## trans res
Appendix 1-2: Transverse resistivity of sample 3
1) Characteristics of Sample 3
wire code |  | 91-0-80122A-05
Dwire | 0.648 | mm
fil. Twist | 13 | mm
DoutL1 | 41.54 | mm
TurnsL1 | 16
DoutL2 | 43.1 | mm
TurnsL | 13
Lsample1 | 3.8492 | meter
Vsample3 | 1.2694e-06 | m3
2) Transverse resistivity
mean gradient of M vs B` | 4.6719 | (A/m)/(mT/s)
mean gradient | 0.0058709 | T/(T/s)
mo = | 1.2566e-06 | H/m
t = | 0.0029355 | sec
L = | 0.013 | m
r t = | 9.1628e-10 | Ohm.m
3) Factor by resistivity ratios
resistivity ratio of wire | 48
resistivity ratio of cable | 205
scaled r ts = | 2.1454e-10 | Ohm.m

## M vs B`
Plot M vs B` at various B
B | M at B` mT/s |  |  |  |  | mean
|  | 8.29 | 16.59 | 33.17 | 49.76
0.25 | rising | -5628.5032 | -5445.7055 | -5338.9482 | -5649.4077 | 1253.622
-0.25 | rising | 6278.297 | 6385.1841 | 6367.961 | 6370.499 | -457.7417
| mean | 5953.4001 | 5915.4448 | 5853.4546 | 6009.9534
0.25 | falling | 8135.7472 | 8206.175 | 8401.7263 | 8280.6127
-0.25 | falling | -7193.7803 | -7279.1034 | -7423.2343 | -7509.5829
| mean | 7664.7638 | 7742.6392 | 7912.4803 | 7895.0978
| global mean | 6809.0819 | 6829.042 | 6882.9675 | 6952.5256
| slope | 3.4737
| intercept | 6774.7784
| m'n - int.pt | 34.3035 | 54.2636 | 108.1891 | 177.7472
0.5 | rising | -1421.8605 | -1348.9304 | -1465.644 | -1619.0627 | 3309.8956
| falling | 8041.6518 | 8162.9343 | 8297.8676 | 8145.0362
-0.5 | rising | 2191.6761 | 2283.1737 | 2322.5576 | 2343.5945 | -2462.7077
| falling | -7117.0915 | -7221.1371 | -7212.9497 | -7425.4849
| mean | 4693.07 | 4754.0439 | 4824.7547 | 4883.2946
| slope | 4.4607
| intercept | 4668.5629
| m'n - int.pt | 24.5071 | 85.4809 | 156.1918 | 214.7316
0.75 | rising | 1616.4051 | 1580.3361 | 1430.5042 | 1213.7214 | 5374.6086
| falling | 9132.812 | 9196.0451 | 9297.6512 | 9166.0175
-0.75 | rising | -749.6074 | -665.467 | -473.9859 | -560.1186 | -4463.0676
| falling | -8176.5279 | -8283.7711 | -8271.6828 | -8563.5232
| mean | 3735.8319 | 3808.5033 | 3916.211 | 3988.9252
| slope | 6.053
| intercept | 3699.223
| m'n - int.pt | 36.6088 | 109.2802 | 216.9879 | 289.7021
0.1 | rising | -10239.9508 | -10262.2222 | -10332.2654 | -10359.0694 | -148.9572
| falling | 9942.0365 | 10015.7127 | 10232.8635 | 10153.8809
-0.1 | rising | 11037.4762 | 11103.1319 | 11177.804 | 11028.9583 | 1005.6753
| falling | -9026.1255 | -9060.1859 | -9237.9182 | -9349.7927
| mean | 10061.3973 | 10110.3132 | 10245.2128 | 10222.9253
| slope | 4.2582
| intercept | 10045.1917
| m'n - int.pt | 16.2055 | 65.1215 | 200.0211 | 177.7336
|  | 8.29 | 16.59 | 33.17 | 49.76
0.2 | rising | -6835.0009 | -6661.6062 | -6750.3092 | -6826.2975 | 830.4878
| falling | 8495.9766 | 8548.034 | 8745.1057 | 8630.0304
-0.2 | rising | 7472.5039 | 7525.4022 | 7554.3891 | 7530.8031 | -18.1831
| falling | -7508.87 | -7589.1185 | -7761.9242 | -7860.2683
| mean | 7578.0879 | 7581.0402 | 7702.932 | 7711.8498
| slope | 3.7421
| intercept | 7542.6184
| m'n - int.pt | 35.4694 | 38.4218 | 160.3136 | 169.2314
|  | 8.29 | 16.59 | 33.17 | 49.76
0.3 | rising | -4595.3618 | -4427.0114 | -4658.577 | -4658.2166 | 1681.9816
| falling | 7959.325 | 8026.9987 | 8208.1407 | 8084.563
-0.3 | rising | 5277.0476 | 5358.7577 | 5386.6533 | 5385.5002 | -851.9442
| falling | -6980.9359 | -7084.1569 | -7278.6598 | -7318.5358
| mean | 6203.1675 | 6224.2312 | 6383.0077 | 6361.7039
| slope | 4.4511
| intercept | 6173.0588
| m'n - int.pt | 30.1087 | 51.1724 | 209.9489 | 188.6451
|  | 8.29 | 16.59 | 33.17 | 49.76
0.4 | rising | -2874.192 | -2783.8939 | -2934.6986 | -3003.2337 | 2512.1867
| falling | 7898.5653 | 7955.5764 | 8182.8787 | 8009.6365
-0.4 | rising | 3618.4884 | 3697.7336 | 3717.4415 | 3738.496 | -1670.3901
| falling | -6959.2686 | -7027.8718 | -7215.9441 | -7229.1923
| mean | 5337.6286 | 5366.269 | 5512.7407 | 5495.1396
| slope | 4.3217
| intercept | 5311.4638
| m'n - int.pt | 26.1647 | 54.8051 | 201.2769 | 183.6758
|  | 8.29 | 16.59 | 33.17 | 49.76
0.6 | rising | -130.1422 | -101.1249 | -241.334 | -357.2019 | 4130.1447
| falling | 8390.4316 | 8487.1546 | 8656.7044 | 8452.0088
-0.6 | rising | 958.3462 | 1031.3439 | 1060.194 | 1107.5356 | -3245.4631
| falling | -7449.2723 | -7551.2707 | -7552.6366 | -7767.6843
| mean | 4232.0481 | 4292.7235 | 4377.7173 | 4421.1076
| slope | 4.5233
| intercept | 4208.985
| m'n - int.pt | 23.063 | 83.7385 | 168.7322 | 212.1226
|  | 8.29 | 16.59 | 33.17 | 49.76
0.7 | rising | 1039.512 | 1041.0768 | 925.3093 | 636.1392 | 4964.8509
| falling | 8890.1899 | 8925.6341 | 8896.2942 | 8931.919
-0.7 | rising | -177.3539 | -137.3116 | 91.0009 | -32.09 | -4080.8243
| falling | -7984.2946 | -7993.7503 | -8025.0775 | -8240.8081
| mean | 3914.4046 | 3935.249 | 4021.7658 | 4126.1245
| slope | 5.2048
| intercept | 3859.1037
| m'n - int.pt | 55.301 | 76.1454 | 162.6622 | 267.0208
|  | 8.29 | 16.59 | 33.17 | 49.76
0.8 | rising | 2133.9146 | 2139.915 | 1971.4372 | 1730.0456 | 5772.5488
| falling | 9411.183 | 9471.833 | 9577.7014 | 9464.2189
-0.8 | rising | -1276.2768 | -1185.4507 | -995.8792 | -1093.6103 | -4903.1186
| falling | -8529.9605 | -8565.3305 | -8564.0375 | -8791.1487
| mean | 3632.738 | 3677.9495 | 3793.6056 | 3857.9279
| slope | 5.5866
| intercept | 3589.9811
| m'n - int.pt | 42.7569 | 87.9684 | 203.6245 | 267.9468
|  | 8.29 | 16.59 | 33.17 | 49.76
0.9 | rising | 3146.9322 | 3109.4242 | 2975.1146 | 2786.9041 | 6581.5219
| falling | 10016.1116 | 10048.0276 | 10142.6006 | 10007.9656
-0.9 | rising | -2357.455 | -2196.2656 | -2013.9931 | -2093.0736 | -5738.3338
| falling | -9119.2127 | -9144.8262 | -9135.355 | -9385.8401
| mean | 3407.7343 | 3471.791 | 3572.2119 | 3628.457
| slope | 5.3159
| intercept | 3376.773
| m'n - int.pt | 30.9613 | 95.018 | 195.439 | 251.684
Gradient vs B
B | slope
0.1 | 4.2582
0.2 | 3.7421
0.25 | 3.4737
0.3 | 4.4511
0.4 | 4.3217
0.5 | 4.4607
0.6 | 4.5233
0.7 | 5.2048
0.75 | 6.053
0.8 | 5.5866
0.9 | 5.3159
0 | 4.6719 | = mean gradient (A/m)/(mT/s)
1 | 4.6719
Mean M vs B
B | mean M | centre | delta
-0.9 | -5738.3338 | -5738.3338 | 0
-0.8 | -4903.1186 | -5053.8974 | 150.7788
-0.7 | -4080.8243 | -4369.461 | 288.6367
-0.6 | -3245.4631 | -3685.0245 | 439.5615
-0.5 | -2462.7077 | -3000.5881 | 537.8804
-0.4 | -1670.3901 | -2316.1517 | 645.7616
-0.3 | -851.9442 | -1631.7152 | 779.7711
-0.25 | -457.7417 | -1289.497 | 831.7554
-0.2 | -18.1831 | -947.2788 | 929.0958
-0.1 | 1005.6753 | -262.8424 | 1268.5177
0 | 436.9622 | 421.594 | -15.3681
0.1 | -148.9572 | 1106.0305 | 1254.9876
0.2 | 830.4878 | 1790.4669 | 959.9791
0.25 | 1253.622 | 2132.6851 | 879.0631
0.3 | 1681.9816 | 2474.9033 | 792.9217
0.4 | 2512.1867 | 3159.3398 | 647.1531
0.5 | 3309.8956 | 3843.7762 | 533.8806
0.6 | 4130.1447 | 4528.2126 | 398.0679
0.7 | 4964.8509 | 5212.649 | 247.7981
0.75 | 5374.6086 | 5554.8673 | 180.2587
0.8 | 5772.5488 | 5897.0855 | 124.5367
0.9 | 6581.5219 | 6581.5219 | 0
|  |  | -0.9 | -5738.3338
|  |  | 0 | 436.9622
|  |  | 0.9 | 6581.5219
|  |  | intercept | 421.594
|  |  | slope | 6844.3643

## gsi3-1T-8mTs
Temperature | 4.23 | K | dwire | 0.641 | mm
ramprate | 8.2933 | mT/s | Vsample | 1.2694e-06 | m3
Raw sample signal |  |  | Empty coil signal |  |  | Corrected signal | [5 empty] | loss/cycle | -22910.8259 | J/m3
Vb(V) | B(T) | Vhraw(V) | Vb(V) | B(T) | Vhemp(V) | B(T) | Vhcor(V) | m(Am2) | M (A/m) | MdB J/m3
0.20776 | 0.12923 | -0.001357 |  |  |  | 0.12923 | -0.001357 | -0.011708 | -9223.2322
0.20911 | 0.13007 | -0.001352 |  |  |  | 0.13007 | -0.001352 | -0.011665 | -9189.2483 | -7.7477
0.21042 | 0.13088 | -0.001347 |  |  |  | 0.13088 | -0.001347 | -0.011622 | -9155.2644 | -7.4224
0.21171 | 0.13168 | -0.001343 |  |  |  | 0.13168 | -0.001343 | -0.011588 | -9128.0773 | -7.3635
0.21297 | 0.13247 | -0.00134 |  |  |  | 0.13247 | -0.00134 | -0.011562 | -9107.6869 | -7.1289
0.21432 | 0.13331 | -0.00133 |  |  |  | 0.13331 | -0.00133 | -0.011475 | -9039.7191 | -7.6192
0.21566 | 0.13414 | -0.001323 |  |  |  | 0.13414 | -0.001323 | -0.011415 | -8992.1416 | -7.5202
0.21699 | 0.13497 | -0.001318 |  |  |  | 0.13497 | -0.001318 | -0.011372 | -8958.1577 | -7.4527
0.21837 | 0.13582 | -0.001313 |  |  |  | 0.13582 | -0.001313 | -0.011329 | -8924.1738 | -7.6414
0.21968 | 0.13664 | -0.001309 |  |  |  | 0.13664 | -0.001309 | -0.011294 | -8896.9867 | -7.2439
0.22096 | 0.13744 | -0.001305 |  |  |  | 0.13744 | -0.001305 | -0.01126 | -8869.7996 | -7.0947
0.2223 | 0.13827 | -0.001302 |  |  |  | 0.13827 | -0.001302 | -0.011234 | -8849.4092 | -7.4063
0.22366 | 0.13912 | -0.001297 |  |  |  | 0.13912 | -0.001297 | -0.011191 | -8815.4253 | -7.4715
0.22496 | 0.13992 | -0.001292 |  |  |  | 0.13992 | -0.001292 | -0.011148 | -8781.4414 | -7.0761
0.22634 | 0.14079 | -0.001287 |  |  |  | 0.14079 | -0.001287 | -0.011104 | -8747.4575 | -7.5667
0.22763 | 0.14159 | -0.001284 |  |  |  | 0.14159 | -0.001284 | -0.011079 | -8727.0672 | -6.9834
0.22898 | 0.14243 | -0.001281 |  |  |  | 0.14243 | -0.001281 | -0.011053 | -8706.6768 | -7.3521
0.23036 | 0.14328 | -0.001274 |  |  |  | 0.14328 | -0.001274 | -0.010992 | -8659.0994 | -7.4098
0.23166 | 0.14409 | -0.001271 |  |  |  | 0.14409 | -0.001271 | -0.010966 | -8638.709 | -7.015
0.23302 | 0.14494 | -0.001265 |  |  |  | 0.14494 | -0.001265 | -0.010915 | -8597.9283 | -7.3065
0.23434 | 0.14576 | -0.001261 |  |  |  | 0.14576 | -0.001261 | -0.01088 | -8570.7412 | -7.0267
0.23567 | 0.14659 | -0.001255 |  |  |  | 0.14659 | -0.001255 | -0.010828 | -8529.9605 | -7.0787 |  | Magnetometer calibration
0.23697 | 0.1474 | -0.00125 |  |  |  | 0.1474 | -0.00125 | -0.010785 | -8495.9766 | -6.8889
0.23829 | 0.14822 | -0.001245 |  |  |  | 0.14822 | -0.001245 | -0.010742 | -8461.9927 | -6.9616 |  | -1.1 | -7000
0.2396 | 0.14903 | -0.001241 |  |  |  | 0.14903 | -0.001241 | -0.010708 | -8434.8056 | -6.8839 |  | 1.1 | 8000
0.24092 | 0.14985 | -0.001237 |  |  |  | 0.14985 | -0.001237 | -0.010673 | -8407.6184 | -6.9089
0.24228 | 0.1507 | -0.001233 |  |  |  | 0.1507 | -0.001233 | -0.010638 | -8380.4313 | -7.0955
0.24356 | 0.15149 | -0.001227 |  |  |  | 0.15149 | -0.001227 | -0.010587 | -8339.6506 | -6.6559
0.24486 | 0.1523 | -0.001221 |  |  |  | 0.1523 | -0.001221 | -0.010535 | -8298.8699 | -6.7321
0.24621 | 0.15314 | -0.001217 |  |  |  | 0.15314 | -0.001217 | -0.0105 | -8271.6828 | -6.9571
0.24755 | 0.15398 | -0.001213 |  |  |  | 0.15398 | -0.001213 | -0.010466 | -8244.4957 | -6.8984
0.24889 | 0.15481 | -0.00121 |  |  |  | 0.15481 | -0.00121 | -0.01044 | -8224.1053 | -6.8426
0.2502 | 0.15562 | -0.001206 |  |  |  | 0.15562 | -0.001206 | -0.010406 | -8196.9182 | -6.685
0.25151 | 0.15644 | -0.001204 |  |  |  | 0.15644 | -0.001204 | -0.010388 | -8183.3247 | -6.6989
0.25281 | 0.15725 | -0.001197 |  |  |  | 0.15725 | -0.001197 | -0.010328 | -8135.7472 | -6.5877
0.25415 | 0.15808 | -0.001193 |  |  |  | 0.15808 | -0.001193 | -0.010293 | -8108.5601 | -6.7343
0.2555 | 0.15892 | -0.001188 |  |  |  | 0.15892 | -0.001188 | -0.01025 | -8074.5762 | -6.8096
0.25684 | 0.15976 | -0.001184 |  |  |  | 0.15976 | -0.001184 | -0.010216 | -8047.389 | -6.7387
0.25819 | 0.1606 | -0.001182 |  |  |  | 0.1606 | -0.001182 | -0.010198 | -8033.7955 | -6.7517
0.25953 | 0.16143 | -0.001177 |  |  |  | 0.16143 | -0.001177 | -0.010155 | -7999.8116 | -6.6868
0.26081 | 0.16222 | -0.001174 |  |  |  | 0.16222 | -0.001174 | -0.010129 | -7979.4212 | -6.3262
0.26216 | 0.16306 | -0.001172 |  |  |  | 0.16306 | -0.001172 | -0.010112 | -7965.8277 | -6.7144
0.26349 | 0.16389 | -0.001166 |  |  |  | 0.16389 | -0.001166 | -0.01006 | -7925.047 | -6.5828
0.26486 | 0.16474 | -0.001162 |  |  |  | 0.16474 | -0.001162 | -0.010026 | -7897.8598 | -6.7269
0.26619 | 0.16557 | -0.001159 |  |  |  | 0.16557 | -0.001159 | -0.01 | -7877.4695 | -6.5153
0.26754 | 0.16641 | -0.001152 |  |  |  | 0.16641 | -0.001152 | -0.0099396 | -7829.892 | -6.624
0.26885 | 0.16722 | -0.00115 |  |  |  | 0.16722 | -0.00115 | -0.0099223 | -7816.2985 | -6.355
0.27016 | 0.16804 | -0.001146 |  |  |  | 0.16804 | -0.001146 | -0.0098878 | -7789.1113 | -6.3675
0.27151 | 0.16888 | -0.001141 |  |  |  | 0.16888 | -0.001141 | -0.0098447 | -7755.1274 | -6.5117
0.27282 | 0.16969 | -0.001136 |  |  |  | 0.16969 | -0.001136 | -0.0098016 | -7721.1435 | -6.2956
0.27413 | 0.17051 | -0.001134 |  |  |  | 0.17051 | -0.001134 | -0.0097843 | -7707.55 | -6.305
0.27545 | 0.17133 | -0.00113 |  |  |  | 0.17133 | -0.00113 | -0.0097498 | -7680.3628 | -6.3362
0.27679 | 0.17216 | -0.001127 |  |  |  | 0.17216 | -0.001127 | -0.0097239 | -7659.9725 | -6.3834
0.27812 | 0.17299 | -0.001124 |  |  |  | 0.17299 | -0.001124 | -0.009698 | -7639.5822 | -6.3284
0.27942 | 0.1738 | -0.001119 |  |  |  | 0.1738 | -0.001119 | -0.0096549 | -7605.5983 | -6.1636
0.28082 | 0.17467 | -0.001114 |  |  |  | 0.17467 | -0.001114 | -0.0096117 | -7571.6143 | -6.6223
0.28215 | 0.1755 | -0.001111 |  |  |  | 0.1755 | -0.001111 | -0.0095858 | -7551.224 | -6.2223
0.28344 | 0.1763 | -0.001108 |  |  |  | 0.1763 | -0.001108 | -0.00956 | -7530.8337 | -6.0695
0.28481 | 0.17715 | -0.001104 |  |  |  | 0.17715 | -0.001104 | -0.0095255 | -7503.6465 | -6.4011
0.2861 | 0.17795 | -0.0011 |  |  |  | 0.17795 | -0.0011 | -0.0094909 | -7476.4594 | -6.0006
0.2874 | 0.17876 | -0.001096 |  |  |  | 0.17876 | -0.001096 | -0.0094564 | -7449.2723 | -6.0159
0.28874 | 0.1796 | -0.001091 |  |  |  | 0.1796 | -0.001091 | -0.0094133 | -7415.2884 | -6.2316
0.29003 | 0.1804 | -0.001089 |  |  |  | 0.1804 | -0.001089 | -0.009396 | -7401.6948 | -5.9536
0.29133 | 0.18121 | -0.001086 |  |  |  | 0.18121 | -0.001086 | -0.0093701 | -7381.3045 | -5.94
0.29265 | 0.18203 | -0.001083 |  |  |  | 0.18203 | -0.001083 | -0.0093443 | -7360.9141 | -6.0474
0.29399 | 0.18286 | -0.001079 |  |  |  | 0.18286 | -0.001079 | -0.0093097 | -7333.727 | -6.1467
0.29535 | 0.18371 | -0.001076 |  |  |  | 0.18371 | -0.001076 | -0.0092839 | -7313.3367 | -6.1951
0.29671 | 0.18455 | -0.001069 |  |  |  | 0.18455 | -0.001069 | -0.0092235 | -7265.7592 | -6.1618
0.29804 | 0.18538 | -0.001066 |  |  |  | 0.18538 | -0.001066 | -0.0091976 | -7245.3688 | -6.0158
0.2994 | 0.18623 | -0.001064 |  |  |  | 0.18623 | -0.001064 | -0.0091803 | -7231.7753 | -6.1142
0.30067 | 0.18702 | -0.00106 |  |  |  | 0.18702 | -0.00106 | -0.0091458 | -7204.5882 | -5.6974
0.30195 | 0.18782 | -0.001056 |  |  |  | 0.18782 | -0.001056 | -0.0091113 | -7177.401 | -5.7431
0.30335 | 0.18868 | -0.001055 |  |  |  | 0.18868 | -0.001055 | -0.0091027 | -7170.6043 | -6.2159
0.30466 | 0.1895 | -0.001049 |  |  |  | 0.1895 | -0.001049 | -0.0090509 | -7129.8236 | -5.8261
0.30602 | 0.19034 | -0.001046 |  |  |  | 0.19034 | -0.001046 | -0.009025 | -7109.4332 | -6.0359
0.30738 | 0.19119 | -0.00104 |  |  |  | 0.19119 | -0.00104 | -0.0089733 | -7068.6525 | -5.9791
0.30871 | 0.19202 | -0.001035 |  |  |  | 0.19202 | -0.001035 | -0.0089301 | -7034.6686 | -5.8467
0.31002 | 0.19283 | -0.001033 |  |  |  | 0.19283 | -0.001033 | -0.0089129 | -7021.0751 | -5.7439
0.31136 | 0.19367 | -0.001033 |  |  |  | 0.19367 | -0.001033 | -0.0089129 | -7021.0751 | -5.8519
0.3126 | 0.19444 | -0.001028 |  |  |  | 0.19444 | -0.001028 | -0.0088697 | -6987.0912 | -5.4065
0.31395 | 0.19528 | -0.001025 |  |  |  | 0.19528 | -0.001025 | -0.0088438 | -6966.7008 | -5.8325
0.31535 | 0.19615 | -0.00102 |  |  |  | 0.19615 | -0.00102 | -0.0088007 | -6932.7169 | -6.0475
0.31667 | 0.19697 | -0.001016 |  |  |  | 0.19697 | -0.001016 | -0.0087662 | -6905.5298 | -5.7067
0.31797 | 0.19778 | -0.001014 |  |  |  | 0.19778 | -0.001014 | -0.0087489 | -6891.9362 | -5.5697
0.31926 | 0.19858 | -0.001011 |  |  |  | 0.19858 | -0.001011 | -0.008723 | -6871.5459 | -5.5132
0.32061 | 0.19942 | -0.001007 |  |  |  | 0.19942 | -0.001007 | -0.0086885 | -6844.3587 | -5.7714 | 0.2 | -6835.0009
0.32197 | 0.20026 | -0.001005 |  |  |  | 0.20026 | -0.001005 | -0.0086713 | -6830.7652 | -5.7543
0.32327 | 0.20107 | -0.001001 |  |  |  | 0.20107 | -0.001001 | -0.0086368 | -6803.5781 | -5.5166
0.32456 | 0.20187 | -0.000999 |  |  |  | 0.20187 | -0.000999 | -0.0086195 | -6789.9845 | -5.4578
0.32593 | 0.20273 | -0.000997 |  |  |  | 0.20273 | -0.000997 | -0.0086022 | -6776.3909 | -5.7802
0.32725 | 0.20355 | -0.000993 |  |  |  | 0.20355 | -0.000993 | -0.0085677 | -6749.2038 | -5.5567
0.32857 | 0.20437 | -0.000989 |  |  |  | 0.20437 | -0.000989 | -0.0085332 | -6722.0167 | -5.5553
0.3299 | 0.2052 | -0.000988 |  |  |  | 0.2052 | -0.000988 | -0.0085246 | -6715.2199 | -5.5371
0.33126 | 0.20604 | -0.000983 |  |  |  | 0.20604 | -0.000983 | -0.0084814 | -6681.236 | -5.6662
0.33257 | 0.20686 | -0.00098 |  |  |  | 0.20686 | -0.00098 | -0.0084556 | -6660.8457 | -5.4315
0.3339 | 0.20769 | -0.000975 |  |  |  | 0.20769 | -0.000975 | -0.0084124 | -6626.8617 | -5.5045
0.33525 | 0.20852 | -0.000969 |  |  |  | 0.20852 | -0.000969 | -0.0083607 | -6586.0811 | -5.5269
0.33653 | 0.20932 | -0.000968 |  |  |  | 0.20932 | -0.000968 | -0.008352 | -6579.2843 | -5.2532
0.33781 | 0.21012 | -0.000964 |  |  |  | 0.21012 | -0.000964 | -0.0083175 | -6552.0972 | -5.2437
0.33917 | 0.21096 | -0.00096 |  |  |  | 0.21096 | -0.00096 | -0.008283 | -6524.91 | -5.5311
0.34054 | 0.21182 | -0.000956 |  |  |  | 0.21182 | -0.000956 | -0.0082485 | -6497.7229 | -5.5364
0.34179 | 0.21259 | -0.000956 |  |  |  | 0.21259 | -0.000956 | -0.0082485 | -6497.7229 | -5.0358
0.34314 | 0.21343 | -0.000952 |  |  |  | 0.21343 | -0.000952 | -0.008214 | -6470.5358 | -5.4689
0.34451 | 0.21429 | -0.00095 |  |  |  | 0.21429 | -0.00095 | -0.0081967 | -6456.9422 | -5.512
0.34586 | 0.21513 | -0.000948 |  |  |  | 0.21513 | -0.000948 | -0.0081795 | -6443.3487 | -5.4202
0.34716 | 0.21593 | -0.000943 |  |  |  | 0.21593 | -0.000943 | -0.0081363 | -6409.3647 | -5.1724
0.34852 | 0.21678 | -0.000941 |  |  |  | 0.21678 | -0.000941 | -0.0081191 | -6395.7712 | -5.436
0.34984 | 0.2176 | -0.000938 |  |  |  | 0.2176 | -0.000938 | -0.0080932 | -6375.3808 | -5.219
0.35113 | 0.2184 | -0.000933 |  |  |  | 0.2184 | -0.000933 | -0.00805 | -6341.3969 | -5.1177
0.35249 | 0.21925 | -0.000932 |  |  |  | 0.21925 | -0.000932 | -0.0080414 | -6334.6002 | -5.3496
0.35383 | 0.22008 | -0.00093 |  |  |  | 0.22008 | -0.00093 | -0.0080242 | -6321.0066 | -5.2898
0.35521 | 0.22094 | -0.000927 |  |  |  | 0.22094 | -0.000927 | -0.0079983 | -6300.6162 | -5.4012
0.35655 | 0.22178 | -0.000924 |  |  |  | 0.22178 | -0.000924 | -0.0079724 | -6280.2259 | -5.2625
0.35784 | 0.22258 | -0.000922 |  |  |  | 0.22258 | -0.000922 | -0.0079551 | -6266.6323 | -5.0181
0.35913 | 0.22338 | -0.000919 |  |  |  | 0.22338 | -0.000919 | -0.0079292 | -6246.242 | -5.0434
0.36046 | 0.22421 | -0.000914 |  |  |  | 0.22421 | -0.000914 | -0.0078861 | -6212.2581 | -5.1338
0.3618 | 0.22504 | -0.000912 |  |  |  | 0.22504 | -0.000912 | -0.0078689 | -6198.6645 | -5.1721
0.36318 | 0.22589 | -0.00091 |  |  |  | 0.22589 | -0.00091 | -0.0078516 | -6185.071 | -5.2994
0.36454 | 0.22674 | -0.000906 |  |  |  | 0.22674 | -0.000906 | -0.0078171 | -6157.8838 | -5.2359
0.36585 | 0.22756 | -0.000904 |  |  |  | 0.22756 | -0.000904 | -0.0077998 | -6144.2903 | -5.0006
0.36716 | 0.22837 | -0.000901 |  |  |  | 0.22837 | -0.000901 | -0.0077739 | -6123.8999 | -4.9982
0.36842 | 0.22916 | -0.000897 |  |  |  | 0.22916 | -0.000897 | -0.0077394 | -6096.7128 | -4.8002
0.36979 | 0.23001 | -0.000895 |  |  |  | 0.23001 | -0.000895 | -0.0077222 | -6083.1192 | -5.1819
0.37106 | 0.2308 | -0.000892 |  |  |  | 0.2308 | -0.000892 | -0.0076963 | -6062.7289 | -4.8048
0.37242 | 0.23164 | -0.00089 |  |  |  | 0.23164 | -0.00089 | -0.007679 | -6049.1353 | -5.1191
0.37369 | 0.23243 | -0.000885 |  |  |  | 0.23243 | -0.000885 | -0.0076359 | -6015.1514 | -4.7688
0.37506 | 0.23329 | -0.000884 |  |  |  | 0.23329 | -0.000884 | -0.0076273 | -6008.3547 | -5.1378
0.37637 | 0.2341 | -0.000882 |  |  |  | 0.2341 | -0.000882 | -0.00761 | -5994.7611 | -4.8641
0.37767 | 0.23491 | -0.000879 |  |  |  | 0.23491 | -0.000879 | -0.0075841 | -5974.3707 | -4.854
0.37898 | 0.23572 | -0.000875 |  |  |  | 0.23572 | -0.000875 | -0.0075496 | -5947.1836 | -4.8533
0.3803 | 0.23655 | -0.000872 |  |  |  | 0.23655 | -0.000872 | -0.0075237 | -5926.7933 | -4.8856
0.38164 | 0.23738 | -0.000869 |  |  |  | 0.23738 | -0.000869 | -0.0074978 | -5906.4029 | -4.9093
0.38309 | 0.23828 | -0.000865 |  |  |  | 0.23828 | -0.000865 | -0.0074633 | -5879.2158 | -5.3257
0.38433 | 0.23905 | -0.000864 |  |  |  | 0.23905 | -0.000864 | -0.0074547 | -5872.419 | -4.5173
0.3857 | 0.23991 | -0.00086 |  |  |  | 0.23991 | -0.00086 | -0.0074202 | -5845.2319 | -5.0217
0.38703 | 0.24073 | -0.000858 |  |  |  | 0.24073 | -0.000858 | -0.0074029 | -5831.6383 | -4.8009
0.38837 | 0.24157 | -0.000856 |  |  |  | 0.24157 | -0.000856 | -0.0073857 | -5818.0448 | -4.873
0.3897 | 0.24239 | -0.000853 |  |  |  | 0.24239 | -0.000853 | -0.0073598 | -5797.6544 | -4.7974
0.391 | 0.24321 | -0.000849 |  |  |  | 0.24321 | -0.000849 | -0.0073253 | -5770.4673 | -4.7022
0.3923 | 0.24401 | -0.000847 |  |  |  | 0.24401 | -0.000847 | -0.007308 | -5756.8737 | -4.6569
0.39364 | 0.24484 | -0.000844 |  |  |  | 0.24484 | -0.000844 | -0.0072821 | -5736.4834 | -4.7719
0.39496 | 0.24567 | -0.000844 |  |  |  | 0.24567 | -0.000844 | -0.0072821 | -5736.4834 | -4.7242
0.39623 | 0.24645 | -0.000841 |  |  |  | 0.24645 | -0.000841 | -0.0072563 | -5716.0931 | -4.5092
0.39755 | 0.24727 | -0.000839 |  |  |  | 0.24727 | -0.000839 | -0.007239 | -5702.4995 | -4.6805
0.39893 | 0.24813 | -0.000836 |  |  |  | 0.24813 | -0.000836 | -0.0072131 | -5682.1092 | -4.8825
0.40026 | 0.24896 | -0.000832 |  |  |  | 0.24896 | -0.000832 | -0.0071786 | -5654.922 | -4.7105
0.40164 | 0.24982 | -0.000829 |  |  |  | 0.24982 | -0.000829 | -0.0071527 | -5634.5317 | -4.8347 | 0.25 | -5628.5032
0.40295 | 0.25063 | -0.000825 |  |  |  | 0.25063 | -0.000825 | -0.0071182 | -5607.3446 | -4.5766
0.40427 | 0.25146 | -0.000823 |  |  |  | 0.25146 | -0.000823 | -0.0071009 | -5593.751 | -4.6052
0.4056 | 0.25228 | -0.000821 |  |  |  | 0.25228 | -0.000821 | -0.0070837 | -5580.1574 | -4.6253
0.40684 | 0.25306 | -0.000816 |  |  |  | 0.25306 | -0.000816 | -0.0070406 | -5546.1735 | -4.2942
0.40818 | 0.25388 | -0.000815 |  |  |  | 0.25388 | -0.000815 | -0.0070319 | -5539.3767 | -4.5957
0.40948 | 0.2547 | -0.000812 |  |  |  | 0.2547 | -0.000812 | -0.007006 | -5518.9864 | -4.495
0.4108 | 0.25552 | -0.00081 |  |  |  | 0.25552 | -0.00081 | -0.0069888 | -5505.3928 | -4.5326
0.41213 | 0.25635 | -0.000805 |  |  |  | 0.25635 | -0.000805 | -0.0069456 | -5471.4089 | -4.5369
0.41343 | 0.25715 | -0.000803 |  |  |  | 0.25715 | -0.000803 | -0.0069284 | -5457.8154 | -4.4017
0.4148 | 0.258 | -0.000802 |  |  |  | 0.258 | -0.000802 | -0.0069198 | -5451.0186 | -4.6445
0.41607 | 0.25879 | -0.000799 |  |  |  | 0.25879 | -0.000799 | -0.0068939 | -5430.6282 | -4.2912
0.41741 | 0.25963 | -0.000796 |  |  |  | 0.25963 | -0.000796 | -0.006868 | -5410.2379 | -4.5347
0.41876 | 0.26047 | -0.000795 |  |  |  | 0.26047 | -0.000795 | -0.0068594 | -5403.4411 | -4.5468
0.42007 | 0.26129 | -0.000791 |  |  |  | 0.26129 | -0.000791 | -0.0068248 | -5376.254 | -4.3985
0.42142 | 0.26212 | -0.000788 |  |  |  | 0.26212 | -0.000788 | -0.006799 | -5355.8636 | -4.4959
0.42288 | 0.26303 | -0.000784 |  |  |  | 0.26303 | -0.000784 | -0.0067645 | -5328.6765 | -4.8348
0.42418 | 0.26384 | -0.000783 |  |  |  | 0.26384 | -0.000783 | -0.0067558 | -5321.8797 | -4.3193
0.42546 | 0.26463 | -0.000778 |  |  |  | 0.26463 | -0.000778 | -0.0067127 | -5287.8958 | -4.2169
0.42677 | 0.26545 | -0.000777 |  |  |  | 0.26545 | -0.000777 | -0.0067041 | -5281.0991 | -4.3191
0.42804 | 0.26624 | -0.000774 |  |  |  | 0.26624 | -0.000774 | -0.0066782 | -5260.7087 | -4.1539
0.42937 | 0.26707 | -0.000771 |  |  |  | 0.26707 | -0.000771 | -0.0066523 | -5240.3184 | -4.3566
0.43076 | 0.26793 | -0.000767 |  |  |  | 0.26793 | -0.000767 | -0.0066178 | -5213.1312 | -4.5059
0.43213 | 0.26878 | -0.000765 |  |  |  | 0.26878 | -0.000765 | -0.0066005 | -5199.5377 | -4.4333
0.43347 | 0.26962 | -0.000765 |  |  |  | 0.26962 | -0.000765 | -0.0066005 | -5199.5377 | -4.3337
0.43484 | 0.27047 | -0.000763 |  |  |  | 0.27047 | -0.000763 | -0.0065833 | -5185.9441 | -4.4411
0.43615 | 0.27129 | -0.000761 |  |  |  | 0.27129 | -0.000761 | -0.006566 | -5172.3506 | -4.2169
0.43743 | 0.27208 | -0.000758 |  |  |  | 0.27208 | -0.000758 | -0.0065401 | -5151.9602 | -4.1003
0.43878 | 0.27292 | -0.000753 |  |  |  | 0.27292 | -0.000753 | -0.006497 | -5117.9763 | -4.3278
0.44013 | 0.27376 | -0.000752 |  |  |  | 0.27376 | -0.000752 | -0.0064884 | -5111.1795 | -4.2693
0.44141 | 0.27456 | -0.000748 |  |  |  | 0.27456 | -0.000748 | -0.0064538 | -5083.9924 | -4.0775
0.44273 | 0.27538 | -0.000748 |  |  |  | 0.27538 | -0.000748 | -0.0064538 | -5083.9924 | -4.1615
0.44404 | 0.27619 | -0.000744 |  |  |  | 0.27619 | -0.000744 | -0.0064193 | -5056.8053 | -4.1472
0.44537 | 0.27702 | -0.000741 |  |  |  | 0.27702 | -0.000741 | -0.0063934 | -5036.4149 | -4.1623
0.44674 | 0.27787 | -0.00074 |  |  |  | 0.27787 | -0.00074 | -0.0063848 | -5029.6181 | -4.3014
0.44806 | 0.27869 | -0.000738 |  |  |  | 0.27869 | -0.000738 | -0.0063676 | -5016.0246 | -4.1208
0.4494 | 0.27953 | -0.000736 |  |  |  | 0.27953 | -0.000736 | -0.0063503 | -5002.431 | -4.172
0.45072 | 0.28035 | -0.000734 |  |  |  | 0.28035 | -0.000734 | -0.006333 | -4988.8375 | -4.1109
0.45204 | 0.28117 | -0.000731 |  |  |  | 0.28117 | -0.000731 | -0.0063072 | -4968.4471 | -4.0753
0.45335 | 0.28198 | -0.000729 |  |  |  | 0.28198 | -0.000729 | -0.0062899 | -4954.8536 | -4.049
0.45472 | 0.28284 | -0.000726 |  |  |  | 0.28284 | -0.000726 | -0.006264 | -4934.4632 | -4.2135
0.45607 | 0.28367 | -0.000723 |  |  |  | 0.28367 | -0.000723 | -0.0062381 | -4914.0729 | -4.1227
0.45744 | 0.28453 | -0.000721 |  |  |  | 0.28453 | -0.000721 | -0.0062209 | -4900.4793 | -4.1969
0.45878 | 0.28536 | -0.000718 |  |  |  | 0.28536 | -0.000718 | -0.006195 | -4880.089 | -4.0638
0.46006 | 0.28616 | -0.000717 |  |  |  | 0.28616 | -0.000717 | -0.0061864 | -4873.2922 | -3.8917
0.46139 | 0.28699 | -0.000714 |  |  |  | 0.28699 | -0.000714 | -0.0061605 | -4852.9018 | -4.0261
0.46274 | 0.28783 | -0.000712 |  |  |  | 0.28783 | -0.000712 | -0.0061432 | -4839.3083 | -4.0693
0.46403 | 0.28863 | -0.00071 |  |  |  | 0.28863 | -0.00071 | -0.006126 | -4825.7147 | -3.8625
0.46534 | 0.28944 | -0.000707 |  |  |  | 0.28944 | -0.000707 | -0.0061001 | -4805.3244 | -3.9328
0.46668 | 0.29027 | -0.000706 |  |  |  | 0.29027 | -0.000706 | -0.0060915 | -4798.5276 | -3.9844
0.46802 | 0.29111 | -0.000702 |  |  |  | 0.29111 | -0.000702 | -0.0060569 | -4771.3405 | -3.9881
0.4694 | 0.29196 | -0.000701 |  |  |  | 0.29196 | -0.000701 | -0.0060483 | -4764.5437 | -4.0956
0.4707 | 0.29277 | -0.0007 |  |  |  | 0.29277 | -0.0007 | -0.0060397 | -4757.7469 | -3.8528
0.47203 | 0.29361 | -0.000696 |  |  |  | 0.29361 | -0.000696 | -0.0060052 | -4730.5598 | -3.9483
0.47333 | 0.29441 | -0.000695 |  |  |  | 0.29441 | -0.000695 | -0.0059965 | -4723.763 | -3.8165
0.47471 | 0.29527 | -0.000691 |  |  |  | 0.29527 | -0.000691 | -0.005962 | -4696.5759 | -4.0225
0.47595 | 0.29604 | -0.000689 |  |  |  | 0.29604 | -0.000689 | -0.0059448 | -4682.9823 | -3.6171
0.4773 | 0.29688 | -0.000686 |  |  |  | 0.29688 | -0.000686 | -0.0059189 | -4662.592 | -3.9499
0.47862 | 0.2977 | -0.000684 |  |  |  | 0.2977 | -0.000684 | -0.0059016 | -4648.9984 | -3.8052
0.47998 | 0.29855 | -0.000682 |  |  |  | 0.29855 | -0.000682 | -0.0058844 | -4635.4048 | -3.9385
0.48132 | 0.29938 | -0.000679 |  |  |  | 0.29938 | -0.000679 | -0.0058585 | -4615.0145 | -3.8435 | 0.3 | -4595.3618
0.4827 | 0.30024 | -0.000675 |  |  |  | 0.30024 | -0.000675 | -0.005824 | -4587.8274 | -3.944
0.48397 | 0.30103 | -0.000673 |  |  |  | 0.30103 | -0.000673 | -0.0058067 | -4574.2338 | -3.6387
0.48533 | 0.30187 | -0.000673 |  |  |  | 0.30187 | -0.000673 | -0.0058067 | -4574.2338 | -3.8552
0.48657 | 0.30265 | -0.000667 |  |  |  | 0.30265 | -0.000667 | -0.005755 | -4533.4531 | -3.518
0.4879 | 0.30347 | -0.000665 |  |  |  | 0.30347 | -0.000665 | -0.0057377 | -4519.8596 | -3.7363
0.48925 | 0.30432 | -0.000664 |  |  |  | 0.30432 | -0.000664 | -0.0057291 | -4513.0628 | -3.8065
0.49057 | 0.30514 | -0.000662 |  |  |  | 0.30514 | -0.000662 | -0.0057118 | -4499.4692 | -3.697
0.49189 | 0.30596 | -0.000658 |  |  |  | 0.30596 | -0.000658 | -0.0056773 | -4472.2821 | -3.6887
0.49322 | 0.30678 | -0.000655 |  |  |  | 0.30678 | -0.000655 | -0.0056514 | -4451.8917 | -3.6774
0.49453 | 0.3076 | -0.000656 |  |  |  | 0.3076 | -0.000656 | -0.0056601 | -4458.6885 | -3.6386
0.49586 | 0.30842 | -0.000653 |  |  |  | 0.30842 | -0.000653 | -0.0056342 | -4438.2982 | -3.6662
0.49719 | 0.30925 | -0.000649 |  |  |  | 0.30925 | -0.000649 | -0.0055997 | -4411.1111 | -3.6686
0.49856 | 0.3101 | -0.000647 |  |  |  | 0.3101 | -0.000647 | -0.0055824 | -4397.5175 | -3.7531
0.49991 | 0.31094 | -0.000647 |  |  |  | 0.31094 | -0.000647 | -0.0055824 | -4397.5175 | -3.6871
0.50121 | 0.31175 | -0.000643 |  |  |  | 0.31175 | -0.000643 | -0.0055479 | -4370.3304 | -3.5421
0.50261 | 0.31263 | -0.00064 |  |  |  | 0.31263 | -0.00064 | -0.005522 | -4349.94 | -3.8158
0.50396 | 0.31346 | -0.000638 |  |  |  | 0.31346 | -0.000638 | -0.0055047 | -4336.3465 | -3.6361
0.50526 | 0.31427 | -0.000635 |  |  |  | 0.31427 | -0.000635 | -0.0054789 | -4315.9561 | -3.5116
0.50661 | 0.31511 | -0.000633 |  |  |  | 0.31511 | -0.000633 | -0.0054616 | -4302.3626 | -3.605
0.5079 | 0.31591 | -0.000632 |  |  |  | 0.31591 | -0.000632 | -0.005453 | -4295.5658 | -3.4441
0.50927 | 0.31677 | -0.000629 |  |  |  | 0.31677 | -0.000629 | -0.0054271 | -4275.1754 | -3.6571
0.51054 | 0.31755 | -0.000628 |  |  |  | 0.31755 | -0.000628 | -0.0054185 | -4268.3786 | -3.3638
0.51185 | 0.31837 | -0.000626 |  |  |  | 0.31837 | -0.000626 | -0.0054012 | -4254.7851 | -3.491
0.51323 | 0.31923 | -0.000624 |  |  |  | 0.31923 | -0.000624 | -0.005384 | -4241.1915 | -3.641
0.51456 | 0.32006 | -0.000621 |  |  |  | 0.32006 | -0.000621 | -0.0053581 | -4220.8012 | -3.5028
0.51582 | 0.32084 | -0.000619 |  |  |  | 0.32084 | -0.000619 | -0.0053408 | -4207.2076 | -3.2921
0.51724 | 0.32172 | -0.000616 |  |  |  | 0.32172 | -0.000616 | -0.0053149 | -4186.8173 | -3.7122
0.51852 | 0.32252 | -0.000615 |  |  |  | 0.32252 | -0.000615 | -0.0053063 | -4180.0205 | -3.3333
0.51987 | 0.32336 | -0.000611 |  |  |  | 0.32336 | -0.000611 | -0.0052718 | -4152.8334 | -3.5089
0.52125 | 0.32422 | -0.000612 |  |  |  | 0.32422 | -0.000612 | -0.0052804 | -4159.6301 | -3.552
0.52256 | 0.32503 | -0.000608 |  |  |  | 0.32503 | -0.000608 | -0.0052459 | -4132.443 | -3.3731
0.52389 | 0.32586 | -0.000606 |  |  |  | 0.32586 | -0.000606 | -0.0052286 | -4118.8495 | -3.4078
0.52519 | 0.32667 | -0.000605 |  |  |  | 0.32667 | -0.000605 | -0.00522 | -4112.0527 | -3.3431
0.52655 | 0.32751 | -0.000603 |  |  |  | 0.32751 | -0.000603 | -0.0052028 | -4098.4591 | -3.4676
0.52785 | 0.32833 | -0.000601 |  |  |  | 0.32833 | -0.000601 | -0.0051855 | -4084.8655 | -3.3212
0.52923 | 0.32918 | -0.000597 |  |  |  | 0.32918 | -0.000597 | -0.005151 | -4057.6784 | -3.4769
0.53049 | 0.32996 | -0.000596 |  |  |  | 0.32996 | -0.000596 | -0.0051424 | -4050.8816 | -3.1799
0.5319 | 0.33084 | -0.000593 |  |  |  | 0.33084 | -0.000593 | -0.0051165 | -4030.4913 | -3.5362
0.53316 | 0.33162 | -0.00059 |  |  |  | 0.33162 | -0.00059 | -0.0050906 | -4010.101 | -3.1533
0.53449 | 0.33245 | -0.00059 |  |  |  | 0.33245 | -0.00059 | -0.0050906 | -4010.101 | -3.3199
0.53577 | 0.33325 | -0.000586 |  |  |  | 0.33325 | -0.000586 | -0.0050561 | -3982.9138 | -3.1769
0.53715 | 0.33411 | -0.000584 |  |  |  | 0.33411 | -0.000584 | -0.0050388 | -3969.3203 | -3.4253
0.53851 | 0.33496 | -0.000584 |  |  |  | 0.33496 | -0.000584 | -0.0050388 | -3969.3203 | -3.3651
0.53982 | 0.33577 | -0.000581 |  |  |  | 0.33577 | -0.000581 | -0.0050129 | -3948.9299 | -3.226
0.54117 | 0.33661 | -0.000579 |  |  |  | 0.33661 | -0.000579 | -0.0049957 | -3935.3364 | -3.3053
0.54246 | 0.33741 | -0.000577 |  |  |  | 0.33741 | -0.000577 | -0.0049784 | -3921.7428 | -3.1424
0.54376 | 0.33822 | -0.000575 |  |  |  | 0.33822 | -0.000575 | -0.0049612 | -3908.1492 | -3.1827
0.54508 | 0.33904 | -0.000573 |  |  |  | 0.33904 | -0.000573 | -0.0049439 | -3894.5557 | -3.1862
0.54643 | 0.33988 | -0.000571 |  |  |  | 0.33988 | -0.000571 | -0.0049267 | -3880.9621 | -3.2621
0.54772 | 0.34068 | -0.000568 |  |  |  | 0.34068 | -0.000568 | -0.0049008 | -3860.5718 | -3.1179
0.54915 | 0.34157 | -0.000567 |  |  |  | 0.34157 | -0.000567 | -0.0048921 | -3853.775 | -3.4284
0.55047 | 0.34239 | -0.000567 |  |  |  | 0.34239 | -0.000567 | -0.0048921 | -3853.775 | -3.1689
0.55178 | 0.34321 | -0.000563 |  |  |  | 0.34321 | -0.000563 | -0.0048576 | -3826.5879 | -3.1338
0.55309 | 0.34402 | -0.000563 |  |  |  | 0.34402 | -0.000563 | -0.0048576 | -3826.5879 | -3.0989
0.5544 | 0.34484 | -0.000562 |  |  |  | 0.34484 | -0.000562 | -0.004849 | -3819.7911 | -3.1223
0.55577 | 0.34569 | -0.000558 |  |  |  | 0.34569 | -0.000558 | -0.0048145 | -3792.604 | -3.2458
0.55707 | 0.3465 | -0.000555 |  |  |  | 0.3465 | -0.000555 | -0.0047886 | -3772.2136 | -3.0585
0.55838 | 0.34731 | -0.000553 |  |  |  | 0.34731 | -0.000553 | -0.0047714 | -3758.62 | -3.0588
0.55965 | 0.3481 | -0.000551 |  |  |  | 0.3481 | -0.000551 | -0.0047541 | -3745.0265 | -2.9777
0.56101 | 0.34895 | -0.000548 |  |  |  | 0.34895 | -0.000548 | -0.0047282 | -3724.6361 | -3.1547
0.56235 | 0.34978 | -0.000545 |  |  |  | 0.34978 | -0.000545 | -0.0047023 | -3704.2458 | -3.0936
0.56364 | 0.35058 | -0.000542 |  |  |  | 0.35058 | -0.000542 | -0.0046764 | -3683.8555 | -2.9663
0.56502 | 0.35144 | -0.000539 |  |  |  | 0.35144 | -0.000539 | -0.0046506 | -3663.4651 | -3.1442
0.56634 | 0.35226 | -0.000539 |  |  |  | 0.35226 | -0.000539 | -0.0046506 | -3663.4651 | -3.0147
0.56766 | 0.35308 | -0.000537 |  |  |  | 0.35308 | -0.000537 | -0.0046333 | -3649.8715 | -3
0.56896 | 0.35389 | -0.000536 |  |  |  | 0.35389 | -0.000536 | -0.0046247 | -3643.0748 | -2.9463
0.57032 | 0.35474 | -0.000533 |  |  |  | 0.35474 | -0.000533 | -0.0045988 | -3622.6844 | -3.0844
0.57161 | 0.35554 | -0.00053 |  |  |  | 0.35554 | -0.00053 | -0.0045729 | -3602.2941 | -2.8896
0.57293 | 0.35636 | -0.000528 |  |  |  | 0.35636 | -0.000528 | -0.0045557 | -3588.7005 | -2.9543
0.57425 | 0.35719 | -0.000526 |  |  |  | 0.35719 | -0.000526 | -0.0045384 | -3575.107 | -2.9543
0.57559 | 0.35802 | -0.000525 |  |  |  | 0.35802 | -0.000525 | -0.0045298 | -3568.3102 | -2.9725
0.57697 | 0.35887 | -0.000523 |  |  |  | 0.35887 | -0.000523 | -0.0045125 | -3554.7166 | -3.0482
0.57828 | 0.35969 | -0.000519 |  |  |  | 0.35969 | -0.000519 | -0.004478 | -3527.5295 | -2.8942
0.57966 | 0.36055 | -0.000518 |  |  |  | 0.36055 | -0.000518 | -0.0044694 | -3520.7327 | -3.0294
0.581 | 0.36138 | -0.000517 |  |  |  | 0.36138 | -0.000517 | -0.0044607 | -3513.9359 | -2.9207
0.58225 | 0.36216 | -0.000514 |  |  |  | 0.36216 | -0.000514 | -0.0044349 | -3493.5456 | -2.7307
0.58362 | 0.36301 | -0.00051 |  |  |  | 0.36301 | -0.00051 | -0.0044003 | -3466.3585 | -2.9697
0.58498 | 0.36386 | -0.000509 |  |  |  | 0.36386 | -0.000509 | -0.0043917 | -3459.5617 | -2.9229
0.58625 | 0.36465 | -0.000507 |  |  |  | 0.36465 | -0.000507 | -0.0043745 | -3445.9681 | -2.7296
0.5876 | 0.36549 | -0.000503 |  |  |  | 0.36549 | -0.000503 | -0.0043399 | -3418.781 | -2.8736
0.58893 | 0.36632 | -0.000502 |  |  |  | 0.36632 | -0.000502 | -0.0043313 | -3411.9842 | -2.8382
0.59027 | 0.36715 | -0.000501 |  |  |  | 0.36715 | -0.000501 | -0.0043227 | -3405.1874 | -2.8346
0.59158 | 0.36796 | -0.000501 |  |  |  | 0.36796 | -0.000501 | -0.0043227 | -3405.1874 | -2.7661
0.59289 | 0.36878 | -0.000498 |  |  |  | 0.36878 | -0.000498 | -0.0042968 | -3384.7971 | -2.7642
0.5942 | 0.36959 | -0.000494 |  |  |  | 0.36959 | -0.000494 | -0.0042623 | -3357.61 | -2.7469
0.59548 | 0.37039 | -0.000493 |  |  |  | 0.37039 | -0.000493 | -0.0042537 | -3350.8132 | -2.6705
0.5969 | 0.37127 | -0.000491 |  |  |  | 0.37127 | -0.000491 | -0.0042364 | -3337.2196 | -2.9556
0.59825 | 0.37211 | -0.000489 |  |  |  | 0.37211 | -0.000489 | -0.0042192 | -3323.626 | -2.7903
0.59949 | 0.37289 | -0.000486 |  |  |  | 0.37289 | -0.000486 | -0.0041933 | -3303.2357 | -2.5741
0.60088 | 0.37375 | -0.000485 |  |  |  | 0.37375 | -0.000485 | -0.0041846 | -3296.4389 | -2.8509
0.60223 | 0.37459 | -0.000483 |  |  |  | 0.37459 | -0.000483 | -0.0041674 | -3282.8454 | -2.7644
0.60349 | 0.37537 | -0.000481 |  |  |  | 0.37537 | -0.000481 | -0.0041501 | -3269.2518 | -2.5655
0.60486 | 0.37622 | -0.000477 |  |  |  | 0.37622 | -0.000477 | -0.0041156 | -3242.0647 | -2.7581
0.6062 | 0.37706 | -0.000476 |  |  |  | 0.37706 | -0.000476 | -0.004107 | -3235.2679 | -2.7195
0.60757 | 0.37791 | -0.000475 |  |  |  | 0.37791 | -0.000475 | -0.0040984 | -3228.4711 | -2.7339
0.60888 | 0.37872 | -0.000472 |  |  |  | 0.37872 | -0.000472 | -0.0040725 | -3208.0808 | -2.6223
0.6102 | 0.37955 | -0.000471 |  |  |  | 0.37955 | -0.000471 | -0.0040638 | -3201.284 | -2.6491
0.61152 | 0.38037 | -0.000468 |  |  |  | 0.38037 | -0.000468 | -0.004038 | -3180.8936 | -2.6141
0.61281 | 0.38117 | -0.000467 |  |  |  | 0.38117 | -0.000467 | -0.0040293 | -3174.0969 | -2.5417
0.61415 | 0.382 | -0.000465 |  |  |  | 0.382 | -0.000465 | -0.0040121 | -3160.5033 | -2.6537
0.61547 | 0.38282 | -0.000463 |  |  |  | 0.38282 | -0.000463 | -0.0039948 | -3146.9097 | -2.5874
0.61673 | 0.38361 | -0.00046 |  |  |  | 0.38361 | -0.00046 | -0.0039689 | -3126.5194 | -2.4544
0.61812 | 0.38447 | -0.000459 |  |  |  | 0.38447 | -0.000459 | -0.0039603 | -3119.7226 | -2.706
0.61949 | 0.38532 | -0.000457 |  |  |  | 0.38532 | -0.000457 | -0.0039431 | -3106.129 | -2.6391
0.62087 | 0.38618 | -0.000456 |  |  |  | 0.38618 | -0.000456 | -0.0039344 | -3099.3323 | -2.671
0.62214 | 0.38697 | -0.000455 |  |  |  | 0.38697 | -0.000455 | -0.0039258 | -3092.5355 | -2.4456
0.62347 | 0.3878 | -0.000451 |  |  |  | 0.3878 | -0.000451 | -0.0038913 | -3065.3484 | -2.5471
0.62478 | 0.38861 | -0.00045 |  |  |  | 0.38861 | -0.00045 | -0.0038827 | -3058.5516 | -2.4873
0.62615 | 0.38947 | -0.000449 |  |  |  | 0.38947 | -0.000449 | -0.003874 | -3051.7548 | -2.6148
0.62752 | 0.39032 | -0.000445 |  |  |  | 0.39032 | -0.000445 | -0.0038395 | -3024.5677 | -2.5795
0.62883 | 0.39113 | -0.000444 |  |  |  | 0.39113 | -0.000444 | -0.0038309 | -3017.7709 | -2.473
0.63011 | 0.39193 | -0.000441 |  |  |  | 0.39193 | -0.000441 | -0.003805 | -2997.3805 | -2.3814
0.63139 | 0.39273 | -0.000439 |  |  |  | 0.39273 | -0.000439 | -0.0037877 | -2983.787 | -2.3884
0.63283 | 0.39362 | -0.000437 |  |  |  | 0.39362 | -0.000437 | -0.0037705 | -2970.1934 | -2.6572
0.63408 | 0.3944 | -0.000437 |  |  |  | 0.3944 | -0.000437 | -0.0037705 | -2970.1934 | -2.3167
0.6354 | 0.39522 | -0.000435 |  |  |  | 0.39522 | -0.000435 | -0.0037532 | -2956.5999 | -2.4349
0.63673 | 0.39604 | -0.000431 |  |  |  | 0.39604 | -0.000431 | -0.0037187 | -2929.4127 | -2.4255
0.63804 | 0.39686 | -0.00043 |  |  |  | 0.39686 | -0.00043 | -0.0037101 | -2922.616 | -2.3951
0.63942 | 0.39772 | -0.000428 |  |  |  | 0.39772 | -0.000428 | -0.0036928 | -2909.0224 | -2.4992
0.64074 | 0.39854 | -0.000425 |  |  |  | 0.39854 | -0.000425 | -0.003667 | -2888.632 | -2.371
0.64204 | 0.39935 | -0.000426 |  |  |  | 0.39935 | -0.000426 | -0.0036756 | -2895.4288 | -2.3547 | 0.4 | -2874.192
0.64338 | 0.40018 | -0.000422 |  |  |  | 0.40018 | -0.000422 | -0.0036411 | -2868.2417 | -2.393
0.64469 | 0.401 | -0.00042 |  |  |  | 0.401 | -0.00042 | -0.0036238 | -2854.6481 | -2.3333
0.64602 | 0.40182 | -0.00042 |  |  |  | 0.40182 | -0.00042 | -0.0036238 | -2854.6481 | -2.3544
0.64735 | 0.40265 | -0.000417 |  |  |  | 0.40265 | -0.000417 | -0.0035979 | -2834.2578 | -2.3655
0.64868 | 0.40348 | -0.000417 |  |  |  | 0.40348 | -0.000417 | -0.0035979 | -2834.2578 | -2.3359
0.65002 | 0.40431 | -0.000415 |  |  |  | 0.40431 | -0.000415 | -0.0035807 | -2820.6642 | -2.3566
0.65133 | 0.40512 | -0.000412 |  |  |  | 0.40512 | -0.000412 | -0.0035548 | -2800.2739 | -2.2865
0.6526 | 0.40592 | -0.000409 |  |  |  | 0.40592 | -0.000409 | -0.0035289 | -2779.8835 | -2.2109
0.65397 | 0.40677 | -0.000407 |  |  |  | 0.40677 | -0.000407 | -0.0035116 | -2766.29 | -2.3648
0.65537 | 0.40764 | -0.000403 |  |  |  | 0.40764 | -0.000403 | -0.0034771 | -2739.1029 | -2.3902
0.65666 | 0.40844 | -0.000402 |  |  |  | 0.40844 | -0.000402 | -0.0034685 | -2732.3061 | -2.2002
0.658 | 0.40928 | -0.000399 |  |  |  | 0.40928 | -0.000399 | -0.0034426 | -2711.9157 | -2.2756
0.65934 | 0.41011 | -0.000398 |  |  |  | 0.41011 | -0.000398 | -0.003434 | -2705.1189 | -2.2508
0.66067 | 0.41094 | -0.000397 |  |  |  | 0.41094 | -0.000397 | -0.0034254 | -2698.3222 | -2.2401
0.66197 | 0.41174 | -0.000396 |  |  |  | 0.41174 | -0.000396 | -0.0034167 | -2691.5254 | -2.1724
0.66335 | 0.4126 | -0.000393 |  |  |  | 0.4126 | -0.000393 | -0.0033909 | -2671.135 | -2.3065
0.66465 | 0.41342 | -0.000393 |  |  |  | 0.41342 | -0.000393 | -0.0033909 | -2671.135 | -2.1649
0.66597 | 0.41423 | -0.00039 |  |  |  | 0.41423 | -0.00039 | -0.003365 | -2650.7447 | -2.1798
0.66725 | 0.41503 | -0.000387 |  |  |  | 0.41503 | -0.000387 | -0.0033391 | -2630.3544 | -2.1056
0.66861 | 0.41588 | -0.000386 |  |  |  | 0.41588 | -0.000386 | -0.0033305 | -2623.5576 | -2.2222
0.67 | 0.41674 | -0.000384 |  |  |  | 0.41674 | -0.000384 | -0.0033132 | -2609.964 | -2.2478
0.67129 | 0.41755 | -0.000383 |  |  |  | 0.41755 | -0.000383 | -0.0033046 | -2603.1672 | -2.1077
0.67256 | 0.41833 | -0.00038 |  |  |  | 0.41833 | -0.00038 | -0.0032787 | -2582.7769 | -2.0386
0.67385 | 0.41913 | -0.000378 |  |  |  | 0.41913 | -0.000378 | -0.0032614 | -2569.1833 | -2.0621
0.67521 | 0.41998 | -0.000376 |  |  |  | 0.41998 | -0.000376 | -0.0032442 | -2555.5898 | -2.1739
0.67655 | 0.42081 | -0.000376 |  |  |  | 0.42081 | -0.000376 | -0.0032442 | -2555.5898 | -2.1269
0.67794 | 0.42168 | -0.000373 |  |  |  | 0.42168 | -0.000373 | -0.0032183 | -2535.1994 | -2.1975
0.67923 | 0.42248 | -0.000372 |  |  |  | 0.42248 | -0.000372 | -0.0032097 | -2528.4026 | -2.033
0.68058 | 0.42332 | -0.000371 |  |  |  | 0.42332 | -0.000371 | -0.003201 | -2521.6059 | -2.1312
0.68188 | 0.42413 | -0.000368 |  |  |  | 0.42413 | -0.000368 | -0.0031752 | -2501.2155 | -2.0229
0.68329 | 0.42501 | -0.000368 |  |  |  | 0.42501 | -0.000368 | -0.0031752 | -2501.2155 | -2.1952
0.68455 | 0.42579 | -0.000366 |  |  |  | 0.42579 | -0.000366 | -0.0031579 | -2487.6219 | -1.9518
0.68588 | 0.42662 | -0.000364 |  |  |  | 0.42662 | -0.000364 | -0.0031406 | -2474.0284 | -2.0523
0.68717 | 0.42742 | -0.000363 |  |  |  | 0.42742 | -0.000363 | -0.003132 | -2467.2316 | -1.9885
0.68853 | 0.42826 | -0.000361 |  |  |  | 0.42826 | -0.000361 | -0.0031148 | -2453.638 | -2.0721
0.68981 | 0.42906 | -0.000358 |  |  |  | 0.42906 | -0.000358 | -0.0030889 | -2433.2477 | -1.959
0.69117 | 0.42991 | -0.000355 |  |  |  | 0.42991 | -0.000355 | -0.003063 | -2412.8574 | -2.0392
0.69251 | 0.43074 | -0.000353 |  |  |  | 0.43074 | -0.000353 | -0.0030457 | -2399.2638 | -2.0009
0.69383 | 0.43156 | -0.000353 |  |  |  | 0.43156 | -0.000353 | -0.0030457 | -2399.2638 | -1.9774
0.69517 | 0.43239 | -0.00035 |  |  |  | 0.43239 | -0.00035 | -0.0030198 | -2378.8734 | -1.9868
0.69652 | 0.43323 | -0.000348 |  |  |  | 0.43323 | -0.000348 | -0.0030026 | -2365.2799 | -1.9948
0.69777 | 0.43402 | -0.000347 |  |  |  | 0.43402 | -0.000347 | -0.002994 | -2358.4831 | -1.8437
0.6991 | 0.43484 | -0.000345 |  |  |  | 0.43484 | -0.000345 | -0.0029767 | -2344.8895 | -1.9367
0.70037 | 0.43563 | -0.000344 |  |  |  | 0.43563 | -0.000344 | -0.0029681 | -2338.0928 | -1.854
0.70174 | 0.43648 | -0.000342 |  |  |  | 0.43648 | -0.000342 | -0.0029508 | -2324.4992 | -1.9808
0.70307 | 0.43731 | -0.000339 |  |  |  | 0.43731 | -0.000339 | -0.0029249 | -2304.1089 | -1.9217
0.70446 | 0.43818 | -0.000336 |  |  |  | 0.43818 | -0.000336 | -0.0028991 | -2283.7185 | -1.9847
0.7058 | 0.43901 | -0.000335 |  |  |  | 0.43901 | -0.000335 | -0.0028904 | -2276.9217 | -1.8978
0.70715 | 0.43984 | -0.000335 |  |  |  | 0.43984 | -0.000335 | -0.0028904 | -2276.9217 | -1.9048
0.70843 | 0.44064 | -0.000332 |  |  |  | 0.44064 | -0.000332 | -0.0028645 | -2256.5314 | -1.8075
0.70963 | 0.44139 | -0.000332 |  |  |  | 0.44139 | -0.000332 | -0.0028645 | -2256.5314 | -1.6899
0.71102 | 0.44226 | -0.000331 |  |  |  | 0.44226 | -0.000331 | -0.0028559 | -2249.7346 | -1.9494
0.71232 | 0.44306 | -0.000327 |  |  |  | 0.44306 | -0.000327 | -0.0028214 | -2222.5475 | -1.7984
0.71367 | 0.4439 | -0.000328 |  |  |  | 0.4439 | -0.000328 | -0.00283 | -2229.3443 | -1.876
0.71506 | 0.44477 | -0.000326 |  |  |  | 0.44477 | -0.000326 | -0.0028128 | -2215.7507 | -1.916
0.71634 | 0.44556 | -0.000322 |  |  |  | 0.44556 | -0.000322 | -0.0027783 | -2188.5636 | -1.7574
0.71764 | 0.44637 | -0.00032 |  |  |  | 0.44637 | -0.00032 | -0.002761 | -2174.97 | -1.7682
0.71898 | 0.4472 | -0.00032 |  |  |  | 0.4472 | -0.00032 | -0.002761 | -2174.97 | -1.806
0.72032 | 0.44804 | -0.000318 |  |  |  | 0.44804 | -0.000318 | -0.0027437 | -2161.3764 | -1.8125
0.72161 | 0.44884 | -0.000315 |  |  |  | 0.44884 | -0.000315 | -0.0027179 | -2140.9861 | -1.7261
0.723 | 0.44971 | -0.000312 |  |  |  | 0.44971 | -0.000312 | -0.002692 | -2120.5958 | -1.8396
0.7243 | 0.45052 | -0.000312 |  |  |  | 0.45052 | -0.000312 | -0.002692 | -2120.5958 | -1.7213
0.72572 | 0.4514 | -0.00031 |  |  |  | 0.4514 | -0.00031 | -0.0026747 | -2107.0022 | -1.8578
0.72705 | 0.45223 | -0.000308 |  |  |  | 0.45223 | -0.000308 | -0.0026575 | -2093.4086 | -1.7413
0.72837 | 0.45305 | -0.000306 |  |  |  | 0.45305 | -0.000306 | -0.0026402 | -2079.8151 | -1.7119
0.72963 | 0.45383 | -0.000305 |  |  |  | 0.45383 | -0.000305 | -0.0026316 | -2073.0183 | -1.6273
0.73092 | 0.45463 | -0.000304 |  |  |  | 0.45463 | -0.000304 | -0.002623 | -2066.2215 | -1.6645
0.73228 | 0.45548 | -0.000302 |  |  |  | 0.45548 | -0.000302 | -0.0026057 | -2052.6279 | -1.7408
0.73366 | 0.45633 | -0.000301 |  |  |  | 0.45633 | -0.000301 | -0.0025971 | -2045.8312 | -1.7526
0.73494 | 0.45713 | -0.000297 |  |  |  | 0.45713 | -0.000297 | -0.0025626 | -2018.644 | -1.6243
0.73635 | 0.45801 | -0.000296 |  |  |  | 0.45801 | -0.000296 | -0.0025539 | -2011.8473 | -1.7712
0.73765 | 0.45882 | -0.000293 |  |  |  | 0.45882 | -0.000293 | -0.002528 | -1991.4569 | -1.6111
0.73897 | 0.45964 | -0.000295 |  |  |  | 0.45964 | -0.000295 | -0.0025453 | -2005.0505 | -1.6431
0.74025 | 0.46044 | -0.000291 |  |  |  | 0.46044 | -0.000291 | -0.0025108 | -1977.8634 | -1.5892
0.74162 | 0.46129 | -0.00029 |  |  |  | 0.46129 | -0.00029 | -0.0025022 | -1971.0666 | -1.6788
0.74296 | 0.46212 | -0.000289 |  |  |  | 0.46212 | -0.000289 | -0.0024935 | -1964.2698 | -1.6437
0.74432 | 0.46297 | -0.000286 |  |  |  | 0.46297 | -0.000286 | -0.0024676 | -1943.8794 | -1.6445
0.7456 | 0.46376 | -0.000284 |  |  |  | 0.46376 | -0.000284 | -0.0024504 | -1930.2859 | -1.5398
0.74695 | 0.4646 | -0.000282 |  |  |  | 0.4646 | -0.000282 | -0.0024331 | -1916.6923 | -1.6211
0.74826 | 0.46542 | -0.000281 |  |  |  | 0.46542 | -0.000281 | -0.0024245 | -1909.8955 | -1.5602
0.74956 | 0.46622 | -0.000279 |  |  |  | 0.46622 | -0.000279 | -0.0024072 | -1896.302 | -1.5341
0.75087 | 0.46704 | -0.000276 |  |  |  | 0.46704 | -0.000276 | -0.0023814 | -1875.9116 | -1.5345
0.75218 | 0.46786 | -0.000276 |  |  |  | 0.46786 | -0.000276 | -0.0023814 | -1875.9116 | -1.5379
0.75352 | 0.46869 | -0.000274 |  |  |  | 0.46869 | -0.000274 | -0.0023641 | -1862.3181 | -1.5579
0.75491 | 0.46956 | -0.000272 |  |  |  | 0.46956 | -0.000272 | -0.0023469 | -1848.7245 | -1.6042
0.75621 | 0.47036 | -0.00027 |  |  |  | 0.47036 | -0.00027 | -0.0023296 | -1835.1309 | -1.4848
0.75757 | 0.47121 | -0.000266 |  |  |  | 0.47121 | -0.000266 | -0.0022951 | -1807.9438 | -1.542
0.7588 | 0.47198 | -0.000265 |  |  |  | 0.47198 | -0.000265 | -0.0022865 | -1801.147 | -1.3862
0.76016 | 0.47282 | -0.000264 |  |  |  | 0.47282 | -0.000264 | -0.0022778 | -1794.3503 | -1.5129
0.76149 | 0.47365 | -0.000262 |  |  |  | 0.47365 | -0.000262 | -0.0022606 | -1780.7567 | -1.4832
0.76287 | 0.47451 | -0.000261 |  |  |  | 0.47451 | -0.000261 | -0.0022519 | -1773.9599 | -1.5278
0.76421 | 0.47534 | -0.000259 |  |  |  | 0.47534 | -0.000259 | -0.0022347 | -1760.3664 | -1.4685
0.76555 | 0.47618 | -0.000257 |  |  |  | 0.47618 | -0.000257 | -0.0022174 | -1746.7728 | -1.467
0.76683 | 0.47697 | -0.000255 |  |  |  | 0.47697 | -0.000255 | -0.0022002 | -1733.1792 | -1.3766
0.76818 | 0.47781 | -0.000252 |  |  |  | 0.47781 | -0.000252 | -0.0021743 | -1712.7889 | -1.45
0.76948 | 0.47862 | -0.000252 |  |  |  | 0.47862 | -0.000252 | -0.0021743 | -1712.7889 | -1.3882
0.77082 | 0.47945 | -0.000251 |  |  |  | 0.47945 | -0.000251 | -0.0021657 | -1705.9921 | -1.4247
0.77216 | 0.48029 | -0.000249 |  |  |  | 0.48029 | -0.000249 | -0.0021484 | -1692.3985 | -1.4162
0.77344 | 0.48108 | -0.000247 |  |  |  | 0.48108 | -0.000247 | -0.0021311 | -1678.805 | -1.3368
0.77478 | 0.48191 | -0.000243 |  |  |  | 0.48191 | -0.000243 | -0.0020966 | -1651.6179 | -1.389
0.77612 | 0.48275 | -0.000243 |  |  |  | 0.48275 | -0.000243 | -0.0020966 | -1651.6179 | -1.3807
0.77746 | 0.48358 | -0.000239 |  |  |  | 0.48358 | -0.000239 | -0.0020621 | -1624.4307 | -1.3642
0.77877 | 0.4844 | -0.00024 |  |  |  | 0.4844 | -0.00024 | -0.0020708 | -1631.2275 | -1.3284
0.78015 | 0.48525 | -0.000236 |  |  |  | 0.48525 | -0.000236 | -0.0020362 | -1604.0404 | -1.3865
0.78146 | 0.48607 | -0.000235 |  |  |  | 0.48607 | -0.000235 | -0.0020276 | -1597.2436 | -1.3042
0.78283 | 0.48692 | -0.000235 |  |  |  | 0.48692 | -0.000235 | -0.0020276 | -1597.2436 | -1.3641
0.78421 | 0.48778 | -0.000234 |  |  |  | 0.48778 | -0.000234 | -0.002019 | -1590.4468 | -1.3681
0.78551 | 0.48859 | -0.000233 |  |  |  | 0.48859 | -0.000233 | -0.0020104 | -1583.65 | -1.2803
0.78687 | 0.48943 | -0.000229 |  |  |  | 0.48943 | -0.000229 | -0.0019758 | -1556.4629 | -1.3213
0.78816 | 0.49023 | -0.000229 |  |  |  | 0.49023 | -0.000229 | -0.0019758 | -1556.4629 | -1.2508
0.78944 | 0.49103 | -0.000227 |  |  |  | 0.49103 | -0.000227 | -0.0019586 | -1542.8694 | -1.2376
0.79081 | 0.49188 | -0.000227 |  |  |  | 0.49188 | -0.000227 | -0.0019586 | -1542.8694 | -1.3109
0.79201 | 0.49263 | -0.000227 |  |  |  | 0.49263 | -0.000227 | -0.0019586 | -1542.8694 | -1.1554
0.79343 | 0.49351 | -0.000222 |  |  |  | 0.49351 | -0.000222 | -0.0019154 | -1508.8854 | -1.343
0.79481 | 0.49437 | -0.000221 |  |  |  | 0.49437 | -0.000221 | -0.0019068 | -1502.0887 | -1.2922
0.79608 | 0.49516 | -0.000219 |  |  |  | 0.49516 | -0.000219 | -0.0018896 | -1488.4951 | -1.1868
0.79741 | 0.49599 | -0.000216 |  |  |  | 0.49599 | -0.000216 | -0.0018637 | -1468.1048 | -1.2174
0.79879 | 0.49685 | -0.000215 |  |  |  | 0.49685 | -0.000215 | -0.001855 | -1461.308 | -1.2591
0.80013 | 0.49768 | -0.000214 |  |  |  | 0.49768 | -0.000214 | -0.0018464 | -1454.5112 | -1.2188
0.80145 | 0.4985 | -0.000212 |  |  |  | 0.4985 | -0.000212 | -0.0018292 | -1440.9176 | -1.1877
0.80279 | 0.49933 | -0.00021 |  |  |  | 0.49933 | -0.00021 | -0.0018119 | -1427.3241 | -1.1917 | 0.5 | -1421.8605
0.80412 | 0.50016 | -0.000209 |  |  |  | 0.50016 | -0.000209 | -0.0018033 | -1420.5273 | -1.1806
0.80547 | 0.501 | -0.000207 |  |  |  | 0.501 | -0.000207 | -0.001786 | -1406.9337 | -1.1897
0.80678 | 0.50182 | -0.000205 |  |  |  | 0.50182 | -0.000205 | -0.0017688 | -1393.3402 | -1.1417
0.80807 | 0.50262 | -0.000203 |  |  |  | 0.50262 | -0.000203 | -0.0017515 | -1379.7466 | -1.1065
0.80937 | 0.50343 | -0.000202 |  |  |  | 0.50343 | -0.000202 | -0.0017429 | -1372.9498 | -1.1121
0.81066 | 0.50423 | -0.0002 |  |  |  | 0.50423 | -0.0002 | -0.0017256 | -1359.3563 | -1.0987
0.81207 | 0.50511 | -0.000199 |  |  |  | 0.50511 | -0.000199 | -0.001717 | -1352.5595 | -1.1892
0.81342 | 0.50595 | -0.000197 |  |  |  | 0.50595 | -0.000197 | -0.0016997 | -1338.9659 | -1.1292
0.81473 | 0.50676 | -0.000195 |  |  |  | 0.50676 | -0.000195 | -0.0016825 | -1325.3723 | -1.088
0.81604 | 0.50758 | -0.000195 |  |  |  | 0.50758 | -0.000195 | -0.0016825 | -1325.3723 | -1.0766
0.81736 | 0.5084 | -0.00019 |  |  |  | 0.5084 | -0.00019 | -0.0016393 | -1291.3884 | -1.0783
0.81873 | 0.50925 | -0.00019 |  |  |  | 0.50925 | -0.00019 | -0.0016393 | -1291.3884 | -1.0964
0.82009 | 0.51009 | -0.000189 |  |  |  | 0.51009 | -0.000189 | -0.0016307 | -1284.5917 | -1.0887
0.82141 | 0.51092 | -0.000188 |  |  |  | 0.51092 | -0.000188 | -0.0016221 | -1277.7949 | -1.0551
0.82275 | 0.51175 | -0.000186 |  |  |  | 0.51175 | -0.000186 | -0.0016048 | -1264.2013 | -1.0594
0.82408 | 0.51258 | -0.000184 |  |  |  | 0.51258 | -0.000184 | -0.0015876 | -1250.6078 | -1.0386
0.82537 | 0.51338 | -0.000182 |  |  |  | 0.51338 | -0.000182 | -0.0015703 | -1237.0142 | -0.99878
0.8267 | 0.51421 | -0.00018 |  |  |  | 0.51421 | -0.00018 | -0.0015531 | -1223.4206 | -1.02
0.82807 | 0.51506 | -0.00018 |  |  |  | 0.51506 | -0.00018 | -0.0015531 | -1223.4206 | -1.0433
0.82937 | 0.51587 | -0.000178 |  |  |  | 0.51587 | -0.000178 | -0.0015358 | -1209.8271 | -0.98376
0.83073 | 0.51671 | -0.000176 |  |  |  | 0.51671 | -0.000176 | -0.0015186 | -1196.2335 | -1.0139
0.832 | 0.5175 | -0.000173 |  |  |  | 0.5175 | -0.000173 | -0.0014927 | -1175.8432 | -0.93911
0.83335 | 0.51834 | -0.000173 |  |  |  | 0.51834 | -0.000173 | -0.0014927 | -1175.8432 | -0.98443
0.83469 | 0.51918 | -0.000171 |  |  |  | 0.51918 | -0.000171 | -0.0014754 | -1162.2496 | -0.97656
0.836 | 0.51999 | -0.000169 |  |  |  | 0.51999 | -0.000169 | -0.0014582 | -1148.656 | -0.94364
0.83733 | 0.52082 | -0.000168 |  |  |  | 0.52082 | -0.000168 | -0.0014495 | -1141.8593 | -0.94315
0.83861 | 0.52162 | -0.000165 |  |  |  | 0.52162 | -0.000165 | -0.0014236 | -1121.4689 | -0.9038
0.83993 | 0.52244 | -0.000164 |  |  |  | 0.52244 | -0.000164 | -0.001415 | -1114.6721 | -0.91659
0.84124 | 0.52325 | -0.000162 |  |  |  | 0.52325 | -0.000162 | -0.0013978 | -1101.0786 | -0.90616
0.84257 | 0.52408 | -0.00016 |  |  |  | 0.52408 | -0.00016 | -0.0013805 | -1087.485 | -0.90526
0.84395 | 0.52494 | -0.000161 |  |  |  | 0.52494 | -0.000161 | -0.0013891 | -1094.2818 | -0.93569
0.8453 | 0.52577 | -0.000159 |  |  |  | 0.52577 | -0.000159 | -0.0013719 | -1080.6882 | -0.9091
0.8466 | 0.52658 | -0.000157 |  |  |  | 0.52658 | -0.000157 | -0.0013546 | -1067.0947 | -0.86902
0.84796 | 0.52743 | -0.000156 |  |  |  | 0.52743 | -0.000156 | -0.001346 | -1060.2979 | -0.89848
0.84922 | 0.52822 | -0.000154 |  |  |  | 0.52822 | -0.000154 | -0.0013287 | -1046.7043 | -0.83089
0.85063 | 0.52909 | -0.000153 |  |  |  | 0.52909 | -0.000153 | -0.0013201 | -1039.9075 | -0.91176
0.85191 | 0.52988 | -0.000152 |  |  |  | 0.52988 | -0.000152 | -0.0013115 | -1033.1108 | -0.82265
0.85327 | 0.53074 | -0.000151 |  |  |  | 0.53074 | -0.000151 | -0.0013028 | -1026.314 | -0.87554
0.8546 | 0.53156 | -0.000148 |  |  |  | 0.53156 | -0.000148 | -0.001277 | -1005.9236 | -0.84059
0.85596 | 0.53241 | -0.000146 |  |  |  | 0.53241 | -0.000146 | -0.0012597 | -992.3301 | -0.84642
0.8573 | 0.53324 | -0.000144 |  |  |  | 0.53324 | -0.000144 | -0.0012425 | -978.7365 | -0.81652
0.85857 | 0.53403 | -0.000144 |  |  |  | 0.53403 | -0.000144 | -0.0012425 | -978.7365 | -0.7768
0.85989 | 0.53485 | -0.000144 |  |  |  | 0.53485 | -0.000144 | -0.0012425 | -978.7365 | -0.80236
0.86124 | 0.53569 | -0.000143 |  |  |  | 0.53569 | -0.000143 | -0.0012338 | -971.9397 | -0.81899
0.86262 | 0.53655 | -0.000141 |  |  |  | 0.53655 | -0.000141 | -0.0012166 | -958.3462 | -0.82664
0.86393 | 0.53737 | -0.000139 |  |  |  | 0.53737 | -0.000139 | -0.0011993 | -944.7526 | -0.77948
0.86526 | 0.53819 | -0.000138 |  |  |  | 0.53819 | -0.000138 | -0.0011907 | -937.9558 | -0.77523
0.86659 | 0.53902 | -0.000136 |  |  |  | 0.53902 | -0.000136 | -0.0011734 | -924.3623 | -0.77379
0.86785 | 0.5398 | -0.000133 |  |  |  | 0.5398 | -0.000133 | -0.0011475 | -903.9719 | -0.71418
0.86912 | 0.54059 | -0.000133 |  |  |  | 0.54059 | -0.000133 | -0.0011475 | -903.9719 | -0.71465
0.87045 | 0.54142 | -0.000131 |  |  |  | 0.54142 | -0.000131 | -0.0011303 | -890.3783 | -0.74387
0.87179 | 0.54226 | -0.000129 |  |  |  | 0.54226 | -0.000129 | -0.001113 | -876.7848 | -0.73645
0.87315 | 0.5431 | -0.000128 |  |  |  | 0.5431 | -0.000128 | -0.0011044 | -869.988 | -0.73882
0.87445 | 0.54391 | -0.000128 |  |  |  | 0.54391 | -0.000128 | -0.0011044 | -869.988 | -0.69914
0.87578 | 0.54474 | -0.000128 |  |  |  | 0.54474 | -0.000128 | -0.0011044 | -869.988 | -0.72241
0.87716 | 0.54559 | -0.000124 |  |  |  | 0.54559 | -0.000124 | -0.0010699 | -842.8009 | -0.7319
0.8785 | 0.54643 | -0.000123 |  |  |  | 0.54643 | -0.000123 | -0.0010613 | -836.0041 | -0.70171
0.87987 | 0.54728 | -0.00012 |  |  |  | 0.54728 | -0.00012 | -0.0010354 | -815.6138 | -0.70679
0.8812 | 0.54811 | -0.000119 |  |  |  | 0.54811 | -0.000119 | -0.0010267 | -808.817 | -0.6709
0.88252 | 0.54893 | -0.000118 |  |  |  | 0.54893 | -0.000118 | -0.0010181 | -802.0202 | -0.66178
0.88381 | 0.54973 | -0.000114 |  |  |  | 0.54973 | -0.000114 | -0.00098361 | -774.8331 | -0.63164
0.88517 | 0.55057 | -0.000112 |  |  |  | 0.55057 | -0.000112 | -0.00096635 | -761.2395 | -0.64731
0.88645 | 0.55137 | -0.000108 |  |  |  | 0.55137 | -0.000108 | -0.00093184 | -734.0524 | -0.59711
0.88782 | 0.55222 | -0.00011 |  |  |  | 0.55222 | -0.00011 | -0.00094909 | -747.6459 | -0.62992
0.88917 | 0.55306 | -0.00011 |  |  |  | 0.55306 | -0.00011 | -0.00094909 | -747.6459 | -0.6278
0.89054 | 0.55392 | -0.000107 |  |  |  | 0.55392 | -0.000107 | -0.00092321 | -727.2556 | -0.63116
0.89181 | 0.5547 | -0.000108 |  |  |  | 0.5547 | -0.000108 | -0.00093184 | -734.0524 | -0.57445
0.89311 | 0.55551 | -0.000106 |  |  |  | 0.55551 | -0.000106 | -0.00091458 | -720.4588 | -0.5867
0.89447 | 0.55636 | -0.000104 |  |  |  | 0.55636 | -0.000104 | -0.00089733 | -706.8653 | -0.60681
0.89579 | 0.55718 | -0.000103 |  |  |  | 0.55718 | -0.000103 | -0.0008887 | -700.0685 | -0.57539
0.89714 | 0.55802 | -0.000101 |  |  |  | 0.55802 | -0.000101 | -0.00087144 | -686.4749 | -0.5843
0.8985 | 0.55887 | -9.8546e-05 |  |  |  | 0.55887 | -9.8546e-05 | -0.00085027 | -669.7955 | -0.57323
0.89977 | 0.55965 | -9.8968e-05 |  |  |  | 0.55965 | -9.8968e-05 | -0.00085391 | -672.6632 | -0.52773
0.90111 | 0.56049 | -9.6333e-05 |  |  |  | 0.56049 | -9.6333e-05 | -0.00083118 | -654.7572 | -0.55319
0.90239 | 0.56128 | -9.5339e-05 |  |  |  | 0.56128 | -9.5339e-05 | -0.0008226 | -647.9975 | -0.51941
0.90373 | 0.56212 | -9.2947e-05 |  |  |  | 0.56212 | -9.2947e-05 | -0.00080196 | -631.7406 | -0.5365
0.90507 | 0.56296 | -9.0776e-05 |  |  |  | 0.56296 | -9.0776e-05 | -0.00078322 | -616.9816 | -0.51962
0.90639 | 0.56378 | -8.9603e-05 |  |  |  | 0.56378 | -8.9603e-05 | -0.00077311 | -609.0111 | -0.50329
0.90772 | 0.5646 | -8.784e-05 |  |  |  | 0.5646 | -8.784e-05 | -0.0007579 | -597.03 | -0.49885
0.9091 | 0.56546 | -8.5393e-05 |  |  |  | 0.56546 | -8.5393e-05 | -0.00073678 | -580.3996 | -0.50277
0.91032 | 0.56622 | -8.237e-05 |  |  |  | 0.56622 | -8.237e-05 | -0.0007107 | -559.8482 | -0.43476
0.91164 | 0.56704 | -8.0062e-05 |  |  |  | 0.56704 | -8.0062e-05 | -0.00069079 | -544.1658 | -0.45288
0.91299 | 0.56788 | -7.8345e-05 |  |  |  | 0.56788 | -7.8345e-05 | -0.00067597 | -532.494 | -0.4507
0.91425 | 0.56866 | -7.6009e-05 |  |  |  | 0.56866 | -7.6009e-05 | -0.00065581 | -516.6133 | -0.41273
0.91561 | 0.56951 | -7.4427e-05 |  |  |  | 0.56951 | -7.4427e-05 | -0.00064216 | -505.8632 | -0.43278
0.91694 | 0.57034 | -7.3707e-05 |  |  |  | 0.57034 | -7.3707e-05 | -0.00063595 | -500.9677 | -0.41489
0.91827 | 0.57117 | -7.3392e-05 |  |  |  | 0.57117 | -7.3392e-05 | -0.00063323 | -498.8285 | -0.41572
0.91963 | 0.57201 | -7.063e-05 |  |  |  | 0.57201 | -7.063e-05 | -0.0006094 | -480.0546 | -0.4122
0.92102 | 0.57287 | -6.7642e-05 |  |  |  | 0.57287 | -6.7642e-05 | -0.00058362 | -459.7467 | -0.40568
0.92229 | 0.57367 | -6.8592e-05 |  |  |  | 0.57367 | -6.8592e-05 | -0.00059182 | -466.2038 | -0.36716
0.92362 | 0.57449 | -6.3459e-05 |  |  |  | 0.57449 | -6.3459e-05 | -0.00054753 | -431.3176 | -0.36957
0.92496 | 0.57532 | -5.8666e-05 |  |  |  | 0.57532 | -5.8666e-05 | -0.00050618 | -398.7405 | -0.34643
0.92624 | 0.57612 | -5.7203e-05 |  |  |  | 0.57612 | -5.7203e-05 | -0.00049355 | -388.7961 | -0.31497
0.92762 | 0.57698 | -6.0242e-05 |  |  |  | 0.57698 | -6.0242e-05 | -0.00051977 | -409.4491 | -0.34209
0.929 | 0.57784 | -5.9491e-05 |  |  |  | 0.57784 | -5.9491e-05 | -0.00051329 | -404.3443 | -0.3485
0.9303 | 0.57865 | -5.8931e-05 |  |  |  | 0.57865 | -5.8931e-05 | -0.00050846 | -400.5404 | -0.32516
0.93165 | 0.57949 | -5.8049e-05 |  |  |  | 0.57949 | -5.8049e-05 | -0.00050086 | -394.547 | -0.33431
0.93301 | 0.58033 | -5.6347e-05 |  |  |  | 0.58033 | -5.6347e-05 | -0.00048617 | -382.9799 | -0.32886
0.93431 | 0.58114 | -5.5158e-05 |  |  |  | 0.58114 | -5.5158e-05 | -0.00047591 | -374.8945 | -0.30594
0.93563 | 0.58196 | -5.305e-05 |  |  |  | 0.58196 | -5.305e-05 | -0.00045772 | -360.5685 | -0.30307
0.9369 | 0.58275 | -5.1718e-05 |  |  |  | 0.58275 | -5.1718e-05 | -0.00044623 | -351.5158 | -0.27948
0.93823 | 0.58358 | -5.072e-05 |  |  |  | 0.58358 | -5.072e-05 | -0.00043762 | -344.7339 | -0.28972
0.93959 | 0.58442 | -4.8167e-05 |  |  |  | 0.58442 | -4.8167e-05 | -0.00041559 | -327.3791 | -0.28344
0.94094 | 0.58527 | -4.8961e-05 |  |  |  | 0.58527 | -4.8961e-05 | -0.00042245 | -332.7798 | -0.27799
0.94224 | 0.58607 | -4.8206e-05 |  |  |  | 0.58607 | -4.8206e-05 | -0.00041593 | -327.6449 | -0.26578
0.94354 | 0.58688 | -4.3901e-05 |  |  |  | 0.58688 | -4.3901e-05 | -0.00037878 | -298.3862 | -0.25427
0.94485 | 0.5877 | -4.4321e-05 |  |  |  | 0.5877 | -4.4321e-05 | -0.00038241 | -301.2415 | -0.24429
0.94625 | 0.58857 | -4.2068e-05 |  |  |  | 0.58857 | -4.2068e-05 | -0.00036297 | -285.9291 | -0.25438
0.94756 | 0.58938 | -4.05e-05 |  |  |  | 0.58938 | -4.05e-05 | -0.00034944 | -275.2707 | -0.23003
0.94892 | 0.59023 | -3.9016e-05 |  |  |  | 0.59023 | -3.9016e-05 | -0.00033664 | -265.1855 | -0.22826
0.95026 | 0.59106 | -3.7192e-05 |  |  |  | 0.59106 | -3.7192e-05 | -0.0003209 | -252.7873 | -0.21489
0.95157 | 0.59188 | -3.5874e-05 |  |  |  | 0.59188 | -3.5874e-05 | -0.00030953 | -243.8299 | -0.20341
0.95292 | 0.59272 | -3.4657e-05 |  |  |  | 0.59272 | -3.4657e-05 | -0.00029903 | -235.5569 | -0.20082
0.9542 | 0.59352 | -3.1885e-05 |  |  |  | 0.59352 | -3.1885e-05 | -0.00027511 | -216.7183 | -0.18075
0.95552 | 0.59433 | -3.0938e-05 |  |  |  | 0.59433 | -3.0938e-05 | -0.00026694 | -210.2804 | -0.17449
0.9569 | 0.59519 | -2.8866e-05 |  |  |  | 0.59519 | -2.8866e-05 | -0.00024906 | -196.1979 | -0.17407
0.95823 | 0.59602 | -2.7143e-05 |  |  |  | 0.59602 | -2.7143e-05 | -0.00023419 | -184.4863 | -0.15758
0.95959 | 0.59686 | -2.5711e-05 |  |  |  | 0.59686 | -2.5711e-05 | -0.00022184 | -174.7548 | -0.15194
0.96088 | 0.59767 | -2.4269e-05 |  |  |  | 0.59767 | -2.4269e-05 | -0.0002094 | -164.9503 | -0.13713
0.9622 | 0.59849 | -2.2057e-05 |  |  |  | 0.59849 | -2.2057e-05 | -0.00019031 | -149.9135 | -0.12877
0.96355 | 0.59933 | -2.1334e-05 |  |  |  | 0.59933 | -2.1334e-05 | -0.00018407 | -145.0014 | -0.12382 | 0.6 | -130.1422
0.96485 | 0.60014 | -1.8701e-05 |  |  |  | 0.60014 | -1.8701e-05 | -0.00016135 | -127.1052 | -0.1101
0.96617 | 0.60096 | -1.6845e-05 |  |  |  | 0.60096 | -1.6845e-05 | -0.00014534 | -114.4895 | -0.099255
0.96745 | 0.60175 | -1.6502e-05 |  |  |  | 0.60175 | -1.6502e-05 | -0.00014238 | -112.1633 | -0.090085
0.96879 | 0.60258 | -1.2961e-05 |  |  |  | 0.60258 | -1.2961e-05 | -0.00011183 | -88.095 | -0.083144
0.97014 | 0.60343 | -1.3362e-05 |  |  |  | 0.60343 | -1.3362e-05 | -0.00011529 | -90.8202 | -0.075284
0.97146 | 0.60425 | -9.8063e-06 |  |  |  | 0.60425 | -9.8063e-06 | -8.461e-05 | -66.6514 | -0.064743
0.97275 | 0.60505 | -9.3849e-06 |  |  |  | 0.60505 | -9.3849e-06 | -8.0974e-05 | -63.7868 | -0.05229
0.97408 | 0.60588 | -8.7548e-06 |  |  |  | 0.60588 | -8.7548e-06 | -7.5537e-05 | -59.5042 | -0.051227
0.97542 | 0.60671 | -6.2571e-06 |  |  |  | 0.60671 | -6.2571e-06 | -5.3987e-05 | -42.5282 | -0.042299
0.97672 | 0.60752 | -4.7748e-06 |  |  |  | 0.60752 | -4.7748e-06 | -4.1198e-05 | -32.4532 | -0.030315
0.97809 | 0.60837 | -3.4058e-06 |  |  |  | 0.60837 | -3.4058e-06 | -2.9385e-05 | -23.1482 | -0.023655
0.97947 | 0.60923 | -4.196e-06 |  |  |  | 0.60923 | -4.196e-06 | -3.6204e-05 | -28.5193 | -0.022255
0.98087 | 0.6101 | -1.4112e-06 |  |  |  | 0.6101 | -1.4112e-06 | -1.2176e-05 | -9.5916 | -0.016593
0.98215 | 0.6109 | -1.7376e-06 |  |  |  | 0.6109 | -1.7376e-06 | -1.4992e-05 | -11.8101 | -0.0084929
0.98345 | 0.61171 | -1.074e-06 |  |  |  | 0.61171 | -1.074e-06 | -9.267e-06 | -7.3 | -0.007744
0.98482 | 0.61256 | 3.5831e-06 |  |  |  | 0.61256 | 3.5831e-06 | 3.0915e-05 | 24.3532 | 0.0072553
0.98612 | 0.61337 | 4.5138e-06 |  |  |  | 0.61337 | 4.5138e-06 | 3.8946e-05 | 30.6792 | 0.022318
0.98746 | 0.6142 | 4.8897e-06 |  |  |  | 0.6142 | 4.8897e-06 | 4.2189e-05 | 33.234 | 0.026635
0.98872 | 0.61498 | 5.4467e-06 |  |  |  | 0.61498 | 5.4467e-06 | 4.6994e-05 | 37.0197 | 0.027377
0.99006 | 0.61581 | 6.2209e-06 |  |  |  | 0.61581 | 6.2209e-06 | 5.3675e-05 | 42.2821 | 0.033048
0.99138 | 0.61664 | 7.1759e-06 |  |  |  | 0.61664 | 7.1759e-06 | 6.1915e-05 | 48.7733 | 0.037607
0.99274 | 0.61748 | 9.6446e-06 |  |  |  | 0.61748 | 9.6446e-06 | 8.3215e-05 | 65.5525 | 0.048142
0.99411 | 0.61834 | 1.2273e-05 |  |  |  | 0.61834 | 1.2273e-05 | 0.00010589 | 83.414 | 0.063841
0.99541 | 0.61915 | 1.4361e-05 |  |  |  | 0.61915 | 1.4361e-05 | 0.0001239 | 97.6052 | 0.07313
0.99675 | 0.61998 | 1.3721e-05 |  |  |  | 0.61998 | 1.3721e-05 | 0.00011838 | 93.2552 | 0.079242
0.99808 | 0.62081 | 1.6334e-05 |  |  |  | 0.62081 | 1.6334e-05 | 0.00014093 | 111.0209 | 0.084685
0.99937 | 0.62161 | 1.6315e-05 |  |  |  | 0.62161 | 1.6315e-05 | 0.00014077 | 110.8872 | 0.08882
1.0007 | 0.62242 | 1.8719e-05 |  |  |  | 0.62242 | 1.8719e-05 | 0.00016151 | 127.2312 | 0.09679
1.002 | 0.62322 | 2.1715e-05 |  |  |  | 0.62322 | 2.1715e-05 | 0.00018736 | 147.5946 | 0.11051
1.0033 | 0.62406 | 2.1971e-05 |  |  |  | 0.62406 | 2.1971e-05 | 0.00018957 | 149.3322 | 0.12328
1.0047 | 0.62489 | 2.3276e-05 |  |  |  | 0.62489 | 2.3276e-05 | 0.00020083 | 158.2052 | 0.12883
1.006 | 0.62572 | 2.3677e-05 |  |  |  | 0.62572 | 2.3677e-05 | 0.00020429 | 160.9289 | 0.1323
1.0073 | 0.62656 | 2.5794e-05 |  |  |  | 0.62656 | 2.5794e-05 | 0.00022255 | 175.317 | 0.14013
1.0086 | 0.62737 | 2.5582e-05 |  |  |  | 0.62737 | 2.5582e-05 | 0.00022073 | 173.8782 | 0.14161
1.0099 | 0.62818 | 2.7523e-05 |  |  |  | 0.62818 | 2.7523e-05 | 0.00023747 | 187.0654 | 0.14716
1.0112 | 0.62896 | 2.9668e-05 |  |  |  | 0.62896 | 2.9668e-05 | 0.00025598 | 201.6447 | 0.15208
1.0125 | 0.6298 | 3.0614e-05 |  |  |  | 0.6298 | 3.0614e-05 | 0.00026414 | 208.0738 | 0.17138
1.0138 | 0.63061 | 3.0502e-05 |  |  |  | 0.63061 | 3.0502e-05 | 0.00026317 | 207.3143 | 0.16872
1.0152 | 0.63147 | 3.3558e-05 |  |  |  | 0.63147 | 3.3558e-05 | 0.00028954 | 228.0875 | 0.18687
1.0166 | 0.63231 | 3.6417e-05 |  |  |  | 0.63231 | 3.6417e-05 | 0.00031421 | 247.5214 | 0.19983
1.0179 | 0.63315 | 3.513e-05 |  |  |  | 0.63315 | 3.513e-05 | 0.00030311 | 238.7743 | 0.20311
1.0193 | 0.634 | 3.7281e-05 |  |  |  | 0.634 | 3.7281e-05 | 0.00032167 | 253.392 | 0.20863
1.0206 | 0.63482 | 3.9626e-05 |  |  |  | 0.63482 | 3.9626e-05 | 0.0003419 | 269.3323 | 0.21573
1.0219 | 0.63561 | 4.1636e-05 |  |  |  | 0.63561 | 4.1636e-05 | 0.00035924 | 282.9899 | 0.21918
1.0232 | 0.63645 | 4.2603e-05 |  |  |  | 0.63645 | 4.2603e-05 | 0.00036758 | 289.561 | 0.23914
1.0246 | 0.63729 | 4.3086e-05 |  |  |  | 0.63729 | 4.3086e-05 | 0.00037176 | 292.8493 | 0.24416
1.0258 | 0.63807 | 4.3819e-05 |  |  |  | 0.63807 | 4.3819e-05 | 0.00037808 | 297.8288 | 0.23073
1.0272 | 0.6389 | 4.5786e-05 |  |  |  | 0.6389 | 4.5786e-05 | 0.00039505 | 311.1984 | 0.254
1.0286 | 0.63978 | 4.6862e-05 |  |  |  | 0.63978 | 4.6862e-05 | 0.00040433 | 318.5077 | 0.27515
1.0299 | 0.64057 | 4.862e-05 |  |  |  | 0.64057 | 4.862e-05 | 0.0004195 | 330.4566 | 0.25673
1.0312 | 0.64139 | 5.2676e-05 |  |  |  | 0.64139 | 5.2676e-05 | 0.00045449 | 358.0252 | 0.28114
1.0325 | 0.64221 | 5.4735e-05 |  |  |  | 0.64221 | 5.4735e-05 | 0.00047226 | 372.0206 | 0.29947
1.0338 | 0.64302 | 5.5147e-05 |  |  |  | 0.64302 | 5.5147e-05 | 0.00047581 | 374.8215 | 0.3052
1.0352 | 0.64387 | 5.5942e-05 |  |  |  | 0.64387 | 5.5942e-05 | 0.00048268 | 380.2263 | 0.32076
1.0365 | 0.64469 | 5.6265e-05 |  |  |  | 0.64469 | 5.6265e-05 | 0.00048546 | 382.4204 | 0.3119
1.0378 | 0.64553 | 5.9289e-05 |  |  |  | 0.64553 | 5.9289e-05 | 0.00051155 | 402.9729 | 0.33121
1.0391 | 0.64634 | 5.8433e-05 |  |  |  | 0.64634 | 5.8433e-05 | 0.00050417 | 397.1567 | 0.32051
1.0405 | 0.64718 | 6.1433e-05 |  |  |  | 0.64718 | 6.1433e-05 | 0.00053005 | 417.548 | 0.34383
1.0418 | 0.64802 | 6.156e-05 |  |  |  | 0.64802 | 6.156e-05 | 0.00053114 | 418.4071 | 0.35072
1.0432 | 0.64885 | 6.2504e-05 |  |  |  | 0.64885 | 6.2504e-05 | 0.00053929 | 424.8242 | 0.34931
1.0445 | 0.64966 | 6.5287e-05 |  |  |  | 0.64966 | 6.5287e-05 | 0.0005633 | 443.74 | 0.3544
1.0458 | 0.65047 | 6.5935e-05 |  |  |  | 0.65047 | 6.5935e-05 | 0.0005689 | 448.146 | 0.36198
1.0472 | 0.65138 | 6.9346e-05 |  |  |  | 0.65138 | 6.9346e-05 | 0.00059833 | 471.3299 | 0.41836
1.0485 | 0.65219 | 6.9429e-05 |  |  |  | 0.65219 | 6.9429e-05 | 0.00059904 | 471.8925 | 0.37958
1.0498 | 0.65299 | 7.1212e-05 |  |  |  | 0.65299 | 7.1212e-05 | 0.00061443 | 484.0145 | 0.3835
1.0511 | 0.65381 | 7.1359e-05 |  |  |  | 0.65381 | 7.1359e-05 | 0.00061569 | 485.0108 | 0.39871
1.0525 | 0.65463 | 7.2733e-05 |  |  |  | 0.65463 | 7.2733e-05 | 0.00062755 | 494.3495 | 0.39748
1.0538 | 0.65545 | 7.3164e-05 |  |  |  | 0.65545 | 7.3164e-05 | 0.00063127 | 497.2798 | 0.41078
1.0551 | 0.65629 | 7.5572e-05 |  |  |  | 0.65629 | 7.5572e-05 | 0.00065204 | 513.644 | 0.42412
1.0565 | 0.65712 | 7.7342e-05 |  |  |  | 0.65712 | 7.7342e-05 | 0.00066732 | 525.6758 | 0.42666
1.0578 | 0.65797 | 7.6292e-05 |  |  |  | 0.65797 | 7.6292e-05 | 0.00065826 | 518.5385 | 0.44686
1.0591 | 0.65873 | 7.8619e-05 |  |  |  | 0.65873 | 7.8619e-05 | 0.00067834 | 534.3592 | 0.40047
1.0605 | 0.65962 | 8.317e-05 |  |  |  | 0.65962 | 8.317e-05 | 0.0007176 | 565.2866 | 0.48631
1.0618 | 0.66044 | 8.1528e-05 |  |  |  | 0.66044 | 8.1528e-05 | 0.00070343 | 554.1263 | 0.4585
1.0631 | 0.66123 | 8.3795e-05 |  |  |  | 0.66123 | 8.3795e-05 | 0.00072299 | 569.5351 | 0.44416
1.0644 | 0.66207 | 8.3274e-05 |  |  |  | 0.66207 | 8.3274e-05 | 0.0007185 | 565.9948 | 0.47746
1.0657 | 0.66289 | 8.6659e-05 |  |  |  | 0.66289 | 8.6659e-05 | 0.00074771 | 589.0032 | 0.47595
1.0671 | 0.66373 | 8.6752e-05 |  |  |  | 0.66373 | 8.6752e-05 | 0.00074851 | 589.6357 | 0.49302
1.0684 | 0.66454 | 8.9468e-05 |  |  |  | 0.66454 | 8.9468e-05 | 0.00077194 | 608.0951 | 0.48499
1.0697 | 0.66538 | 9.1494e-05 |  |  |  | 0.66538 | 9.1494e-05 | 0.00078942 | 621.8636 | 0.5164
1.071 | 0.66616 | 9.1333e-05 |  |  |  | 0.66616 | 9.1333e-05 | 0.00078804 | 620.7729 | 0.48539
1.0724 | 0.66701 | 9.4464e-05 |  |  |  | 0.66701 | 9.4464e-05 | 0.00081505 | 642.0513 | 0.53962
1.0736 | 0.66778 | 9.3917e-05 |  |  |  | 0.66778 | 9.3917e-05 | 0.00081033 | 638.3313 | 0.49337
1.075 | 0.66863 | 9.7022e-05 |  |  |  | 0.66863 | 9.7022e-05 | 0.00083712 | 659.4377 | 0.5485
1.0764 | 0.66952 | 9.8206e-05 |  |  |  | 0.66952 | 9.8206e-05 | 0.00084734 | 667.4863 | 0.5893
1.0778 | 0.67038 | 0.000102 |  |  |  | 0.67038 | 0.000102 | 0.00088007 | 693.2717 | 0.58993
1.079 | 0.67116 | 0.000104 |  |  |  | 0.67116 | 0.000104 | 0.00089733 | 706.8653 | 0.54213
1.0804 | 0.67203 | 0.000105 |  |  |  | 0.67203 | 0.000105 | 0.00090595 | 713.662 | 0.61673
1.0818 | 0.67285 | 0.000108 |  |  |  | 0.67285 | 0.000108 | 0.00093184 | 734.0524 | 0.59837
1.083 | 0.67366 | 0.000109 |  |  |  | 0.67366 | 0.000109 | 0.00094047 | 740.8492 | 0.59172
1.0844 | 0.67447 | 0.000109 |  |  |  | 0.67447 | 0.000109 | 0.00094047 | 740.8492 | 0.6055
1.0857 | 0.6753 | 0.000112 |  |  |  | 0.6753 | 0.000112 | 0.00096635 | 761.2395 | 0.62458
1.0871 | 0.67615 | 0.000113 |  |  |  | 0.67615 | 0.000113 | 0.00097498 | 768.0363 | 0.64444
1.0884 | 0.67697 | 0.000115 |  |  |  | 0.67697 | 0.000115 | 0.00099223 | 781.6298 | 0.63424
1.0897 | 0.67777 | 0.000116 |  |  |  | 0.67777 | 0.000116 | 0.0010009 | 788.4266 | 0.63087
1.091 | 0.67859 | 0.000119 |  |  |  | 0.67859 | 0.000119 | 0.0010267 | 808.817 | 0.6552
1.0923 | 0.67941 | 0.000119 |  |  |  | 0.67941 | 0.000119 | 0.0010267 | 808.817 | 0.66709
1.0937 | 0.68027 | 0.00012 |  |  |  | 0.68027 | 0.00012 | 0.0010354 | 815.6138 | 0.69111
1.095 | 0.68108 | 0.000122 |  |  |  | 0.68108 | 0.000122 | 0.0010526 | 829.2073 | 0.66756
1.0963 | 0.68188 | 0.000123 |  |  |  | 0.68188 | 0.000123 | 0.0010613 | 836.0041 | 0.66962
1.0976 | 0.6827 | 0.000124 |  |  |  | 0.6827 | 0.000124 | 0.0010699 | 842.8009 | 0.68501
1.0989 | 0.68353 | 0.000126 |  |  |  | 0.68353 | 0.000126 | 0.0010871 | 856.3944 | 0.70337
1.1003 | 0.68436 | 0.000126 |  |  |  | 0.68436 | 0.000126 | 0.0010871 | 856.3944 | 0.71485
1.1016 | 0.68518 | 0.000127 |  |  |  | 0.68518 | 0.000127 | 0.0010958 | 863.1912 | 0.70592
1.1029 | 0.68601 | 0.00013 |  |  |  | 0.68601 | 0.00013 | 0.0011217 | 883.5816 | 0.72469
1.1042 | 0.68679 | 0.000132 |  |  |  | 0.68679 | 0.000132 | 0.0011389 | 897.1751 | 0.69615
1.1055 | 0.68763 | 0.000132 |  |  |  | 0.68763 | 0.000132 | 0.0011389 | 897.1751 | 0.74778
1.1068 | 0.68844 | 0.000134 |  |  |  | 0.68844 | 0.000134 | 0.0011562 | 910.7687 | 0.73433
1.1081 | 0.68925 | 0.000136 |  |  |  | 0.68925 | 0.000136 | 0.0011734 | 924.3623 | 0.7448
1.1095 | 0.69011 | 0.000136 |  |  |  | 0.69011 | 0.000136 | 0.0011734 | 924.3623 | 0.79056
1.1108 | 0.69092 | 0.000137 |  |  |  | 0.69092 | 0.000137 | 0.0011821 | 931.159 | 0.75365
1.1121 | 0.69172 | 0.00014 |  |  |  | 0.69172 | 0.00014 | 0.0012079 | 951.5494 | 0.75298
1.1134 | 0.69256 | 0.000141 |  |  |  | 0.69256 | 0.000141 | 0.0012166 | 958.3462 | 0.80603
1.1149 | 0.69345 | 0.000145 |  |  |  | 0.69345 | 0.000145 | 0.0012511 | 985.5333 | 0.85967
1.1162 | 0.69427 | 0.000145 |  |  |  | 0.69427 | 0.000145 | 0.0012511 | 985.5333 | 0.811
1.1175 | 0.69509 | 0.000147 |  |  |  | 0.69509 | 0.000147 | 0.0012683 | 999.1268 | 0.81042
1.1188 | 0.69592 | 0.000146 |  |  |  | 0.69592 | 0.000146 | 0.0012597 | 992.3301 | 0.82806
1.1201 | 0.6967 | 0.000147 |  |  |  | 0.6967 | 0.000147 | 0.0012683 | 999.1268 | 0.7748
1.1214 | 0.69752 | 0.000149 |  |  |  | 0.69752 | 0.000149 | 0.0012856 | 1012.7204 | 0.83028
1.1228 | 0.69835 | 0.000148 |  |  |  | 0.69835 | 0.000148 | 0.001277 | 1005.9236 | 0.84125
1.1241 | 0.69918 | 0.000152 |  |  |  | 0.69918 | 0.000152 | 0.0013115 | 1033.1108 | 0.84531 | 0.7 | 1039.512
1.1255 | 0.70005 | 0.000153 |  |  |  | 0.70005 | 0.000153 | 0.0013201 | 1039.9075 | 0.89808
1.1268 | 0.70086 | 0.000154 |  |  |  | 0.70086 | 0.000154 | 0.0013287 | 1046.7043 | 0.84492
1.128 | 0.70164 | 0.000155 |  |  |  | 0.70164 | 0.000155 | 0.0013374 | 1053.5011 | 0.81907
1.1294 | 0.7025 | 0.000156 |  |  |  | 0.7025 | 0.000156 | 0.001346 | 1060.2979 | 0.90654
1.1308 | 0.70334 | 0.000158 |  |  |  | 0.70334 | 0.000158 | 0.0013632 | 1073.8914 | 0.89405
1.1321 | 0.70415 | 0.000159 |  |  |  | 0.70415 | 0.000159 | 0.0013719 | 1080.6882 | 0.88115
1.1335 | 0.70501 | 0.000162 |  |  |  | 0.70501 | 0.000162 | 0.0013978 | 1101.0786 | 0.93162
1.1348 | 0.70585 | 0.000163 |  |  |  | 0.70585 | 0.000163 | 0.0014064 | 1107.8753 | 0.92743
1.1361 | 0.70666 | 0.000165 |  |  |  | 0.70666 | 0.000165 | 0.0014236 | 1121.4689 | 0.90202
1.1374 | 0.70745 | 0.000168 |  |  |  | 0.70745 | 0.000168 | 0.0014495 | 1141.8593 | 0.89958
1.1388 | 0.7083 | 0.000168 |  |  |  | 0.7083 | 0.000168 | 0.0014495 | 1141.8593 | 0.97444
1.14 | 0.7091 | 0.000167 |  |  |  | 0.7091 | 0.000167 | 0.0014409 | 1135.0625 | 0.90286
1.1413 | 0.70992 | 0.00017 |  |  |  | 0.70992 | 0.00017 | 0.0014668 | 1155.4528 | 0.93817
1.1427 | 0.71076 | 0.000171 |  |  |  | 0.71076 | 0.000171 | 0.0014754 | 1162.2496 | 0.97885
1.1441 | 0.71161 | 0.000173 |  |  |  | 0.71161 | 0.000173 | 0.0014927 | 1175.8432 | 0.99328
1.1454 | 0.71242 | 0.000174 |  |  |  | 0.71242 | 0.000174 | 0.0015013 | 1182.6399 | 0.9484
1.1467 | 0.71324 | 0.000176 |  |  |  | 0.71324 | 0.000176 | 0.0015186 | 1196.2335 | 0.98175
1.148 | 0.71406 | 0.000178 |  |  |  | 0.71406 | 0.000178 | 0.0015358 | 1209.8271 | 0.98025
1.1493 | 0.71488 | 0.00018 |  |  |  | 0.71488 | 0.00018 | 0.0015531 | 1223.4206 | 1.0019
1.1507 | 0.71571 | 0.000183 |  |  |  | 0.71571 | 0.000183 | 0.0015789 | 1243.811 | 1.0228
1.1519 | 0.71649 | 0.000184 |  |  |  | 0.71649 | 0.000184 | 0.0015876 | 1250.6078 | 0.97281
1.1533 | 0.71735 | 0.000186 |  |  |  | 0.71735 | 0.000186 | 0.0016048 | 1264.2013 | 1.0793
1.1546 | 0.71819 | 0.000188 |  |  |  | 0.71819 | 0.000188 | 0.0016221 | 1277.7949 | 1.0673
1.1559 | 0.719 | 0.000189 |  |  |  | 0.719 | 0.000189 | 0.0016307 | 1284.5917 | 1.0416
1.1573 | 0.71985 | 0.00019 |  |  |  | 0.71985 | 0.00019 | 0.0016393 | 1291.3884 | 1.0983
1.1586 | 0.72064 | 0.000189 |  |  |  | 0.72064 | 0.000189 | 0.0016307 | 1284.5917 | 1.0166
1.16 | 0.72152 | 0.00019 |  |  |  | 0.72152 | 0.00019 | 0.0016393 | 1291.3884 | 1.1272
1.1613 | 0.7223 | 0.000191 |  |  |  | 0.7223 | 0.000191 | 0.001648 | 1298.1852 | 1.0204
1.1627 | 0.72317 | 0.000193 |  |  |  | 0.72317 | 0.000193 | 0.0016652 | 1311.7788 | 1.1283
1.1639 | 0.72397 | 0.000195 |  |  |  | 0.72397 | 0.000195 | 0.0016825 | 1325.3723 | 1.0605
1.1653 | 0.72483 | 0.000195 |  |  |  | 0.72483 | 0.000195 | 0.0016825 | 1325.3723 | 1.136
1.1667 | 0.72566 | 0.000197 |  |  |  | 0.72566 | 0.000197 | 0.0016997 | 1338.9659 | 1.1037
1.1679 | 0.72645 | 0.000198 |  |  |  | 0.72645 | 0.000198 | 0.0017084 | 1345.7627 | 1.0679
1.1693 | 0.72729 | 0.000199 |  |  |  | 0.72729 | 0.000199 | 0.001717 | 1352.5595 | 1.1295
1.1706 | 0.72813 | 0.000199 |  |  |  | 0.72813 | 0.000199 | 0.001717 | 1352.5595 | 1.1307
1.1719 | 0.72894 | 0.000201 |  |  |  | 0.72894 | 0.000201 | 0.0017343 | 1366.153 | 1.1102
1.1733 | 0.72978 | 0.000203 |  |  |  | 0.72978 | 0.000203 | 0.0017515 | 1379.7466 | 1.1426
1.1745 | 0.73057 | 0.000206 |  |  |  | 0.73057 | 0.000206 | 0.0017774 | 1400.1369 | 1.0971
1.1759 | 0.73143 | 0.000206 |  |  |  | 0.73143 | 0.000206 | 0.0017774 | 1400.1369 | 1.207
1.1772 | 0.73223 | 0.000209 |  |  |  | 0.73223 | 0.000209 | 0.0018033 | 1420.5273 | 1.1299
1.1786 | 0.73311 | 0.00021 |  |  |  | 0.73311 | 0.00021 | 0.0018119 | 1427.3241 | 1.2594
1.1799 | 0.73389 | 0.00021 |  |  |  | 0.73389 | 0.00021 | 0.0018119 | 1427.3241 | 1.1124
1.1813 | 0.73475 | 0.000211 |  |  |  | 0.73475 | 0.000211 | 0.0018205 | 1434.1209 | 1.2245
1.1826 | 0.73557 | 0.000214 |  |  |  | 0.73557 | 0.000214 | 0.0018464 | 1454.5112 | 1.1903
1.1839 | 0.73641 | 0.000215 |  |  |  | 0.73641 | 0.000215 | 0.001855 | 1461.308 | 1.2206
1.1852 | 0.73722 | 0.000215 |  |  |  | 0.73722 | 0.000215 | 0.001855 | 1461.308 | 1.178
1.1866 | 0.73807 | 0.000218 |  |  |  | 0.73807 | 0.000218 | 0.0018809 | 1481.6983 | 1.2558
1.1879 | 0.73886 | 0.000218 |  |  |  | 0.73886 | 0.000218 | 0.0018809 | 1481.6983 | 1.1631
1.1892 | 0.73968 | 0.000221 |  |  |  | 0.73968 | 0.000221 | 0.0019068 | 1502.0887 | 1.2323
1.1905 | 0.7405 | 0.000222 |  |  |  | 0.7405 | 0.000222 | 0.0019154 | 1508.8854 | 1.2286
1.1919 | 0.74134 | 0.000223 |  |  |  | 0.74134 | 0.000223 | 0.0019241 | 1515.6822 | 1.2736
1.1932 | 0.74217 | 0.000225 |  |  |  | 0.74217 | 0.000225 | 0.0019413 | 1529.2758 | 1.2614
1.1946 | 0.74303 | 0.000224 |  |  |  | 0.74303 | 0.000224 | 0.0019327 | 1522.479 | 1.3107
1.1959 | 0.74386 | 0.000228 |  |  |  | 0.74386 | 0.000228 | 0.0019672 | 1549.6661 | 1.286
1.1972 | 0.74469 | 0.000227 |  |  |  | 0.74469 | 0.000227 | 0.0019586 | 1542.8694 | 1.2753
1.1985 | 0.74549 | 0.000229 |  |  |  | 0.74549 | 0.000229 | 0.0019758 | 1556.4629 | 1.2347
1.1999 | 0.74632 | 0.000231 |  |  |  | 0.74632 | 0.000231 | 0.0019931 | 1570.0565 | 1.3029
1.2012 | 0.74716 | 0.00023 |  |  |  | 0.74716 | 0.00023 | 0.0019845 | 1563.2597 | 1.3165
1.2026 | 0.74799 | 0.000235 |  |  |  | 0.74799 | 0.000235 | 0.0020276 | 1597.2436 | 1.3201
1.204 | 0.74889 | 0.000235 |  |  |  | 0.74889 | 0.000235 | 0.0020276 | 1597.2436 | 1.4326
1.2052 | 0.74966 | 0.000237 |  |  |  | 0.74966 | 0.000237 | 0.0020449 | 1610.8372 | 1.2252 | 0.75 | 1616.4051
1.2066 | 0.7505 | 0.000239 |  |  |  | 0.7505 | 0.000239 | 0.0020621 | 1624.4307 | 1.3603
1.2078 | 0.75127 | 0.000241 |  |  |  | 0.75127 | 0.000241 | 0.0020794 | 1638.0243 | 1.2591
1.2092 | 0.75211 | 0.000242 |  |  |  | 0.75211 | 0.000242 | 0.002088 | 1644.8211 | 1.3742
1.2105 | 0.7529 | 0.000243 |  |  |  | 0.7529 | 0.000243 | 0.0020966 | 1651.6179 | 1.3143
1.2118 | 0.75375 | 0.000243 |  |  |  | 0.75375 | 0.000243 | 0.0020966 | 1651.6179 | 1.4064
1.2132 | 0.75459 | 0.000246 |  |  |  | 0.75459 | 0.000246 | 0.0021225 | 1672.0082 | 1.3913
1.2145 | 0.75541 | 0.000247 |  |  |  | 0.75541 | 0.000247 | 0.0021311 | 1678.805 | 1.3631
1.2158 | 0.7562 | 0.000245 |  |  |  | 0.7562 | 0.000245 | 0.0021139 | 1665.2114 | 1.3364
1.2171 | 0.75705 | 0.000246 |  |  |  | 0.75705 | 0.000246 | 0.0021225 | 1672.0082 | 1.4125
1.2184 | 0.75787 | 0.000249 |  |  |  | 0.75787 | 0.000249 | 0.0021484 | 1692.3985 | 1.377
1.2197 | 0.75868 | 0.00025 |  |  |  | 0.75868 | 0.00025 | 0.002157 | 1699.1953 | 1.3712
1.2211 | 0.7595 | 0.000251 |  |  |  | 0.7595 | 0.000251 | 0.0021657 | 1705.9921 | 1.4032
1.2225 | 0.76037 | 0.000253 |  |  |  | 0.76037 | 0.000253 | 0.0021829 | 1719.5857 | 1.4819
1.2237 | 0.76115 | 0.000255 |  |  |  | 0.76115 | 0.000255 | 0.0022002 | 1733.1792 | 1.3541
1.2251 | 0.76201 | 0.000255 |  |  |  | 0.76201 | 0.000255 | 0.0022002 | 1733.1792 | 1.4898
1.2264 | 0.76283 | 0.000257 |  |  |  | 0.76283 | 0.000257 | 0.0022174 | 1746.7728 | 1.4264
1.2278 | 0.76366 | 0.000259 |  |  |  | 0.76366 | 0.000259 | 0.0022347 | 1760.3664 | 1.4616
1.2291 | 0.76448 | 0.00026 |  |  |  | 0.76448 | 0.00026 | 0.0022433 | 1767.1631 | 1.4393
1.2304 | 0.7653 | 0.000258 |  |  |  | 0.7653 | 0.000258 | 0.0022261 | 1753.5696 | 1.4486
1.2317 | 0.76611 | 0.000259 |  |  |  | 0.76611 | 0.000259 | 0.0022347 | 1760.3664 | 1.4141
1.233 | 0.76694 | 0.000261 |  |  |  | 0.76694 | 0.000261 | 0.0022519 | 1773.9599 | 1.4751
1.2344 | 0.76779 | 0.000261 |  |  |  | 0.76779 | 0.000261 | 0.0022519 | 1773.9599 | 1.4973
1.2357 | 0.7686 | 0.000265 |  |  |  | 0.7686 | 0.000265 | 0.0022865 | 1801.147 | 1.4543
1.237 | 0.76941 | 0.000267 |  |  |  | 0.76941 | 0.000267 | 0.0023037 | 1814.7406 | 1.4563
1.2383 | 0.77022 | 0.000266 |  |  |  | 0.77022 | 0.000266 | 0.0022951 | 1807.9438 | 1.4658
1.2396 | 0.77105 | 0.000266 |  |  |  | 0.77105 | 0.000266 | 0.0022951 | 1807.9438 | 1.5136
1.241 | 0.7719 | 0.000269 |  |  |  | 0.7719 | 0.000269 | 0.002321 | 1828.3342 | 1.5414
1.2423 | 0.77272 | 0.000271 |  |  |  | 0.77272 | 0.000271 | 0.0023382 | 1841.9277 | 1.5079
1.2436 | 0.77355 | 0.000271 |  |  |  | 0.77355 | 0.000271 | 0.0023382 | 1841.9277 | 1.5192
1.245 | 0.77438 | 0.000275 |  |  |  | 0.77438 | 0.000275 | 0.0023727 | 1869.1149 | 1.5523
1.2462 | 0.77514 | 0.000276 |  |  |  | 0.77514 | 0.000276 | 0.0023814 | 1875.9116 | 1.4221
1.2476 | 0.77599 | 0.000276 |  |  |  | 0.77599 | 0.000276 | 0.0023814 | 1875.9116 | 1.5834
1.2489 | 0.77683 | 0.000278 |  |  |  | 0.77683 | 0.000278 | 0.0023986 | 1889.5052 | 1.5879
1.2503 | 0.77767 | 0.000279 |  |  |  | 0.77767 | 0.000279 | 0.0024072 | 1896.302 | 1.5871
1.2516 | 0.7785 | 0.00028 |  |  |  | 0.7785 | 0.00028 | 0.0024159 | 1903.0988 | 1.5704
1.253 | 0.77939 | 0.000281 |  |  |  | 0.77939 | 0.000281 | 0.0024245 | 1909.8955 | 1.7076
1.2543 | 0.78021 | 0.000281 |  |  |  | 0.78021 | 0.000281 | 0.0024245 | 1909.8955 | 1.5538
1.2557 | 0.78104 | 0.000284 |  |  |  | 0.78104 | 0.000284 | 0.0024504 | 1930.2859 | 1.5992
1.257 | 0.78185 | 0.000284 |  |  |  | 0.78185 | 0.000284 | 0.0024504 | 1930.2859 | 1.5596
1.2583 | 0.78269 | 0.000286 |  |  |  | 0.78269 | 0.000286 | 0.0024676 | 1943.8794 | 1.6374
1.2596 | 0.78348 | 0.000288 |  |  |  | 0.78348 | 0.000288 | 0.0024849 | 1957.473 | 1.5458
1.2609 | 0.78429 | 0.000287 |  |  |  | 0.78429 | 0.000287 | 0.0024763 | 1950.6762 | 1.5716
1.2623 | 0.78515 | 0.000289 |  |  |  | 0.78515 | 0.000289 | 0.0024935 | 1964.2698 | 1.69
1.2637 | 0.78599 | 0.000291 |  |  |  | 0.78599 | 0.000291 | 0.0025108 | 1977.8634 | 1.6576
1.265 | 0.7868 | 0.000293 |  |  |  | 0.7868 | 0.000293 | 0.002528 | 1991.4569 | 1.6097
1.2662 | 0.78759 | 0.000296 |  |  |  | 0.78759 | 0.000296 | 0.0025539 | 2011.8473 | 1.575
1.2676 | 0.78842 | 0.000298 |  |  |  | 0.78842 | 0.000298 | 0.0025712 | 2025.4408 | 1.6699
1.2688 | 0.78921 | 0.000298 |  |  |  | 0.78921 | 0.000298 | 0.0025712 | 2025.4408 | 1.6075
1.2702 | 0.79007 | 0.000297 |  |  |  | 0.79007 | 0.000297 | 0.0025626 | 2018.644 | 1.7319
1.2715 | 0.79088 | 0.0003 |  |  |  | 0.79088 | 0.0003 | 0.0025884 | 2039.0344 | 1.6405
1.2729 | 0.79173 | 0.000301 |  |  |  | 0.79173 | 0.000301 | 0.0025971 | 2045.8312 | 1.7455
1.2742 | 0.79258 | 0.000303 |  |  |  | 0.79258 | 0.000303 | 0.0026143 | 2059.4247 | 1.7389
1.2755 | 0.79335 | 0.000304 |  |  |  | 0.79335 | 0.000304 | 0.002623 | 2066.2215 | 1.6026
1.2769 | 0.79423 | 0.000306 |  |  |  | 0.79423 | 0.000306 | 0.0026402 | 2079.8151 | 1.8232
1.2783 | 0.79509 | 0.000306 |  |  |  | 0.79509 | 0.000306 | 0.0026402 | 2079.8151 | 1.771
1.2796 | 0.79588 | 0.000307 |  |  |  | 0.79588 | 0.000307 | 0.0026488 | 2086.6119 | 1.6573
1.2809 | 0.79671 | 0.000309 |  |  |  | 0.79671 | 0.000309 | 0.0026661 | 2100.2054 | 1.7422
1.2823 | 0.7976 | 0.000309 |  |  |  | 0.7976 | 0.000309 | 0.0026661 | 2100.2054 | 1.872
1.2836 | 0.79843 | 0.000311 |  |  |  | 0.79843 | 0.000311 | 0.0026833 | 2113.799 | 1.7326
1.285 | 0.79924 | 0.000313 |  |  |  | 0.79924 | 0.000313 | 0.0027006 | 2127.3925 | 1.7266 | 0.8 | 2133.9146
1.2862 | 0.80003 | 0.000314 |  |  |  | 0.80003 | 0.000314 | 0.0027092 | 2134.1893 | 1.6845
1.2876 | 0.80088 | 0.000315 |  |  |  | 0.80088 | 0.000315 | 0.0027179 | 2140.9861 | 1.8122
1.2889 | 0.80167 | 0.000316 |  |  |  | 0.80167 | 0.000316 | 0.0027265 | 2147.7829 | 1.6913
1.2902 | 0.80251 | 0.000319 |  |  |  | 0.80251 | 0.000319 | 0.0027524 | 2168.1732 | 1.8053
1.2915 | 0.80333 | 0.00032 |  |  |  | 0.80333 | 0.00032 | 0.002761 | 2174.97 | 1.7965
1.2929 | 0.80416 | 0.000319 |  |  |  | 0.80416 | 0.000319 | 0.0027524 | 2168.1732 | 1.7897
1.2942 | 0.805 | 0.000322 |  |  |  | 0.805 | 0.000322 | 0.0027783 | 2188.5636 | 1.836
1.2955 | 0.80582 | 0.000323 |  |  |  | 0.80582 | 0.000323 | 0.0027869 | 2195.3604 | 1.7956
1.2968 | 0.80661 | 0.000324 |  |  |  | 0.80661 | 0.000324 | 0.0027955 | 2202.1571 | 1.7492
1.2981 | 0.80744 | 0.000325 |  |  |  | 0.80744 | 0.000325 | 0.0028041 | 2208.9539 | 1.8328
1.2994 | 0.80825 | 0.000327 |  |  |  | 0.80825 | 0.000327 | 0.0028214 | 2222.5475 | 1.7751
1.3007 | 0.80907 | 0.000328 |  |  |  | 0.80907 | 0.000328 | 0.00283 | 2229.3443 | 1.8234
1.3021 | 0.80993 | 0.000329 |  |  |  | 0.80993 | 0.000329 | 0.0028387 | 2236.141 | 1.9234
1.3035 | 0.81076 | 0.000333 |  |  |  | 0.81076 | 0.000333 | 0.0028732 | 2263.3282 | 1.8723
1.3048 | 0.81158 | 0.000334 |  |  |  | 0.81158 | 0.000334 | 0.0028818 | 2270.1249 | 1.8597
1.3061 | 0.8124 | 0.000335 |  |  |  | 0.8124 | 0.000335 | 0.0028904 | 2276.9217 | 1.8695
1.3074 | 0.81317 | 0.000337 |  |  |  | 0.81317 | 0.000337 | 0.0029077 | 2290.5153 | 1.7642
1.3087 | 0.81401 | 0.000338 |  |  |  | 0.81401 | 0.000338 | 0.0029163 | 2297.3121 | 1.9119
1.31 | 0.81483 | 0.000338 |  |  |  | 0.81483 | 0.000338 | 0.0029163 | 2297.3121 | 1.8833
1.3114 | 0.81568 | 0.000339 |  |  |  | 0.81568 | 0.000339 | 0.0029249 | 2304.1089 | 1.9648
1.3127 | 0.81648 | 0.00034 |  |  |  | 0.81648 | 0.00034 | 0.0029336 | 2310.9056 | 1.8314
1.314 | 0.8173 | 0.000339 |  |  |  | 0.8173 | 0.000339 | 0.0029249 | 2304.1089 | 1.8974
1.3153 | 0.81813 | 0.000339 |  |  |  | 0.81813 | 0.000339 | 0.0029249 | 2304.1089 | 1.9147
1.3167 | 0.81898 | 0.000343 |  |  |  | 0.81898 | 0.000343 | 0.0029594 | 2331.296 | 1.9736
1.318 | 0.81978 | 0.000345 |  |  |  | 0.81978 | 0.000345 | 0.0029767 | 2344.8895 | 1.876
1.3194 | 0.82064 | 0.000344 |  |  |  | 0.82064 | 0.000344 | 0.0029681 | 2338.0928 | 2.0186
1.3207 | 0.8215 | 0.000345 |  |  |  | 0.8215 | 0.000345 | 0.0029767 | 2344.8895 | 1.9953
1.322 | 0.82229 | 0.000348 |  |  |  | 0.82229 | 0.000348 | 0.0030026 | 2365.2799 | 1.8677
1.3234 | 0.82314 | 0.000349 |  |  |  | 0.82314 | 0.000349 | 0.0030112 | 2372.0767 | 2.0096
1.3247 | 0.82396 | 0.00035 |  |  |  | 0.82396 | 0.00035 | 0.0030198 | 2378.8734 | 1.9444
1.326 | 0.82477 | 0.000352 |  |  |  | 0.82477 | 0.000352 | 0.0030371 | 2392.467 | 1.9335
1.3273 | 0.8256 | 0.000354 |  |  |  | 0.8256 | 0.000354 | 0.0030544 | 2406.0606 | 2.0057
1.3287 | 0.82645 | 0.000356 |  |  |  | 0.82645 | 0.000356 | 0.0030716 | 2419.6541 | 2.0351
1.33 | 0.82729 | 0.000357 |  |  |  | 0.82729 | 0.000357 | 0.0030802 | 2426.4509 | 2.0361
1.3314 | 0.8281 | 0.000357 |  |  |  | 0.8281 | 0.000357 | 0.0030802 | 2426.4509 | 1.9756
1.3327 | 0.82894 | 0.00036 |  |  |  | 0.82894 | 0.00036 | 0.0031061 | 2446.8413 | 2.0324
1.334 | 0.82976 | 0.00036 |  |  |  | 0.82976 | 0.00036 | 0.0031061 | 2446.8413 | 2.0227
1.3353 | 0.83057 | 0.000361 |  |  |  | 0.83057 | 0.000361 | 0.0031148 | 2453.638 | 1.9889
1.3366 | 0.83138 | 0.000362 |  |  |  | 0.83138 | 0.000362 | 0.0031234 | 2460.4348 | 1.9715
1.338 | 0.83222 | 0.000365 |  |  |  | 0.83222 | 0.000365 | 0.0031493 | 2480.8252 | 2.0838
1.3393 | 0.83304 | 0.000365 |  |  |  | 0.83304 | 0.000365 | 0.0031493 | 2480.8252 | 2.0245
1.3406 | 0.83388 | 0.000367 |  |  |  | 0.83388 | 0.000367 | 0.0031665 | 2494.4187 | 2.0935
1.342 | 0.83469 | 0.000369 |  |  |  | 0.83469 | 0.000369 | 0.0031838 | 2508.0123 | 2.0427
1.3433 | 0.83554 | 0.000371 |  |  |  | 0.83554 | 0.000371 | 0.003201 | 2521.6059 | 2.132
1.3446 | 0.83634 | 0.000371 |  |  |  | 0.83634 | 0.000371 | 0.003201 | 2521.6059 | 2.0123
1.3459 | 0.83717 | 0.000371 |  |  |  | 0.83717 | 0.000371 | 0.003201 | 2521.6059 | 2.1001
1.3472 | 0.83797 | 0.000373 |  |  |  | 0.83797 | 0.000373 | 0.0032183 | 2535.1994 | 2.0209
1.3486 | 0.8388 | 0.000374 |  |  |  | 0.8388 | 0.000374 | 0.0032269 | 2541.9962 | 2.1032
1.35 | 0.83969 | 0.000375 |  |  |  | 0.83969 | 0.000375 | 0.0032355 | 2548.793 | 2.2609
1.3512 | 0.84045 | 0.000376 |  |  |  | 0.84045 | 0.000376 | 0.0032442 | 2555.5898 | 1.9542
1.3526 | 0.84129 | 0.000377 |  |  |  | 0.84129 | 0.000377 | 0.0032528 | 2562.3865 | 2.1456
1.3539 | 0.84213 | 0.000377 |  |  |  | 0.84213 | 0.000377 | 0.0032528 | 2562.3865 | 2.1469
1.3552 | 0.84295 | 0.00038 |  |  |  | 0.84295 | 0.00038 | 0.0032787 | 2582.7769 | 2.101
1.3565 | 0.84377 | 0.00038 |  |  |  | 0.84377 | 0.00038 | 0.0032787 | 2582.7769 | 2.1157
1.3579 | 0.84463 | 0.000381 |  |  |  | 0.84463 | 0.000381 | 0.0032873 | 2589.5737 | 2.2424
1.3593 | 0.84548 | 0.000383 |  |  |  | 0.84548 | 0.000383 | 0.0033046 | 2603.1672 | 2.1866
1.3606 | 0.8463 | 0.000385 |  |  |  | 0.8463 | 0.000385 | 0.0033218 | 2616.7608 | 2.1494
1.362 | 0.84714 | 0.000387 |  |  |  | 0.84714 | 0.000387 | 0.0033391 | 2630.3544 | 2.2079
1.3632 | 0.84793 | 0.000388 |  |  |  | 0.84793 | 0.000388 | 0.0033477 | 2637.1511 | 2.0838
1.3645 | 0.84874 | 0.00039 |  |  |  | 0.84874 | 0.00039 | 0.003365 | 2650.7447 | 2.1494
1.3659 | 0.84959 | 0.000391 |  |  |  | 0.84959 | 0.000391 | 0.0033736 | 2657.5415 | 2.2518
1.3672 | 0.85039 | 0.00039 |  |  |  | 0.85039 | 0.00039 | 0.003365 | 2650.7447 | 2.1263
1.3685 | 0.85123 | 0.000394 |  |  |  | 0.85123 | 0.000394 | 0.0033995 | 2677.9318 | 2.2207
1.3699 | 0.85207 | 0.000394 |  |  |  | 0.85207 | 0.000394 | 0.0033995 | 2677.9318 | 2.252
1.3712 | 0.85291 | 0.000395 |  |  |  | 0.85291 | 0.000395 | 0.0034081 | 2684.7286 | 2.2665
1.3725 | 0.85371 | 0.000397 |  |  |  | 0.85371 | 0.000397 | 0.0034254 | 2698.3222 | 2.1312
1.3738 | 0.85451 | 0.000398 |  |  |  | 0.85451 | 0.000398 | 0.003434 | 2705.1189 | 2.1813
1.3752 | 0.85534 | 0.0004 |  |  |  | 0.85534 | 0.0004 | 0.0034513 | 2718.7125 | 2.2536
1.3765 | 0.85617 | 0.000401 |  |  |  | 0.85617 | 0.000401 | 0.0034599 | 2725.5093 | 2.2553
1.3778 | 0.85699 | 0.000402 |  |  |  | 0.85699 | 0.000402 | 0.0034685 | 2732.3061 | 2.2439
1.3791 | 0.85782 | 0.000402 |  |  |  | 0.85782 | 0.000402 | 0.0034685 | 2732.3061 | 2.2535
1.3805 | 0.85867 | 0.000404 |  |  |  | 0.85867 | 0.000404 | 0.0034858 | 2745.8996 | 2.3426
1.3818 | 0.85948 | 0.000405 |  |  |  | 0.85948 | 0.000405 | 0.0034944 | 2752.6964 | 2.2009
1.3831 | 0.8603 | 0.000405 |  |  |  | 0.8603 | 0.000405 | 0.0034944 | 2752.6964 | 2.2789
1.3844 | 0.86113 | 0.000405 |  |  |  | 0.86113 | 0.000405 | 0.0034944 | 2752.6964 | 2.2652
1.3857 | 0.8619 | 0.000409 |  |  |  | 0.8619 | 0.000409 | 0.0035289 | 2779.8835 | 2.1301
1.3871 | 0.86278 | 0.000409 |  |  |  | 0.86278 | 0.000409 | 0.0035289 | 2779.8835 | 2.4588
1.3884 | 0.86361 | 0.000412 |  |  |  | 0.86361 | 0.000412 | 0.0035548 | 2800.2739 | 2.322
1.3898 | 0.86446 | 0.000412 |  |  |  | 0.86446 | 0.000412 | 0.0035548 | 2800.2739 | 2.3775
1.3911 | 0.86525 | 0.000414 |  |  |  | 0.86525 | 0.000414 | 0.003572 | 2813.8675 | 2.2209
1.3925 | 0.86612 | 0.000414 |  |  |  | 0.86612 | 0.000414 | 0.003572 | 2813.8675 | 2.4276
1.3938 | 0.86696 | 0.000416 |  |  |  | 0.86696 | 0.000416 | 0.0035893 | 2827.461 | 2.379
1.3952 | 0.86778 | 0.00042 |  |  |  | 0.86778 | 0.00042 | 0.0036238 | 2854.6481 | 2.345
1.3964 | 0.86857 | 0.000419 |  |  |  | 0.86857 | 0.000419 | 0.0036152 | 2847.8514 | 2.2505
1.3977 | 0.86938 | 0.00042 |  |  |  | 0.86938 | 0.00042 | 0.0036238 | 2854.6481 | 2.2878
1.3991 | 0.87022 | 0.000423 |  |  |  | 0.87022 | 0.000423 | 0.0036497 | 2875.0385 | 2.4216
1.4004 | 0.87106 | 0.000423 |  |  |  | 0.87106 | 0.000423 | 0.0036497 | 2875.0385 | 2.4034
1.4017 | 0.87188 | 0.000424 |  |  |  | 0.87188 | 0.000424 | 0.0036583 | 2881.8353 | 2.3669
1.4031 | 0.87271 | 0.000425 |  |  |  | 0.87271 | 0.000425 | 0.003667 | 2888.632 | 2.3886
1.4044 | 0.87352 | 0.000425 |  |  |  | 0.87352 | 0.000425 | 0.003667 | 2888.632 | 2.3447
1.4057 | 0.87434 | 0.000427 |  |  |  | 0.87434 | 0.000427 | 0.0036842 | 2902.2256 | 2.3845
1.407 | 0.87514 | 0.000428 |  |  |  | 0.87514 | 0.000428 | 0.0036928 | 2909.0224 | 2.3296
1.4083 | 0.87594 | 0.000429 |  |  |  | 0.87594 | 0.000429 | 0.0037015 | 2915.8192 | 2.3278
1.4096 | 0.8768 | 0.000431 |  |  |  | 0.8768 | 0.000431 | 0.0037187 | 2929.4127 | 2.505
1.411 | 0.87764 | 0.000431 |  |  |  | 0.87764 | 0.000431 | 0.0037187 | 2929.4127 | 2.4544
1.4123 | 0.87847 | 0.000433 |  |  |  | 0.87847 | 0.000433 | 0.003736 | 2943.0063 | 2.4345
1.4137 | 0.87932 | 0.000433 |  |  |  | 0.87932 | 0.000433 | 0.003736 | 2943.0063 | 2.5079
1.415 | 0.88012 | 0.000435 |  |  |  | 0.88012 | 0.000435 | 0.0037532 | 2956.5999 | 2.3503
1.4163 | 0.88095 | 0.000436 |  |  |  | 0.88095 | 0.000436 | 0.0037619 | 2963.3966 | 2.4745
1.4177 | 0.88179 | 0.000438 |  |  |  | 0.88179 | 0.000438 | 0.0037791 | 2976.9902 | 2.4719
1.419 | 0.88262 | 0.000439 |  |  |  | 0.88262 | 0.000439 | 0.0037877 | 2983.787 | 2.4915
1.4203 | 0.88346 | 0.000438 |  |  |  | 0.88346 | 0.000438 | 0.0037791 | 2976.9902 | 2.4915
1.4216 | 0.88425 | 0.000439 |  |  |  | 0.88425 | 0.000439 | 0.0037877 | 2983.787 | 2.3766
1.4229 | 0.88507 | 0.000441 |  |  |  | 0.88507 | 0.000441 | 0.003805 | 2997.3805 | 2.4479
1.4243 | 0.88592 | 0.000444 |  |  |  | 0.88592 | 0.000444 | 0.0038309 | 3017.7709 | 2.561
1.4256 | 0.88674 | 0.000443 |  |  |  | 0.88674 | 0.000443 | 0.0038223 | 3010.9741 | 2.4543
1.427 | 0.88757 | 0.000445 |  |  |  | 0.88757 | 0.000445 | 0.0038395 | 3024.5677 | 2.504
1.4283 | 0.88842 | 0.000446 |  |  |  | 0.88842 | 0.000446 | 0.0038481 | 3031.3645 | 2.5708
1.4296 | 0.88923 | 0.000446 |  |  |  | 0.88923 | 0.000446 | 0.0038481 | 3031.3645 | 2.453
1.4309 | 0.89004 | 0.000449 |  |  |  | 0.89004 | 0.000449 | 0.003874 | 3051.7548 | 2.4613
1.4323 | 0.8909 | 0.00045 |  |  |  | 0.8909 | 0.00045 | 0.0038827 | 3058.5516 | 2.6433
1.4336 | 0.89167 | 0.000452 |  |  |  | 0.89167 | 0.000452 | 0.0038999 | 3072.1451 | 2.3681
1.4349 | 0.89253 | 0.000454 |  |  |  | 0.89253 | 0.000454 | 0.0039172 | 3085.7387 | 2.6294
1.4363 | 0.89338 | 0.000455 |  |  |  | 0.89338 | 0.000455 | 0.0039258 | 3092.5355 | 2.6439
1.4376 | 0.8942 | 0.000455 |  |  |  | 0.8942 | 0.000455 | 0.0039258 | 3092.5355 | 2.5199
1.4389 | 0.89502 | 0.000456 |  |  |  | 0.89502 | 0.000456 | 0.0039344 | 3099.3323 | 2.5284
1.4403 | 0.89586 | 0.000459 |  |  |  | 0.89586 | 0.000459 | 0.0039603 | 3119.7226 | 2.6381
1.4416 | 0.89666 | 0.000458 |  |  |  | 0.89666 | 0.000458 | 0.0039517 | 3112.9258 | 2.485
1.4429 | 0.89751 | 0.000459 |  |  |  | 0.89751 | 0.000459 | 0.0039603 | 3119.7226 | 2.6342
1.4443 | 0.89834 | 0.00046 |  |  |  | 0.89834 | 0.00046 | 0.0039689 | 3126.5194 | 2.6147
1.4456 | 0.89915 | 0.000461 |  |  |  | 0.89915 | 0.000461 | 0.0039776 | 3133.3162 | 2.5153
1.4469 | 0.9 | 0.000463 |  |  |  | 0.9 | 0.000463 | 0.0039948 | 3146.9097 | 2.67 | 0.9 | 3146.9322
1.4483 | 0.90081 | 0.000464 |  |  |  | 0.90081 | 0.000464 | 0.0040035 | 3153.7065 | 2.5728
1.4495 | 0.90162 | 0.000466 |  |  |  | 0.90162 | 0.000466 | 0.0040207 | 3167.3001 | 2.5458
1.4509 | 0.90247 | 0.000467 |  |  |  | 0.90247 | 0.000467 | 0.0040293 | 3174.0969 | 2.6822
1.4522 | 0.9033 | 0.000468 |  |  |  | 0.9033 | 0.000468 | 0.004038 | 3180.8936 | 2.6424
1.4536 | 0.90411 | 0.00047 |  |  |  | 0.90411 | 0.00047 | 0.0040552 | 3194.4872 | 2.6073
1.4549 | 0.90497 | 0.00047 |  |  |  | 0.90497 | 0.00047 | 0.0040552 | 3194.4872 | 2.7341
1.4562 | 0.90577 | 0.000473 |  |  |  | 0.90577 | 0.000473 | 0.0040811 | 3214.8775 | 2.5455
1.4575 | 0.90657 | 0.000473 |  |  |  | 0.90657 | 0.000473 | 0.0040811 | 3214.8775 | 2.5756
1.4589 | 0.90741 | 0.000476 |  |  |  | 0.90741 | 0.000476 | 0.004107 | 3235.2679 | 2.7061
1.4602 | 0.90823 | 0.000478 |  |  |  | 0.90823 | 0.000478 | 0.0041242 | 3248.8615 | 2.6699
1.4615 | 0.90903 | 0.000478 |  |  |  | 0.90903 | 0.000478 | 0.0041242 | 3248.8615 | 2.6109
1.4628 | 0.90989 | 0.000481 |  |  |  | 0.90989 | 0.000481 | 0.0041501 | 3269.2518 | 2.7812
1.4642 | 0.91071 | 0.000482 |  |  |  | 0.91071 | 0.000482 | 0.0041588 | 3276.0486 | 2.6829
1.4655 | 0.91155 | 0.000483 |  |  |  | 0.91155 | 0.000483 | 0.0041674 | 3282.8454 | 2.7558
1.4668 | 0.91236 | 0.000483 |  |  |  | 0.91236 | 0.000483 | 0.0041674 | 3282.8454 | 2.679
1.4681 | 0.91313 | 0.000484 |  |  |  | 0.91313 | 0.000484 | 0.004176 | 3289.6421 | 2.5387
1.4694 | 0.91399 | 0.000485 |  |  |  | 0.91399 | 0.000485 | 0.0041846 | 3296.4389 | 2.8328
1.4707 | 0.9148 | 0.000487 |  |  |  | 0.9148 | 0.000487 | 0.0042019 | 3310.0325 | 2.6648
1.4721 | 0.91565 | 0.000487 |  |  |  | 0.91565 | 0.000487 | 0.0042019 | 3310.0325 | 2.8083
1.4735 | 0.9165 | 0.000488 |  |  |  | 0.9165 | 0.000488 | 0.0042105 | 3316.8293 | 2.8091
1.4748 | 0.91733 | 0.000492 |  |  |  | 0.91733 | 0.000492 | 0.004245 | 3344.0164 | 2.7593
1.4762 | 0.91817 | 0.000491 |  |  |  | 0.91817 | 0.000491 | 0.0042364 | 3337.2196 | 2.8176
1.4775 | 0.91898 | 0.000492 |  |  |  | 0.91898 | 0.000492 | 0.004245 | 3344.0164 | 2.6991
1.4788 | 0.91982 | 0.000493 |  |  |  | 0.91982 | 0.000493 | 0.0042537 | 3350.8132 | 2.8108
1.4801 | 0.92063 | 0.000495 |  |  |  | 0.92063 | 0.000495 | 0.0042709 | 3364.4067 | 2.7254
1.4814 | 0.92146 | 0.000497 |  |  |  | 0.92146 | 0.000497 | 0.0042882 | 3378.0003 | 2.791
1.4827 | 0.92226 | 0.000498 |  |  |  | 0.92226 | 0.000498 | 0.0042968 | 3384.7971 | 2.7321
1.4841 | 0.92311 | 0.0005 |  |  |  | 0.92311 | 0.0005 | 0.0043141 | 3398.3906 | 2.8606
1.4854 | 0.92391 | 0.000502 |  |  |  | 0.92391 | 0.000502 | 0.0043313 | 3411.9842 | 2.7259
1.4868 | 0.92477 | 0.000501 |  |  |  | 0.92477 | 0.000501 | 0.0043227 | 3405.1874 | 2.9449
1.4881 | 0.92561 | 0.000505 |  |  |  | 0.92561 | 0.000505 | 0.0043572 | 3432.3745 | 2.8644
1.4895 | 0.92644 | 0.000506 |  |  |  | 0.92644 | 0.000506 | 0.0043658 | 3439.1713 | 2.8636
1.4907 | 0.9272 | 0.000505 |  |  |  | 0.9272 | 0.000505 | 0.0043572 | 3432.3745 | 2.6136
1.492 | 0.92803 | 0.000508 |  |  |  | 0.92803 | 0.000508 | 0.0043831 | 3452.7649 | 2.8265
1.4933 | 0.92882 | 0.000508 |  |  |  | 0.92882 | 0.000508 | 0.0043831 | 3452.7649 | 2.7425
1.4947 | 0.92968 | 0.000508 |  |  |  | 0.92968 | 0.000508 | 0.0043831 | 3452.7649 | 2.9616
1.496 | 0.93051 | 0.00051 |  |  |  | 0.93051 | 0.00051 | 0.0044003 | 3466.3585 | 2.877
1.4973 | 0.93132 | 0.000512 |  |  |  | 0.93132 | 0.000512 | 0.0044176 | 3479.952 | 2.8106
1.4986 | 0.93212 | 0.000513 |  |  |  | 0.93212 | 0.000513 | 0.0044262 | 3486.7488 | 2.795
1.4999 | 0.93296 | 0.000514 |  |  |  | 0.93296 | 0.000514 | 0.0044349 | 3493.5456 | 2.9328
1.5012 | 0.93376 | 0.000515 |  |  |  | 0.93376 | 0.000515 | 0.0044435 | 3500.3424 | 2.7928
1.5026 | 0.93459 | 0.000515 |  |  |  | 0.93459 | 0.000515 | 0.0044435 | 3500.3424 | 2.8957
1.5039 | 0.93542 | 0.000515 |  |  |  | 0.93542 | 0.000515 | 0.0044435 | 3500.3424 | 2.9
1.5052 | 0.93626 | 0.000517 |  |  |  | 0.93626 | 0.000517 | 0.0044607 | 3513.9359 | 2.958
1.5066 | 0.93708 | 0.000518 |  |  |  | 0.93708 | 0.000518 | 0.0044694 | 3520.7327 | 2.8704
1.5079 | 0.9379 | 0.000519 |  |  |  | 0.9379 | 0.000519 | 0.004478 | 3527.5295 | 2.9132
1.5092 | 0.93873 | 0.000519 |  |  |  | 0.93873 | 0.000519 | 0.004478 | 3527.5295 | 2.9116
1.5105 | 0.93954 | 0.000522 |  |  |  | 0.93954 | 0.000522 | 0.0045039 | 3547.9198 | 2.8628
1.5118 | 0.94034 | 0.000525 |  |  |  | 0.94034 | 0.000525 | 0.0045298 | 3568.3102 | 2.8483
1.5132 | 0.94119 | 0.000523 |  |  |  | 0.94119 | 0.000523 | 0.0045125 | 3554.7166 | 3.0283
1.5145 | 0.94204 | 0.000527 |  |  |  | 0.94204 | 0.000527 | 0.004547 | 3581.9037 | 3.0274
1.5159 | 0.94287 | 0.000528 |  |  |  | 0.94287 | 0.000528 | 0.0045557 | 3588.7005 | 2.9794
1.5172 | 0.9437 | 0.000531 |  |  |  | 0.9437 | 0.000531 | 0.0045815 | 3609.0909 | 2.9974
1.5186 | 0.94454 | 0.000531 |  |  |  | 0.94454 | 0.000531 | 0.0045815 | 3609.0909 | 3.0306
1.5199 | 0.94538 | 0.000532 |  |  |  | 0.94538 | 0.000532 | 0.0045902 | 3615.8876 | 3.0379
1.5212 | 0.9462 | 0.000533 |  |  |  | 0.9462 | 0.000533 | 0.0045988 | 3622.6844 | 2.9626
1.5225 | 0.94702 | 0.000535 |  |  |  | 0.94702 | 0.000535 | 0.004616 | 3636.278 | 2.9732
1.5239 | 0.94789 | 0.000535 |  |  |  | 0.94789 | 0.000535 | 0.004616 | 3636.278 | 3.1868
1.5252 | 0.94869 | 0.000538 |  |  |  | 0.94869 | 0.000538 | 0.0046419 | 3656.6683 | 2.9077
1.5265 | 0.94949 | 0.000538 |  |  |  | 0.94949 | 0.000538 | 0.0046419 | 3656.6683 | 2.9272
1.5278 | 0.95031 | 0.000542 |  |  |  | 0.95031 | 0.000542 | 0.0046764 | 3683.8555 | 2.9883
1.5292 | 0.95115 | 0.000541 |  |  |  | 0.95115 | 0.000541 | 0.0046678 | 3677.0587 | 3.1134
1.5305 | 0.95197 | 0.000542 |  |  |  | 0.95197 | 0.000542 | 0.0046764 | 3683.8555 | 3.0104
1.5319 | 0.95282 | 0.000544 |  |  |  | 0.95282 | 0.000544 | 0.0046937 | 3697.449 | 3.1472
1.5332 | 0.95366 | 0.000545 |  |  |  | 0.95366 | 0.000545 | 0.0047023 | 3704.2458 | 3.0984
1.5345 | 0.95445 | 0.000547 |  |  |  | 0.95445 | 0.000547 | 0.0047196 | 3717.8394 | 2.9177
1.5358 | 0.95529 | 0.000547 |  |  |  | 0.95529 | 0.000547 | 0.0047196 | 3717.8394 | 3.1334
1.5372 | 0.95613 | 0.000549 |  |  |  | 0.95613 | 0.000549 | 0.0047368 | 3731.4329 | 3.1137
1.5385 | 0.95692 | 0.000549 |  |  |  | 0.95692 | 0.000549 | 0.0047368 | 3731.4329 | 2.9731
1.5398 | 0.95773 | 0.000549 |  |  |  | 0.95773 | 0.000549 | 0.0047368 | 3731.4329 | 3.0312
1.5411 | 0.95856 | 0.000552 |  |  |  | 0.95856 | 0.000552 | 0.0047627 | 3751.8233 | 3.1
1.5425 | 0.95941 | 0.000553 |  |  |  | 0.95941 | 0.000553 | 0.0047714 | 3758.62 | 3.1883
1.5438 | 0.96024 | 0.000553 |  |  |  | 0.96024 | 0.000553 | 0.0047714 | 3758.62 | 3.1304
1.5451 | 0.96108 | 0.000555 |  |  |  | 0.96108 | 0.000555 | 0.0047886 | 3772.2136 | 3.129
1.5465 | 0.96193 | 0.000556 |  |  |  | 0.96193 | 0.000556 | 0.0047972 | 3779.0104 | 3.2291
1.5478 | 0.96273 | 0.000558 |  |  |  | 0.96273 | 0.000558 | 0.0048145 | 3792.604 | 3.0094
1.5491 | 0.96353 | 0.000559 |  |  |  | 0.96353 | 0.000559 | 0.0048231 | 3799.4007 | 3.0411
1.5504 | 0.96437 | 0.00056 |  |  |  | 0.96437 | 0.00056 | 0.0048318 | 3806.1975 | 3.2074
1.5518 | 0.96521 | 0.000564 |  |  |  | 0.96521 | 0.000564 | 0.0048663 | 3833.3846 | 3.2099
1.5531 | 0.96605 | 0.000564 |  |  |  | 0.96605 | 0.000564 | 0.0048663 | 3833.3846 | 3.2308
1.5545 | 0.9669 | 0.000565 |  |  |  | 0.9669 | 0.000565 | 0.0048749 | 3840.1814 | 3.2337
1.5558 | 0.96768 | 0.000566 |  |  |  | 0.96768 | 0.000566 | 0.0048835 | 3846.9782 | 3.0242
1.5572 | 0.96855 | 0.000568 |  |  |  | 0.96855 | 0.000568 | 0.0049008 | 3860.5718 | 3.3487
1.5585 | 0.96936 | 0.000569 |  |  |  | 0.96936 | 0.000569 | 0.0049094 | 3867.3685 | 3.134
1.5597 | 0.97016 | 0.00057 |  |  |  | 0.97016 | 0.00057 | 0.004918 | 3874.1653 | 3.0914
1.5611 | 0.97098 | 0.000571 |  |  |  | 0.97098 | 0.000571 | 0.0049267 | 3880.9621 | 3.1547
1.5624 | 0.97182 | 0.000571 |  |  |  | 0.97182 | 0.000571 | 0.0049267 | 3880.9621 | 3.2926
1.5638 | 0.97266 | 0.000573 |  |  |  | 0.97266 | 0.000573 | 0.0049439 | 3894.5557 | 3.2573
1.5651 | 0.97348 | 0.000573 |  |  |  | 0.97348 | 0.000573 | 0.0049439 | 3894.5557 | 3.1831
1.5664 | 0.97431 | 0.000576 |  |  |  | 0.97431 | 0.000576 | 0.0049698 | 3914.946 | 3.2497
1.5678 | 0.97514 | 0.000576 |  |  |  | 0.97514 | 0.000576 | 0.0049698 | 3914.946 | 3.2557
1.5691 | 0.97596 | 0.000576 |  |  |  | 0.97596 | 0.000576 | 0.0049698 | 3914.946 | 3.1973
1.5704 | 0.97678 | 0.000578 |  |  |  | 0.97678 | 0.000578 | 0.0049871 | 3928.5396 | 3.2077
1.5717 | 0.97758 | 0.000578 |  |  |  | 0.97758 | 0.000578 | 0.0049871 | 3928.5396 | 3.162
1.5731 | 0.97845 | 0.000581 |  |  |  | 0.97845 | 0.000581 | 0.0050129 | 3948.9299 | 3.4127
1.5744 | 0.97927 | 0.000581 |  |  |  | 0.97927 | 0.000581 | 0.0050129 | 3948.9299 | 3.2471
1.5757 | 0.98011 | 0.000582 |  |  |  | 0.98011 | 0.000582 | 0.0050216 | 3955.7267 | 3.3139
1.5771 | 0.98095 | 0.000584 |  |  |  | 0.98095 | 0.000584 | 0.0050388 | 3969.3203 | 3.3298
1.5784 | 0.98175 | 0.000584 |  |  |  | 0.98175 | 0.000584 | 0.0050388 | 3969.3203 | 3.1849
1.5797 | 0.98258 | 0.000586 |  |  |  | 0.98258 | 0.000586 | 0.0050561 | 3982.9138 | 3.2992
1.581 | 0.98339 | 0.000588 |  |  |  | 0.98339 | 0.000588 | 0.0050733 | 3996.5074 | 3.2087
1.5823 | 0.98419 | 0.00059 |  |  |  | 0.98419 | 0.00059 | 0.0050906 | 4010.101 | 3.2072
1.5837 | 0.98506 | 0.00059 |  |  |  | 0.98506 | 0.00059 | 0.0050906 | 4010.101 | 3.4795
1.585 | 0.9859 | 0.000592 |  |  |  | 0.9859 | 0.000592 | 0.0051079 | 4023.6945 | 3.378
1.5864 | 0.98672 | 0.000591 |  |  |  | 0.98672 | 0.000591 | 0.0050992 | 4016.8977 | 3.3033
1.5876 | 0.98751 | 0.000592 |  |  |  | 0.98751 | 0.000592 | 0.0051079 | 4023.6945 | 3.1758
1.589 | 0.98833 | 0.000593 |  |  |  | 0.98833 | 0.000593 | 0.0051165 | 4030.4913 | 3.3189
1.5903 | 0.98915 | 0.000594 |  |  |  | 0.98915 | 0.000594 | 0.0051251 | 4037.2881 | 3.307
1.5916 | 0.98999 | 0.000597 |  |  |  | 0.98999 | 0.000597 | 0.005151 | 4057.6784 | 3.381
1.593 | 0.99082 | 0.0006 |  |  |  | 0.99082 | 0.0006 | 0.0051769 | 4078.0688 | 3.3829
1.5944 | 0.99169 | 0.000598 |  |  |  | 0.99169 | 0.000598 | 0.0051596 | 4064.4752 | 3.5427
1.5956 | 0.99249 | 0.0006 |  |  |  | 0.99249 | 0.0006 | 0.0051769 | 4078.0688 | 3.2768
1.597 | 0.99334 | 0.000604 |  |  |  | 0.99334 | 0.000604 | 0.0052114 | 4105.2559 | 3.4434
1.5983 | 0.99417 | 0.000603 |  |  |  | 0.99417 | 0.000603 | 0.0052028 | 4098.4591 | 3.4239
1.5996 | 0.99492 | 0.000609 |  |  |  | 0.99492 | 0.000609 | 0.0052545 | 4139.2398 | 3.1051
1.6003 | 0.99539 | 0.000613 |  |  |  | 0.99539 | 0.000613 | 0.005289 | 4166.4269 | 1.9399
1.6005 | 0.9955 | 0.00062 |  |  |  | 0.9955 | 0.00062 | 0.0053494 | 4214.0044 | 0.44047
1.6005 | 0.99552 | 0.000622 |  |  |  | 0.99552 | 0.000622 | 0.0053667 | 4227.598 | 0.091887
1.6004 | 0.99545 | 0.000628 |  |  |  | 0.99545 | 0.000628 | 0.0054185 | 4268.3786 | -0.27744
1.6003 | 0.99539 | 0.00063 |  |  |  | 0.99539 | 0.00063 | 0.0054357 | 4281.9722 | -0.2606
1.6002 | 0.99533 | 0.000632 |  |  |  | 0.99533 | 0.000632 | 0.005453 | 4295.5658 | -0.24275
1.6001 | 0.99527 | 0.000634 |  |  |  | 0.99527 | 0.000634 | 0.0054702 | 4309.1593 | -0.28634
1.6001 | 0.99524 | 0.000636 |  |  |  | 0.99524 | 0.000636 | 0.0054875 | 4322.7529 | -0.10738
1.5999 | 0.99516 | 0.000637 |  |  |  | 0.99516 | 0.000637 | 0.0054961 | 4329.5497 | -0.36596
1.5999 | 0.99517 | 0.000638 |  |  |  | 0.99517 | 0.000638 | 0.0055047 | 4336.3465 | 0.037731
1.5999 | 0.99515 | 0.000641 |  |  |  | 0.99515 | 0.000641 | 0.0055306 | 4356.7368 | -0.075699
1.5996 | 0.99495 | 0.000667 |  |  |  | 0.99495 | 0.000667 | 0.005755 | 4533.4531 | -0.90687
1.5987 | 0.99442 | 0.000705 |  |  |  | 0.99442 | 0.000705 | 0.0060828 | 4791.7308 | -2.468
1.5975 | 0.99364 | 0.000747 |  |  |  | 0.99364 | 0.000747 | 0.0064452 | 5077.1956 | -3.8396
1.5962 | 0.99281 | 0.000788 |  |  |  | 0.99281 | 0.000788 | 0.006799 | 5355.8636 | -4.3349
1.5948 | 0.99195 | 0.000826 |  |  |  | 0.99195 | 0.000826 | 0.0071268 | 5614.1413 | -4.7183
1.5933 | 0.99102 | 0.000863 |  |  |  | 0.99102 | 0.000863 | 0.0074461 | 5865.6222 | -5.3018
1.5918 | 0.99011 | 0.000899 |  |  |  | 0.99011 | 0.000899 | 0.0077567 | 6110.3064 | -5.4974
1.5904 | 0.98925 | 0.000934 |  |  |  | 0.98925 | 0.000934 | 0.0080587 | 6348.1937 | -5.3237
1.589 | 0.98838 | 0.000965 |  |  |  | 0.98838 | 0.000965 | 0.0083261 | 6558.8939 | -5.6238
1.5877 | 0.98753 | 0.000997 |  |  |  | 0.98753 | 0.000997 | 0.0086022 | 6776.3909 | -5.6693
1.5863 | 0.98669 | 0.001026 |  |  |  | 0.98669 | 0.001026 | 0.0088525 | 6973.4976 | -5.7729
1.585 | 0.98585 | 0.001055 |  |  |  | 0.98585 | 0.001055 | 0.0091027 | 7170.6043 | -5.9164
1.5836 | 0.98499 | 0.001085 |  |  |  | 0.98499 | 0.001085 | 0.0093615 | 7374.5077 | -6.2741
1.5822 | 0.98414 | 0.001111 |  |  |  | 0.98414 | 0.001111 | 0.0095858 | 7551.224 | -6.3687
1.5809 | 0.98333 | 0.001135 |  |  |  | 0.98333 | 0.001135 | 0.0097929 | 7714.3468 | -6.1909
1.5796 | 0.98248 | 0.00116 |  |  |  | 0.98248 | 0.00116 | 0.010009 | 7884.2663 | -6.5927
1.5782 | 0.98167 | 0.001181 |  |  |  | 0.98167 | 0.001181 | 0.01019 | 8026.9987 | -6.4626
1.5769 | 0.98086 | 0.001205 |  |  |  | 0.98086 | 0.001205 | 0.010397 | 8190.1214 | -6.5717
1.5756 | 0.98002 | 0.001225 |  |  |  | 0.98002 | 0.001225 | 0.010569 | 8326.0571 | -6.9395
1.5742 | 0.97916 | 0.001244 |  |  |  | 0.97916 | 0.001244 | 0.010733 | 8455.1959 | -7.2074
1.5729 | 0.97834 | 0.001263 |  |  |  | 0.97834 | 0.001263 | 0.010897 | 8584.3348 | -7.0163
1.5715 | 0.9775 | 0.001278 |  |  |  | 0.9775 | 0.001278 | 0.011027 | 8686.2865 | -7.235
1.5702 | 0.97667 | 0.001296 |  |  |  | 0.97667 | 0.001296 | 0.011182 | 8808.6285 | -7.2582
1.5689 | 0.97585 | 0.001311 |  |  |  | 0.97585 | 0.001311 | 0.011311 | 8910.5803 | -7.208
1.5676 | 0.97503 | 0.001326 |  |  |  | 0.97503 | 0.001326 | 0.011441 | 9012.532 | -7.3912
1.5662 | 0.97419 | 0.001341 |  |  |  | 0.97419 | 0.001341 | 0.01157 | 9114.4837 | -7.5824
1.5649 | 0.97336 | 0.001351 |  |  |  | 0.97336 | 0.001351 | 0.011657 | 9182.4515 | -7.6194
1.5635 | 0.97251 | 0.001366 |  |  |  | 0.97251 | 0.001366 | 0.011786 | 9284.4032 | -7.8854
1.5622 | 0.97171 | 0.001377 |  |  |  | 0.97171 | 0.001377 | 0.011881 | 9359.1678 | -7.4506
1.5609 | 0.97088 | 0.001387 |  |  |  | 0.97088 | 0.001387 | 0.011967 | 9427.1356 | -7.8056
1.5596 | 0.97005 | 0.001395 |  |  |  | 0.97005 | 0.001395 | 0.012036 | 9481.5099 | -7.7741
1.5583 | 0.96924 | 0.001403 |  |  |  | 0.96924 | 0.001403 | 0.012105 | 9535.8841 | -7.7597
1.5569 | 0.96842 | 0.001413 |  |  |  | 0.96842 | 0.001413 | 0.012192 | 9603.8519 | -7.8156
1.5556 | 0.9676 | 0.001419 |  |  |  | 0.9676 | 0.001419 | 0.012243 | 9644.6326 | -7.8959
1.5542 | 0.96673 | 0.001429 |  |  |  | 0.96673 | 0.001429 | 0.01233 | 9712.6004 | -8.4161
1.5529 | 0.96589 | 0.001435 |  |  |  | 0.96589 | 0.001435 | 0.012381 | 9753.3811 | -8.197
1.5516 | 0.96508 | 0.001441 |  |  |  | 0.96508 | 0.001441 | 0.012433 | 9794.1618 | -7.9274
1.5503 | 0.96426 | 0.001447 |  |  |  | 0.96426 | 0.001447 | 0.012485 | 9834.9425 | -8.0276
1.549 | 0.96345 | 0.001453 |  |  |  | 0.96345 | 0.001453 | 0.012537 | 9875.7232 | -8.0058
1.5475 | 0.96256 | 0.001457 |  |  |  | 0.96256 | 0.001457 | 0.012571 | 9902.9103 | -8.7469
1.5463 | 0.96178 | 0.001462 |  |  |  | 0.96178 | 0.001462 | 0.012614 | 9936.8942 | -7.7683
1.5449 | 0.96094 | 0.001465 |  |  |  | 0.96094 | 0.001465 | 0.01264 | 9957.2846 | -8.3402
1.5435 | 0.96008 | 0.00147 |  |  |  | 0.96008 | 0.00147 | 0.012683 | 9991.2685 | -8.5801
1.5423 | 0.9593 | 0.001474 |  |  |  | 0.9593 | 0.001474 | 0.012718 | 10018.4556 | -7.8597
1.5409 | 0.95844 | 0.001477 |  |  |  | 0.95844 | 0.001477 | 0.012744 | 10038.846 | -8.5458
1.5396 | 0.95764 | 0.001479 |  |  |  | 0.95764 | 0.001479 | 0.012761 | 10052.4395 | -8.0854
1.5383 | 0.95682 | 0.001482 |  |  |  | 0.95682 | 0.001482 | 0.012787 | 10072.8299 | -8.193
1.5369 | 0.95596 | 0.001485 |  |  |  | 0.95596 | 0.001485 | 0.012813 | 10093.2202 | -8.6737
1.5356 | 0.95515 | 0.001487 |  |  |  | 0.95515 | 0.001487 | 0.01283 | 10106.8138 | -8.1794
1.5343 | 0.95432 | 0.00149 |  |  |  | 0.95432 | 0.00149 | 0.012856 | 10127.2041 | -8.4323
1.5329 | 0.95346 | 0.00149 |  |  |  | 0.95346 | 0.00149 | 0.012856 | 10127.2041 | -8.7243
1.5316 | 0.95265 | 0.001489 |  |  |  | 0.95265 | 0.001489 | 0.012847 | 10120.4073 | -8.2239
1.5303 | 0.95187 | 0.001492 |  |  |  | 0.95187 | 0.001492 | 0.012873 | 10140.7977 | -7.8765
1.529 | 0.95106 | 0.001492 |  |  |  | 0.95106 | 0.001492 | 0.012873 | 10140.7977 | -8.2503
1.5277 | 0.95023 | 0.001496 |  |  |  | 0.95023 | 0.001496 | 0.012908 | 10167.9848 | -8.413
1.5264 | 0.94943 | 0.001495 |  |  |  | 0.94943 | 0.001495 | 0.012899 | 10161.188 | -8.1369
1.525 | 0.94854 | 0.001496 |  |  |  | 0.94854 | 0.001496 | 0.012908 | 10167.9848 | -8.9651
1.5237 | 0.94774 | 0.001496 |  |  |  | 0.94774 | 0.001496 | 0.012908 | 10167.9848 | -8.1586
1.5224 | 0.9469 | 0.001497 |  |  |  | 0.9469 | 0.001497 | 0.012916 | 10174.7816 | -8.5156
1.521 | 0.94605 | 0.001498 |  |  |  | 0.94605 | 0.001498 | 0.012925 | 10181.5784 | -8.6859
1.5198 | 0.94529 | 0.001498 |  |  |  | 0.94529 | 0.001498 | 0.012925 | 10181.5784 | -7.7515
1.5185 | 0.94448 | 0.001498 |  |  |  | 0.94448 | 0.001498 | 0.012925 | 10181.5784 | -8.2265
1.5171 | 0.94364 | 0.001496 |  |  |  | 0.94364 | 0.001496 | 0.012908 | 10167.9848 | -8.5691
1.5157 | 0.94276 | 0.001497 |  |  |  | 0.94276 | 0.001497 | 0.012916 | 10174.7816 | -8.9015
1.5144 | 0.94193 | 0.001498 |  |  |  | 0.94193 | 0.001498 | 0.012925 | 10181.5784 | -8.4833
1.513 | 0.94108 | 0.001498 |  |  |  | 0.94108 | 0.001498 | 0.012925 | 10181.5784 | -8.6698
1.5116 | 0.94024 | 0.001498 |  |  |  | 0.94024 | 0.001498 | 0.012925 | 10181.5784 | -8.5178
1.5104 | 0.93944 | 0.001498 |  |  |  | 0.93944 | 0.001498 | 0.012925 | 10181.5784 | -8.1695
1.509 | 0.93859 | 0.001499 |  |  |  | 0.93859 | 0.001499 | 0.012934 | 10188.3751 | -8.622
1.5077 | 0.93776 | 0.001499 |  |  |  | 0.93776 | 0.001499 | 0.012934 | 10188.3751 | -8.4918
1.5063 | 0.93693 | 0.001499 |  |  |  | 0.93693 | 0.001499 | 0.012934 | 10188.3751 | -8.4665
1.505 | 0.9361 | 0.0015 |  |  |  | 0.9361 | 0.0015 | 0.012942 | 10195.1719 | -8.4566
1.5036 | 0.93526 | 0.001498 |  |  |  | 0.93526 | 0.001498 | 0.012925 | 10181.5784 | -8.5742
1.5023 | 0.93442 | 0.001497 |  |  |  | 0.93442 | 0.001497 | 0.012916 | 10174.7816 | -8.515
1.501 | 0.93362 | 0.001497 |  |  |  | 0.93362 | 0.001497 | 0.012916 | 10174.7816 | -8.1957
1.4997 | 0.93281 | 0.001496 |  |  |  | 0.93281 | 0.001496 | 0.012908 | 10167.9848 | -8.2056
1.4984 | 0.93201 | 0.001494 |  |  |  | 0.93201 | 0.001494 | 0.01289 | 10154.3912 | -8.1595
1.4971 | 0.93117 | 0.001496 |  |  |  | 0.93117 | 0.001496 | 0.012908 | 10167.9848 | -8.4944
1.4957 | 0.93033 | 0.001496 |  |  |  | 0.93033 | 0.001496 | 0.012908 | 10167.9848 | -8.576
1.4944 | 0.92953 | 0.001493 |  |  |  | 0.92953 | 0.001493 | 0.012882 | 10147.5945 | -8.0683
1.4931 | 0.92869 | 0.001492 |  |  |  | 0.92869 | 0.001492 | 0.012873 | 10140.7977 | -8.5559
1.4918 | 0.9279 | 0.001494 |  |  |  | 0.9279 | 0.001494 | 0.01289 | 10154.3912 | -7.9781
1.4905 | 0.92712 | 0.001492 |  |  |  | 0.92712 | 0.001492 | 0.012873 | 10140.7977 | -7.9402
1.4892 | 0.92627 | 0.001493 |  |  |  | 0.92627 | 0.001493 | 0.012882 | 10147.5945 | -8.6506
1.4878 | 0.92543 | 0.001491 |  |  |  | 0.92543 | 0.001491 | 0.012865 | 10134.0009 | -8.4774
1.4865 | 0.92459 | 0.00149 |  |  |  | 0.92459 | 0.00149 | 0.012856 | 10127.2041 | -8.5256
1.4851 | 0.92374 | 0.001489 |  |  |  | 0.92374 | 0.001489 | 0.012847 | 10120.4073 | -8.5702
1.4838 | 0.92293 | 0.001487 |  |  |  | 0.92293 | 0.001487 | 0.01283 | 10106.8138 | -8.2722
1.4825 | 0.92209 | 0.001488 |  |  |  | 0.92209 | 0.001488 | 0.012839 | 10113.6105 | -8.4329
1.4812 | 0.92128 | 0.001484 |  |  |  | 0.92128 | 0.001484 | 0.012804 | 10086.4234 | -8.1669
1.4799 | 0.92047 | 0.001487 |  |  |  | 0.92047 | 0.001487 | 0.01283 | 10106.8138 | -8.183
1.4785 | 0.91961 | 0.001486 |  |  |  | 0.91961 | 0.001486 | 0.012821 | 10100.017 | -8.6787
1.4772 | 0.9188 | 0.001484 |  |  |  | 0.9188 | 0.001484 | 0.012804 | 10086.4234 | -8.2116
1.4759 | 0.91801 | 0.001486 |  |  |  | 0.91801 | 0.001486 | 0.012821 | 10100.017 | -7.973
1.4745 | 0.91717 | 0.001485 |  |  |  | 0.91717 | 0.001485 | 0.012813 | 10093.2202 | -8.5221
1.4732 | 0.91634 | 0.001483 |  |  |  | 0.91634 | 0.001483 | 0.012796 | 10079.6266 | -8.2939
1.4719 | 0.91553 | 0.001483 |  |  |  | 0.91553 | 0.001483 | 0.012796 | 10079.6266 | -8.2507
1.4706 | 0.91471 | 0.001483 |  |  |  | 0.91471 | 0.001483 | 0.012796 | 10079.6266 | -8.2319
1.4692 | 0.91387 | 0.001484 |  |  |  | 0.91387 | 0.001484 | 0.012804 | 10086.4234 | -8.4291
1.4679 | 0.91303 | 0.001483 |  |  |  | 0.91303 | 0.001483 | 0.012796 | 10079.6266 | -8.5043
1.4666 | 0.9122 | 0.00148 |  |  |  | 0.9122 | 0.00148 | 0.01277 | 10059.2363 | -8.3927
1.4652 | 0.91136 | 0.00148 |  |  |  | 0.91136 | 0.00148 | 0.01277 | 10059.2363 | -8.4029
1.4639 | 0.91055 | 0.00148 |  |  |  | 0.91055 | 0.00148 | 0.01277 | 10059.2363 | -8.1402
1.4625 | 0.90968 | 0.001479 |  |  |  | 0.90968 | 0.001479 | 0.012761 | 10052.4395 | -8.7754
1.4612 | 0.90886 | 0.001478 |  |  |  | 0.90886 | 0.001478 | 0.012752 | 10045.6427 | -8.2319
1.4599 | 0.90806 | 0.001479 |  |  |  | 0.90806 | 0.001479 | 0.012761 | 10052.4395 | -8.0569
1.4586 | 0.90724 | 0.001477 |  |  |  | 0.90724 | 0.001477 | 0.012744 | 10038.846 | -8.2291
1.4573 | 0.90646 | 0.001477 |  |  |  | 0.90646 | 0.001477 | 0.012744 | 10038.846 | -7.7677
1.456 | 0.90562 | 0.001477 |  |  |  | 0.90562 | 0.001477 | 0.012744 | 10038.846 | -8.517
1.4547 | 0.90483 | 0.001475 |  |  |  | 0.90483 | 0.001475 | 0.012726 | 10025.2524 | -7.8935
1.4533 | 0.90396 | 0.001476 |  |  |  | 0.90396 | 0.001476 | 0.012735 | 10032.0492 | -8.7205
1.452 | 0.90315 | 0.001472 |  |  |  | 0.90315 | 0.001472 | 0.012701 | 10004.862 | -8.0947
1.4507 | 0.90231 | 0.001474 |  |  |  | 0.90231 | 0.001474 | 0.012718 | 10018.4556 | -8.4006
1.4494 | 0.90153 | 0.001475 |  |  |  | 0.90153 | 0.001475 | 0.012726 | 10025.2524 | -7.7982
1.448 | 0.90066 | 0.001476 |  |  |  | 0.90066 | 0.001476 | 0.012735 | 10032.0492 | -8.7766 | 0.9 | 10016.1116
1.4466 | 0.89982 | 0.001473 |  |  |  | 0.89982 | 0.001473 | 0.012709 | 10011.6588 | -8.459
1.4453 | 0.89898 | 0.001469 |  |  |  | 0.89898 | 0.001469 | 0.012675 | 9984.4717 | -8.4016
1.444 | 0.89817 | 0.001471 |  |  |  | 0.89817 | 0.001471 | 0.012692 | 9998.0653 | -8.0168
1.4426 | 0.89731 | 0.001468 |  |  |  | 0.89731 | 0.001468 | 0.012666 | 9977.6749 | -8.6602
1.4414 | 0.89654 | 0.001469 |  |  |  | 0.89654 | 0.001469 | 0.012675 | 9984.4717 | -7.6796
1.4401 | 0.89571 | 0.001468 |  |  |  | 0.89571 | 0.001468 | 0.012666 | 9977.6749 | -8.2197
1.4387 | 0.89489 | 0.001466 |  |  |  | 0.89489 | 0.001466 | 0.012649 | 9964.0814 | -8.2237
1.4374 | 0.89404 | 0.001468 |  |  |  | 0.89404 | 0.001468 | 0.012666 | 9977.6749 | -8.4284
1.436 | 0.89321 | 0.001467 |  |  |  | 0.89321 | 0.001467 | 0.012657 | 9970.8781 | -8.2823
1.4347 | 0.89236 | 0.001466 |  |  |  | 0.89236 | 0.001466 | 0.012649 | 9964.0814 | -8.4937
1.4333 | 0.89153 | 0.001467 |  |  |  | 0.89153 | 0.001467 | 0.012657 | 9970.8781 | -8.2643
1.432 | 0.89071 | 0.001465 |  |  |  | 0.89071 | 0.001465 | 0.01264 | 9957.2846 | -8.1561
1.4307 | 0.88989 | 0.001463 |  |  |  | 0.88989 | 0.001463 | 0.012623 | 9943.691 | -8.1636
1.4294 | 0.88909 | 0.001462 |  |  |  | 0.88909 | 0.001462 | 0.012614 | 9936.8942 | -7.9264
1.428 | 0.88824 | 0.001463 |  |  |  | 0.88824 | 0.001463 | 0.012623 | 9943.691 | -8.4953
1.4267 | 0.8874 | 0.001463 |  |  |  | 0.8874 | 0.001463 | 0.012623 | 9943.691 | -8.3435
1.4253 | 0.88655 | 0.001461 |  |  |  | 0.88655 | 0.001461 | 0.012606 | 9930.0975 | -8.4491
1.424 | 0.88574 | 0.001461 |  |  |  | 0.88574 | 0.001461 | 0.012606 | 9930.0975 | -8.0418
1.4227 | 0.88492 | 0.001461 |  |  |  | 0.88492 | 0.001461 | 0.012606 | 9930.0975 | -8.1036
1.4214 | 0.88409 | 0.00146 |  |  |  | 0.88409 | 0.00146 | 0.012597 | 9923.3007 | -8.2799
1.4201 | 0.88328 | 0.001459 |  |  |  | 0.88328 | 0.001459 | 0.012588 | 9916.5039 | -7.9966
1.4187 | 0.88244 | 0.001458 |  |  |  | 0.88244 | 0.001458 | 0.01258 | 9909.7071 | -8.361
1.4174 | 0.88163 | 0.001456 |  |  |  | 0.88163 | 0.001456 | 0.012563 | 9896.1135 | -8.0814
1.4161 | 0.88082 | 0.001453 |  |  |  | 0.88082 | 0.001453 | 0.012537 | 9875.7232 | -8.0061
1.4147 | 0.87994 | 0.001454 |  |  |  | 0.87994 | 0.001454 | 0.012545 | 9882.52 | -8.6642
1.4135 | 0.87917 | 0.001453 |  |  |  | 0.87917 | 0.001453 | 0.012537 | 9875.7232 | -7.5827
1.4121 | 0.87832 | 0.001451 |  |  |  | 0.87832 | 0.001451 | 0.012519 | 9862.1296 | -8.3729
1.4108 | 0.87749 | 0.001451 |  |  |  | 0.87749 | 0.001451 | 0.012519 | 9862.1296 | -8.1647
1.4095 | 0.87668 | 0.00145 |  |  |  | 0.87668 | 0.00145 | 0.012511 | 9855.3329 | -8.0208
1.4081 | 0.87583 | 0.001451 |  |  |  | 0.87583 | 0.001451 | 0.012519 | 9862.1296 | -8.3826
1.4068 | 0.87501 | 0.001448 |  |  |  | 0.87501 | 0.001448 | 0.012494 | 9841.7393 | -8.0888
1.4054 | 0.87417 | 0.001448 |  |  |  | 0.87417 | 0.001448 | 0.012494 | 9841.7393 | -8.2764
1.4041 | 0.87333 | 0.001449 |  |  |  | 0.87333 | 0.001449 | 0.012502 | 9848.5361 | -8.2915
1.4028 | 0.87252 | 0.001446 |  |  |  | 0.87252 | 0.001446 | 0.012476 | 9828.1457 | -7.9247
1.4015 | 0.87173 | 0.001448 |  |  |  | 0.87173 | 0.001448 | 0.012494 | 9841.7393 | -7.7568
1.4002 | 0.8709 | 0.001448 |  |  |  | 0.8709 | 0.001448 | 0.012494 | 9841.7393 | -8.1968
1.3988 | 0.87008 | 0.001443 |  |  |  | 0.87008 | 0.001443 | 0.01245 | 9807.7554 | -8.0848
1.3975 | 0.86922 | 0.001443 |  |  |  | 0.86922 | 0.001443 | 0.01245 | 9807.7554 | -8.3698
1.3962 | 0.86841 | 0.001442 |  |  |  | 0.86841 | 0.001442 | 0.012442 | 9800.9586 | -7.9705
1.3948 | 0.86758 | 0.001443 |  |  |  | 0.86758 | 0.001443 | 0.01245 | 9807.7554 | -8.1656
1.3935 | 0.86674 | 0.001441 |  |  |  | 0.86674 | 0.001441 | 0.012433 | 9794.1618 | -8.2482
1.3922 | 0.86593 | 0.001443 |  |  |  | 0.86593 | 0.001443 | 0.01245 | 9807.7554 | -7.8824
1.3909 | 0.86515 | 0.00144 |  |  |  | 0.86515 | 0.00144 | 0.012425 | 9787.365 | -7.6603
1.3895 | 0.86428 | 0.001439 |  |  |  | 0.86428 | 0.001439 | 0.012416 | 9780.5683 | -8.4773
1.3881 | 0.86341 | 0.00144 |  |  |  | 0.86341 | 0.00144 | 0.012425 | 9787.365 | -8.5381
1.3868 | 0.8626 | 0.001439 |  |  |  | 0.8626 | 0.001439 | 0.012416 | 9780.5683 | -7.8931
1.3855 | 0.86176 | 0.001438 |  |  |  | 0.86176 | 0.001438 | 0.012407 | 9773.7715 | -8.2342
1.3841 | 0.86093 | 0.001437 |  |  |  | 0.86093 | 0.001437 | 0.012399 | 9766.9747 | -8.1252
1.3828 | 0.8601 | 0.001437 |  |  |  | 0.8601 | 0.001437 | 0.012399 | 9766.9747 | -8.0859
1.3815 | 0.85931 | 0.001438 |  |  |  | 0.85931 | 0.001438 | 0.012407 | 9773.7715 | -7.6937
1.3803 | 0.85854 | 0.001434 |  |  |  | 0.85854 | 0.001434 | 0.012373 | 9746.5844 | -7.6007
1.3789 | 0.85771 | 0.001435 |  |  |  | 0.85771 | 0.001435 | 0.012381 | 9753.3811 | -8.084
1.3776 | 0.85686 | 0.001433 |  |  |  | 0.85686 | 0.001433 | 0.012364 | 9739.7876 | -8.257
1.3762 | 0.85602 | 0.001434 |  |  |  | 0.85602 | 0.001434 | 0.012373 | 9746.5844 | -8.1511
1.375 | 0.85523 | 0.001433 |  |  |  | 0.85523 | 0.001433 | 0.012364 | 9739.7876 | -7.7632
1.3736 | 0.85437 | 0.001431 |  |  |  | 0.85437 | 0.001431 | 0.012347 | 9726.194 | -8.3362
1.3723 | 0.85357 | 0.001431 |  |  |  | 0.85357 | 0.001431 | 0.012347 | 9726.194 | -7.7981
1.3709 | 0.85272 | 0.001428 |  |  |  | 0.85272 | 0.001428 | 0.012321 | 9705.8037 | -8.2008
1.3696 | 0.85188 | 0.001427 |  |  |  | 0.85188 | 0.001427 | 0.012312 | 9699.0069 | -8.2135
1.3682 | 0.85104 | 0.001427 |  |  |  | 0.85104 | 0.001427 | 0.012312 | 9699.0069 | -8.1503
1.3669 | 0.85022 | 0.001426 |  |  |  | 0.85022 | 0.001426 | 0.012304 | 9692.2101 | -7.9484
1.3656 | 0.84938 | 0.001427 |  |  |  | 0.84938 | 0.001427 | 0.012312 | 9699.0069 | -8.0871
1.3642 | 0.84854 | 0.001425 |  |  |  | 0.84854 | 0.001425 | 0.012295 | 9685.4133 | -8.1566
1.3629 | 0.84772 | 0.001423 |  |  |  | 0.84772 | 0.001423 | 0.012278 | 9671.8198 | -7.9827
1.3616 | 0.84691 | 0.001424 |  |  |  | 0.84691 | 0.001424 | 0.012286 | 9678.6165 | -7.8053
1.3603 | 0.8461 | 0.001425 |  |  |  | 0.8461 | 0.001425 | 0.012295 | 9685.4133 | -7.8469
1.359 | 0.84528 | 0.001423 |  |  |  | 0.84528 | 0.001423 | 0.012278 | 9671.8198 | -7.9345
1.3576 | 0.84443 | 0.001421 |  |  |  | 0.84443 | 0.001421 | 0.012261 | 9658.2262 | -8.2239
1.3563 | 0.84359 | 0.001422 |  |  |  | 0.84359 | 0.001422 | 0.012269 | 9665.023 | -8.0828
1.355 | 0.84279 | 0.00142 |  |  |  | 0.84279 | 0.00142 | 0.012252 | 9651.4294 | -7.7556
1.3537 | 0.84197 | 0.001421 |  |  |  | 0.84197 | 0.001421 | 0.012261 | 9658.2262 | -7.8669
1.3523 | 0.84115 | 0.001421 |  |  |  | 0.84115 | 0.001421 | 0.012261 | 9658.2262 | -7.9959
1.351 | 0.84032 | 0.001419 |  |  |  | 0.84032 | 0.001419 | 0.012243 | 9644.6326 | -7.9962
1.3496 | 0.83947 | 0.001419 |  |  |  | 0.83947 | 0.001419 | 0.012243 | 9644.6326 | -8.1886
1.3482 | 0.8386 | 0.001418 |  |  |  | 0.8386 | 0.001418 | 0.012235 | 9637.8359 | -8.4076
1.3469 | 0.83778 | 0.001417 |  |  |  | 0.83778 | 0.001417 | 0.012226 | 9631.0391 | -7.8803
1.3456 | 0.83697 | 0.001418 |  |  |  | 0.83697 | 0.001418 | 0.012235 | 9637.8359 | -7.7964
1.3443 | 0.83614 | 0.001417 |  |  |  | 0.83614 | 0.001417 | 0.012226 | 9631.0391 | -7.9582
1.3429 | 0.8353 | 0.001418 |  |  |  | 0.8353 | 0.001418 | 0.012235 | 9637.8359 | -8.114
1.3416 | 0.8345 | 0.001416 |  |  |  | 0.8345 | 0.001416 | 0.012217 | 9624.2423 | -7.7337
1.3403 | 0.83366 | 0.001415 |  |  |  | 0.83366 | 0.001415 | 0.012209 | 9617.4455 | -8.0248
1.339 | 0.83284 | 0.001414 |  |  |  | 0.83284 | 0.001414 | 0.0122 | 9610.6487 | -7.9354
1.3376 | 0.832 | 0.001415 |  |  |  | 0.832 | 0.001415 | 0.012209 | 9617.4455 | -8.043
1.3363 | 0.83117 | 0.001414 |  |  |  | 0.83117 | 0.001414 | 0.0122 | 9610.6487 | -7.9892
1.335 | 0.83037 | 0.001413 |  |  |  | 0.83037 | 0.001413 | 0.012192 | 9603.8519 | -7.6907
1.3337 | 0.82957 | 0.001412 |  |  |  | 0.82957 | 0.001412 | 0.012183 | 9597.0552 | -7.6734
1.3324 | 0.82874 | 0.001411 |  |  |  | 0.82874 | 0.001411 | 0.012174 | 9590.2584 | -7.9961
1.331 | 0.82791 | 0.00141 |  |  |  | 0.82791 | 0.00141 | 0.012166 | 9583.4616 | -7.9606
1.3297 | 0.82707 | 0.001408 |  |  |  | 0.82707 | 0.001408 | 0.012148 | 9569.868 | -7.9998
1.3284 | 0.82625 | 0.001407 |  |  |  | 0.82625 | 0.001407 | 0.01214 | 9563.0713 | -7.8307
1.327 | 0.82542 | 0.001408 |  |  |  | 0.82542 | 0.001408 | 0.012148 | 9569.868 | -7.9616
1.3258 | 0.82463 | 0.001407 |  |  |  | 0.82463 | 0.001407 | 0.01214 | 9563.0713 | -7.5688
1.3244 | 0.82379 | 0.001404 |  |  |  | 0.82379 | 0.001404 | 0.012114 | 9542.6809 | -8.0453
1.3231 | 0.82296 | 0.001405 |  |  |  | 0.82296 | 0.001405 | 0.012123 | 9549.4777 | -7.8912
1.3218 | 0.82213 | 0.001406 |  |  |  | 0.82213 | 0.001406 | 0.012131 | 9556.2745 | -7.9205
1.3205 | 0.82133 | 0.001404 |  |  |  | 0.82133 | 0.001404 | 0.012114 | 9542.6809 | -7.6267
1.319 | 0.82045 | 0.001401 |  |  |  | 0.82045 | 0.001401 | 0.012088 | 9522.2906 | -8.4432
1.3178 | 0.81966 | 0.001402 |  |  |  | 0.81966 | 0.001402 | 0.012097 | 9529.0874 | -7.4892
1.3164 | 0.81881 | 0.001401 |  |  |  | 0.81881 | 0.001401 | 0.012088 | 9522.2906 | -8.0757
1.3151 | 0.81798 | 0.001401 |  |  |  | 0.81798 | 0.001401 | 0.012088 | 9522.2906 | -7.9248
1.3138 | 0.81716 | 0.001401 |  |  |  | 0.81716 | 0.001401 | 0.012088 | 9522.2906 | -7.8656
1.3124 | 0.81634 | 0.001398 |  |  |  | 0.81634 | 0.001398 | 0.012062 | 9501.9002 | -7.7802
1.3111 | 0.8155 | 0.001398 |  |  |  | 0.8155 | 0.001398 | 0.012062 | 9501.9002 | -7.9787
1.3097 | 0.81466 | 0.001396 |  |  |  | 0.81466 | 0.001396 | 0.012045 | 9488.3067 | -7.9612
1.3084 | 0.81383 | 0.001396 |  |  |  | 0.81383 | 0.001396 | 0.012045 | 9488.3067 | -7.8729
1.307 | 0.81298 | 0.001396 |  |  |  | 0.81298 | 0.001396 | 0.012045 | 9488.3067 | -8.1031
1.3058 | 0.81219 | 0.001395 |  |  |  | 0.81219 | 0.001395 | 0.012036 | 9481.5099 | -7.4394
1.3044 | 0.81136 | 0.001393 |  |  |  | 0.81136 | 0.001393 | 0.012019 | 9467.9163 | -7.9088
1.3031 | 0.81055 | 0.001392 |  |  |  | 0.81055 | 0.001392 | 0.01201 | 9461.1195 | -7.6177
1.3018 | 0.80974 | 0.001393 |  |  |  | 0.80974 | 0.001393 | 0.012019 | 9467.9163 | -7.6648
1.3005 | 0.80889 | 0.001391 |  |  |  | 0.80889 | 0.001391 | 0.012002 | 9454.3228 | -8.021
1.2992 | 0.80811 | 0.001391 |  |  |  | 0.80811 | 0.001391 | 0.012002 | 9454.3228 | -7.3801
1.2979 | 0.80728 | 0.001391 |  |  |  | 0.80728 | 0.001391 | 0.012002 | 9454.3228 | -7.927
1.2966 | 0.80647 | 0.00139 |  |  |  | 0.80647 | 0.00139 | 0.011993 | 9447.526 | -7.6126
1.2953 | 0.80565 | 0.00139 |  |  |  | 0.80565 | 0.00139 | 0.011993 | 9447.526 | -7.7568
1.2939 | 0.80481 | 0.001389 |  |  |  | 0.80481 | 0.001389 | 0.011984 | 9440.7292 | -7.8891
1.2926 | 0.804 | 0.001389 |  |  |  | 0.804 | 0.001389 | 0.011984 | 9440.7292 | -7.7101
1.2913 | 0.80317 | 0.001389 |  |  |  | 0.80317 | 0.001389 | 0.011984 | 9440.7292 | -7.8452
1.29 | 0.80235 | 0.001388 |  |  |  | 0.80235 | 0.001388 | 0.011976 | 9433.9324 | -7.6956
1.2886 | 0.80149 | 0.001387 |  |  |  | 0.80149 | 0.001387 | 0.011967 | 9427.1356 | -8.0772
1.2872 | 0.80065 | 0.001387 |  |  |  | 0.80065 | 0.001387 | 0.011967 | 9427.1356 | -7.9394 | 0.8 | 9411.183
1.2859 | 0.79982 | 0.001384 |  |  |  | 0.79982 | 0.001384 | 0.011941 | 9406.7453 | -7.8488
1.2846 | 0.79903 | 0.001385 |  |  |  | 0.79903 | 0.001385 | 0.01195 | 9413.5421 | -7.4569
1.2833 | 0.79822 | 0.001384 |  |  |  | 0.79822 | 0.001384 | 0.011941 | 9406.7453 | -7.5564
1.282 | 0.79738 | 0.001384 |  |  |  | 0.79738 | 0.001384 | 0.011941 | 9406.7453 | -7.9749
1.2806 | 0.79652 | 0.001383 |  |  |  | 0.79652 | 0.001383 | 0.011933 | 9399.9485 | -8.013
1.2793 | 0.79571 | 0.001383 |  |  |  | 0.79571 | 0.001383 | 0.011933 | 9399.9485 | -7.6476
1.2779 | 0.79487 | 0.001382 |  |  |  | 0.79487 | 0.001382 | 0.011924 | 9393.1517 | -7.8552
1.2766 | 0.79405 | 0.00138 |  |  |  | 0.79405 | 0.00138 | 0.011907 | 9379.5582 | -7.7708
1.2753 | 0.79324 | 0.001379 |  |  |  | 0.79324 | 0.001379 | 0.011898 | 9372.7614 | -7.5407
1.274 | 0.7924 | 0.001378 |  |  |  | 0.7924 | 0.001378 | 0.01189 | 9365.9646 | -7.8791
1.2726 | 0.79158 | 0.001377 |  |  |  | 0.79158 | 0.001377 | 0.011881 | 9359.1678 | -7.6754
1.2713 | 0.79074 | 0.001378 |  |  |  | 0.79074 | 0.001378 | 0.01189 | 9365.9646 | -7.8617
1.2699 | 0.7899 | 0.001376 |  |  |  | 0.7899 | 0.001376 | 0.011872 | 9352.371 | -7.8764
1.2685 | 0.78904 | 0.001376 |  |  |  | 0.78904 | 0.001376 | 0.011872 | 9352.371 | -8.0684
1.2673 | 0.78823 | 0.001378 |  |  |  | 0.78823 | 0.001378 | 0.01189 | 9365.9646 | -7.5213
1.2659 | 0.78739 | 0.001375 |  |  |  | 0.78739 | 0.001375 | 0.011864 | 9345.5743 | -7.856
1.2646 | 0.78661 | 0.001376 |  |  |  | 0.78661 | 0.001376 | 0.011872 | 9352.371 | -7.3619
1.2633 | 0.78574 | 0.001374 |  |  |  | 0.78574 | 0.001374 | 0.011855 | 9338.7775 | -8.0509
1.262 | 0.78497 | 0.001374 |  |  |  | 0.78497 | 0.001374 | 0.011855 | 9338.7775 | -7.2202
1.2606 | 0.7841 | 0.001373 |  |  |  | 0.7841 | 0.001373 | 0.011846 | 9331.9807 | -8.1757
1.2593 | 0.78331 | 0.001372 |  |  |  | 0.78331 | 0.001372 | 0.011838 | 9325.1839 | -7.3632
1.258 | 0.78248 | 0.001373 |  |  |  | 0.78248 | 0.001373 | 0.011846 | 9331.9807 | -7.7056
1.2567 | 0.78165 | 0.00137 |  |  |  | 0.78165 | 0.00137 | 0.011821 | 9311.5904 | -7.7057
1.2554 | 0.78085 | 0.001369 |  |  |  | 0.78085 | 0.001369 | 0.011812 | 9304.7936 | -7.4977
1.254 | 0.77998 | 0.001368 |  |  |  | 0.77998 | 0.001368 | 0.011803 | 9297.9968 | -8.0997
1.2527 | 0.77917 | 0.001368 |  |  |  | 0.77917 | 0.001368 | 0.011803 | 9297.9968 | -7.4663
1.2513 | 0.77834 | 0.001369 |  |  |  | 0.77834 | 0.001369 | 0.011812 | 9304.7936 | -7.7699
1.25 | 0.77752 | 0.001366 |  |  |  | 0.77752 | 0.001366 | 0.011786 | 9284.4032 | -7.5676
1.2487 | 0.77668 | 0.001366 |  |  |  | 0.77668 | 0.001366 | 0.011786 | 9284.4032 | -7.8885
1.2474 | 0.77587 | 0.001365 |  |  |  | 0.77587 | 0.001365 | 0.011777 | 9277.6064 | -7.4988
1.246 | 0.77501 | 0.001364 |  |  |  | 0.77501 | 0.001364 | 0.011769 | 9270.8097 | -7.9895
1.2447 | 0.7742 | 0.001363 |  |  |  | 0.7742 | 0.001363 | 0.01176 | 9264.0129 | -7.4763
1.2434 | 0.77338 | 0.001361 |  |  |  | 0.77338 | 0.001361 | 0.011743 | 9250.4193 | -7.589
1.242 | 0.77253 | 0.00136 |  |  |  | 0.77253 | 0.00136 | 0.011734 | 9243.6225 | -7.8107
1.2407 | 0.77172 | 0.00136 |  |  |  | 0.77172 | 0.00136 | 0.011734 | 9243.6225 | -7.5491
1.2394 | 0.77091 | 0.001361 |  |  |  | 0.77091 | 0.001361 | 0.011743 | 9250.4193 | -7.4829
1.238 | 0.77007 | 0.001358 |  |  |  | 0.77007 | 0.001358 | 0.011717 | 9230.029 | -7.7878
1.2368 | 0.76926 | 0.001359 |  |  |  | 0.76926 | 0.001359 | 0.011726 | 9236.8258 | -7.3972
1.2354 | 0.76842 | 0.001359 |  |  |  | 0.76842 | 0.001359 | 0.011726 | 9236.8258 | -7.7734
1.234 | 0.76754 | 0.001358 |  |  |  | 0.76754 | 0.001358 | 0.011717 | 9230.029 | -8.1381
1.2327 | 0.76677 | 0.001356 |  |  |  | 0.76677 | 0.001356 | 0.0117 | 9216.4354 | -7.1194
1.2314 | 0.76594 | 0.001356 |  |  |  | 0.76594 | 0.001356 | 0.0117 | 9216.4354 | -7.6702
1.2301 | 0.76509 | 0.001356 |  |  |  | 0.76509 | 0.001356 | 0.0117 | 9216.4354 | -7.7906
1.2287 | 0.76427 | 0.001356 |  |  |  | 0.76427 | 0.001356 | 0.0117 | 9216.4354 | -7.5785
1.2275 | 0.76349 | 0.001354 |  |  |  | 0.76349 | 0.001354 | 0.011682 | 9202.8419 | -7.2235
1.2261 | 0.76263 | 0.001354 |  |  |  | 0.76263 | 0.001354 | 0.011682 | 9202.8419 | -7.8765
1.2247 | 0.76179 | 0.001351 |  |  |  | 0.76179 | 0.001351 | 0.011657 | 9182.4515 | -7.6962
1.2235 | 0.76101 | 0.001352 |  |  |  | 0.76101 | 0.001352 | 0.011665 | 9189.2483 | -7.1706
1.2221 | 0.76017 | 0.001353 |  |  |  | 0.76017 | 0.001353 | 0.011674 | 9196.0451 | -7.7477
1.2208 | 0.75932 | 0.001352 |  |  |  | 0.75932 | 0.001352 | 0.011665 | 9189.2483 | -7.7762
1.2194 | 0.75849 | 0.00135 |  |  |  | 0.75849 | 0.00135 | 0.011648 | 9175.6547 | -7.6477
1.2181 | 0.75769 | 0.00135 |  |  |  | 0.75769 | 0.00135 | 0.011648 | 9175.6547 | -7.3852
1.2169 | 0.75689 | 0.001351 |  |  |  | 0.75689 | 0.001351 | 0.011657 | 9182.4515 | -7.348
1.2155 | 0.75606 | 0.001349 |  |  |  | 0.75606 | 0.001349 | 0.011639 | 9168.8579 | -7.5792
1.2142 | 0.75523 | 0.001347 |  |  |  | 0.75523 | 0.001347 | 0.011622 | 9155.2644 | -7.6079
1.2129 | 0.75442 | 0.001346 |  |  |  | 0.75442 | 0.001346 | 0.011613 | 9148.4676 | -7.4002
1.2116 | 0.75359 | 0.001346 |  |  |  | 0.75359 | 0.001346 | 0.011613 | 9148.4676 | -7.6251
1.2101 | 0.75271 | 0.001346 |  |  |  | 0.75271 | 0.001346 | 0.011613 | 9148.4676 | -8.0006
1.2088 | 0.75188 | 0.001344 |  |  |  | 0.75188 | 0.001344 | 0.011596 | 9134.874 | -7.6421
1.2075 | 0.75105 | 0.001344 |  |  |  | 0.75105 | 0.001344 | 0.011596 | 9134.874 | -7.5228
1.2062 | 0.75026 | 0.001344 |  |  |  | 0.75026 | 0.001344 | 0.011596 | 9134.874 | -7.2103 | 0.75 | 9132.812
1.2048 | 0.7494 | 0.001343 |  |  |  | 0.7494 | 0.001343 | 0.011588 | 9128.0773 | -7.9233
1.2035 | 0.74859 | 0.001345 |  |  |  | 0.74859 | 0.001345 | 0.011605 | 9141.6708 | -7.3978
1.2021 | 0.74772 | 0.001341 |  |  |  | 0.74772 | 0.001341 | 0.01157 | 9114.4837 | -7.8579
1.2009 | 0.74693 | 0.001342 |  |  |  | 0.74693 | 0.001342 | 0.011579 | 9121.2805 | -7.2083
1.1995 | 0.74611 | 0.001342 |  |  |  | 0.74611 | 0.001342 | 0.011579 | 9121.2805 | -7.5287
1.1982 | 0.7453 | 0.001341 |  |  |  | 0.7453 | 0.001341 | 0.01157 | 9114.4837 | -7.3557
1.1969 | 0.74446 | 0.001342 |  |  |  | 0.74446 | 0.001342 | 0.011579 | 9121.2805 | -7.6563
1.1956 | 0.74364 | 0.00134 |  |  |  | 0.74364 | 0.00134 | 0.011562 | 9107.6869 | -7.4607
1.1943 | 0.74282 | 0.001339 |  |  |  | 0.74282 | 0.001339 | 0.011553 | 9100.8901 | -7.458
1.1929 | 0.74201 | 0.001338 |  |  |  | 0.74201 | 0.001338 | 0.011544 | 9094.0934 | -7.3675
1.1916 | 0.74119 | 0.001337 |  |  |  | 0.74119 | 0.001337 | 0.011536 | 9087.2966 | -7.526
1.1902 | 0.74033 | 0.001337 |  |  |  | 0.74033 | 0.001337 | 0.011536 | 9087.2966 | -7.7776
1.1889 | 0.73949 | 0.001337 |  |  |  | 0.73949 | 0.001337 | 0.011536 | 9087.2966 | -7.6476
1.1875 | 0.73865 | 0.001337 |  |  |  | 0.73865 | 0.001337 | 0.011536 | 9087.2966 | -7.5967
1.1863 | 0.73786 | 0.001337 |  |  |  | 0.73786 | 0.001337 | 0.011536 | 9087.2966 | -7.1841
1.1849 | 0.73702 | 0.001339 |  |  |  | 0.73702 | 0.001339 | 0.011553 | 9100.8901 | -7.625
1.1836 | 0.73622 | 0.001339 |  |  |  | 0.73622 | 0.001339 | 0.011553 | 9100.8901 | -7.359
1.1822 | 0.73535 | 0.001338 |  |  |  | 0.73535 | 0.001338 | 0.011544 | 9094.0934 | -7.8599
1.181 | 0.73456 | 0.001336 |  |  |  | 0.73456 | 0.001336 | 0.011527 | 9080.4998 | -7.1954
1.1796 | 0.7337 | 0.001336 |  |  |  | 0.7337 | 0.001336 | 0.011527 | 9080.4998 | -7.7774
1.1783 | 0.73289 | 0.001335 |  |  |  | 0.73289 | 0.001335 | 0.011519 | 9073.703 | -7.4244
1.177 | 0.73206 | 0.001338 |  |  |  | 0.73206 | 0.001338 | 0.011544 | 9094.0934 | -7.4639
1.1756 | 0.73124 | 0.001336 |  |  |  | 0.73124 | 0.001336 | 0.011527 | 9080.4998 | -7.4893
1.1743 | 0.73042 | 0.001334 |  |  |  | 0.73042 | 0.001334 | 0.01151 | 9066.9062 | -7.4781
1.1729 | 0.72955 | 0.001331 |  |  |  | 0.72955 | 0.001331 | 0.011484 | 9046.5159 | -7.8866
1.1716 | 0.72873 | 0.001331 |  |  |  | 0.72873 | 0.001331 | 0.011484 | 9046.5159 | -7.3713
1.1703 | 0.7279 | 0.00133 |  |  |  | 0.7279 | 0.00133 | 0.011475 | 9039.7191 | -7.526
1.169 | 0.7271 | 0.00133 |  |  |  | 0.7271 | 0.00133 | 0.011475 | 9039.7191 | -7.2027
1.1676 | 0.72624 | 0.001329 |  |  |  | 0.72624 | 0.001329 | 0.011467 | 9032.9223 | -7.7733
1.1663 | 0.72541 | 0.001328 |  |  |  | 0.72541 | 0.001328 | 0.011458 | 9026.1255 | -7.4978
1.165 | 0.7246 | 0.001327 |  |  |  | 0.7246 | 0.001327 | 0.01145 | 9019.3288 | -7.3182
1.1636 | 0.72376 | 0.001327 |  |  |  | 0.72376 | 0.001327 | 0.01145 | 9019.3288 | -7.6016
1.1623 | 0.72295 | 0.001324 |  |  |  | 0.72295 | 0.001324 | 0.011424 | 8998.9384 | -7.2344
1.1609 | 0.7221 | 0.001322 |  |  |  | 0.7221 | 0.001322 | 0.011406 | 8985.3449 | -7.6346
1.1596 | 0.72129 | 0.00132 |  |  |  | 0.72129 | 0.00132 | 0.011389 | 8971.7513 | -7.3382
1.1583 | 0.72049 | 0.001321 |  |  |  | 0.72049 | 0.001321 | 0.011398 | 8978.5481 | -7.1624
1.157 | 0.71966 | 0.001319 |  |  |  | 0.71966 | 0.001319 | 0.011381 | 8964.9545 | -7.4164
1.1557 | 0.71886 | 0.00132 |  |  |  | 0.71886 | 0.00132 | 0.011389 | 8971.7513 | -7.2407
1.1543 | 0.71799 | 0.001319 |  |  |  | 0.71799 | 0.001319 | 0.011381 | 8964.9545 | -7.726
1.153 | 0.71718 | 0.001318 |  |  |  | 0.71718 | 0.001318 | 0.011372 | 8958.1577 | -7.3244
1.1516 | 0.71629 | 0.001317 |  |  |  | 0.71629 | 0.001317 | 0.011363 | 8951.3609 | -7.9482
1.1503 | 0.71547 | 0.001318 |  |  |  | 0.71547 | 0.001318 | 0.011372 | 8958.1577 | -7.3188
1.149 | 0.71466 | 0.001319 |  |  |  | 0.71466 | 0.001319 | 0.011381 | 8964.9545 | -7.2519
1.1477 | 0.71387 | 0.001318 |  |  |  | 0.71387 | 0.001318 | 0.011372 | 8958.1577 | -7.0847
1.1464 | 0.71305 | 0.001317 |  |  |  | 0.71305 | 0.001317 | 0.011363 | 8951.3609 | -7.3244
1.1451 | 0.71222 | 0.001316 |  |  |  | 0.71222 | 0.001316 | 0.011355 | 8944.5642 | -7.4468
1.1437 | 0.71136 | 0.001317 |  |  |  | 0.71136 | 0.001317 | 0.011363 | 8951.3609 | -7.7529
1.1424 | 0.71057 | 0.001315 |  |  |  | 0.71057 | 0.001315 | 0.011346 | 8937.7674 | -7.0545
1.141 | 0.70971 | 0.001314 |  |  |  | 0.70971 | 0.001314 | 0.011337 | 8930.9706 | -7.6189
1.1397 | 0.70887 | 0.001315 |  |  |  | 0.70887 | 0.001315 | 0.011346 | 8937.7674 | -7.5189
1.1384 | 0.70808 | 0.001315 |  |  |  | 0.70808 | 0.001315 | 0.011346 | 8937.7674 | -7.0436
1.1371 | 0.70726 | 0.001315 |  |  |  | 0.70726 | 0.001315 | 0.011346 | 8937.7674 | -7.3494
1.1357 | 0.70642 | 0.001315 |  |  |  | 0.70642 | 0.001315 | 0.011346 | 8937.7674 | -7.5162
1.1344 | 0.70559 | 0.001314 |  |  |  | 0.70559 | 0.001314 | 0.011337 | 8930.9706 | -7.4355
1.1331 | 0.70479 | 0.001313 |  |  |  | 0.70479 | 0.001313 | 0.011329 | 8924.1738 | -7.1244
1.1318 | 0.70395 | 0.001312 |  |  |  | 0.70395 | 0.001312 | 0.01132 | 8917.377 | -7.513
1.1305 | 0.70314 | 0.001311 |  |  |  | 0.70314 | 0.001311 | 0.011311 | 8910.5803 | -7.1746
1.1291 | 0.7023 | 0.001311 |  |  |  | 0.7023 | 0.001311 | 0.011311 | 8910.5803 | -7.4878
1.1278 | 0.70151 | 0.001309 |  |  |  | 0.70151 | 0.001309 | 0.011294 | 8896.9867 | -7.0999
1.1265 | 0.70066 | 0.001308 |  |  |  | 0.70066 | 0.001308 | 0.011286 | 8890.1899 | -7.5399 | 0.7 | 8890.1899
1.1251 | 0.69984 | 0.001308 |  |  |  | 0.69984 | 0.001308 | 0.011286 | 8890.1899 | -7.3047
1.1238 | 0.69898 | 0.001307 |  |  |  | 0.69898 | 0.001307 | 0.011277 | 8883.3931 | -7.6281
1.1224 | 0.69816 | 0.001305 |  |  |  | 0.69816 | 0.001305 | 0.01126 | 8869.7996 | -7.2715
1.1211 | 0.69734 | 0.001309 |  |  |  | 0.69734 | 0.001309 | 0.011294 | 8896.9867 | -7.2881
1.1198 | 0.69652 | 0.001304 |  |  |  | 0.69652 | 0.001304 | 0.011251 | 8863.0028 | -7.2577
1.1185 | 0.69569 | 0.001306 |  |  |  | 0.69569 | 0.001306 | 0.011268 | 8876.5964 | -7.3762
1.1172 | 0.69489 | 0.001305 |  |  |  | 0.69489 | 0.001305 | 0.01126 | 8869.7996 | -7.081
1.1158 | 0.69402 | 0.001302 |  |  |  | 0.69402 | 0.001302 | 0.011234 | 8849.4092 | -7.7039
1.1145 | 0.69323 | 0.001303 |  |  |  | 0.69323 | 0.001303 | 0.011242 | 8856.206 | -6.9712
1.1132 | 0.6924 | 0.001301 |  |  |  | 0.6924 | 0.001301 | 0.011225 | 8842.6124 | -7.4143
1.1118 | 0.69155 | 0.001302 |  |  |  | 0.69155 | 0.001302 | 0.011234 | 8849.4092 | -7.4555
1.1105 | 0.69076 | 0.0013 |  |  |  | 0.69076 | 0.0013 | 0.011217 | 8835.8157 | -7.0566
1.1091 | 0.68988 | 0.0013 |  |  |  | 0.68988 | 0.0013 | 0.011217 | 8835.8157 | -7.7107
1.1078 | 0.68908 | 0.001299 |  |  |  | 0.68908 | 0.001299 | 0.011208 | 8829.0189 | -7.0924
1.1065 | 0.68826 | 0.001299 |  |  |  | 0.68826 | 0.001299 | 0.011208 | 8829.0189 | -7.26
1.1052 | 0.68742 | 0.0013 |  |  |  | 0.68742 | 0.0013 | 0.011217 | 8835.8157 | -7.4001
1.1038 | 0.68658 | 0.001301 |  |  |  | 0.68658 | 0.001301 | 0.011225 | 8842.6124 | -7.3893
1.1025 | 0.68577 | 0.001301 |  |  |  | 0.68577 | 0.001301 | 0.011225 | 8842.6124 | -7.1996
1.1012 | 0.68494 | 0.0013 |  |  |  | 0.68494 | 0.0013 | 0.011217 | 8835.8157 | -7.3453
1.0999 | 0.68414 | 0.001298 |  |  |  | 0.68414 | 0.001298 | 0.011199 | 8822.2221 | -7.0732
1.0986 | 0.68334 | 0.0013 |  |  |  | 0.68334 | 0.0013 | 0.011217 | 8835.8157 | -7.0128
1.0973 | 0.68254 | 0.001295 |  |  |  | 0.68254 | 0.001295 | 0.011173 | 8801.8318 | -7.0486
1.0959 | 0.68168 | 0.001296 |  |  |  | 0.68168 | 0.001296 | 0.011182 | 8808.6285 | -7.6402
1.0946 | 0.68082 | 0.001294 |  |  |  | 0.68082 | 0.001294 | 0.011165 | 8795.035 | -7.5004
1.0933 | 0.68001 | 0.001295 |  |  |  | 0.68001 | 0.001295 | 0.011173 | 8801.8318 | -7.2074
1.0919 | 0.67917 | 0.001296 |  |  |  | 0.67917 | 0.001296 | 0.011182 | 8808.6285 | -7.3116
1.0907 | 0.67839 | 0.001295 |  |  |  | 0.67839 | 0.001295 | 0.011173 | 8801.8318 | -6.8844
1.0893 | 0.67757 | 0.001293 |  |  |  | 0.67757 | 0.001293 | 0.011156 | 8788.2382 | -7.2703
1.088 | 0.67674 | 0.001291 |  |  |  | 0.67674 | 0.001291 | 0.011139 | 8774.6446 | -7.2427
1.0867 | 0.67592 | 0.001292 |  |  |  | 0.67592 | 0.001292 | 0.011148 | 8781.4414 | -7.1689
1.0854 | 0.67511 | 0.001291 |  |  |  | 0.67511 | 0.001291 | 0.011139 | 8774.6446 | -7.1689
1.0841 | 0.67429 | 0.00129 |  |  |  | 0.67429 | 0.00129 | 0.01113 | 8767.8479 | -7.1961
1.0827 | 0.67344 | 0.001291 |  |  |  | 0.67344 | 0.001291 | 0.011139 | 8774.6446 | -7.4525
1.0814 | 0.67261 | 0.00129 |  |  |  | 0.67261 | 0.00129 | 0.01113 | 8767.8479 | -7.2725
1.08 | 0.67179 | 0.001289 |  |  |  | 0.67179 | 0.001289 | 0.011122 | 8761.0511 | -7.1851
1.0787 | 0.67095 | 0.001288 |  |  |  | 0.67095 | 0.001288 | 0.011113 | 8754.2543 | -7.3592
1.0774 | 0.67014 | 0.001287 |  |  |  | 0.67014 | 0.001287 | 0.011104 | 8747.4575 | -7.0596
1.0761 | 0.66931 | 0.001287 |  |  |  | 0.66931 | 0.001287 | 0.011104 | 8747.4575 | -7.2636
1.0747 | 0.66849 | 0.001285 |  |  |  | 0.66849 | 0.001285 | 0.011087 | 8733.8639 | -7.1601
1.0734 | 0.66768 | 0.001286 |  |  |  | 0.66768 | 0.001286 | 0.011096 | 8740.6607 | -7.1356
1.072 | 0.6668 | 0.001284 |  |  |  | 0.6668 | 0.001284 | 0.011079 | 8727.0672 | -7.6217
1.0707 | 0.66598 | 0.001283 |  |  |  | 0.66598 | 0.001283 | 0.01107 | 8720.2704 | -7.2059
1.0694 | 0.66517 | 0.001284 |  |  |  | 0.66517 | 0.001284 | 0.011079 | 8727.0672 | -7.0811
1.068 | 0.6643 | 0.001282 |  |  |  | 0.6643 | 0.001282 | 0.011061 | 8713.4736 | -7.5285
1.0667 | 0.66349 | 0.001283 |  |  |  | 0.66349 | 0.001283 | 0.01107 | 8720.2704 | -7.0647
1.0654 | 0.66265 | 0.001283 |  |  |  | 0.66265 | 0.001283 | 0.01107 | 8720.2704 | -7.3495
1.064 | 0.66183 | 0.001282 |  |  |  | 0.66183 | 0.001282 | 0.011061 | 8713.4736 | -7.1623
1.0628 | 0.66103 | 0.001282 |  |  |  | 0.66103 | 0.001282 | 0.011061 | 8713.4736 | -6.9048
1.0614 | 0.66021 | 0.00128 |  |  |  | 0.66021 | 0.00128 | 0.011044 | 8699.88 | -7.1539
1.0602 | 0.65943 | 0.001279 |  |  |  | 0.65943 | 0.001279 | 0.011035 | 8693.0833 | -6.8372
1.0588 | 0.65858 | 0.001278 |  |  |  | 0.65858 | 0.001278 | 0.011027 | 8686.2865 | -7.3183
1.0575 | 0.65774 | 0.001278 |  |  |  | 0.65774 | 0.001278 | 0.011027 | 8686.2865 | -7.3263
1.0561 | 0.65688 | 0.001277 |  |  |  | 0.65688 | 0.001277 | 0.011018 | 8679.4897 | -7.4962
1.0547 | 0.65605 | 0.001276 |  |  |  | 0.65605 | 0.001276 | 0.011009 | 8672.6929 | -7.2152
1.0535 | 0.65525 | 0.001276 |  |  |  | 0.65525 | 0.001276 | 0.011009 | 8672.6929 | -6.8671
1.0522 | 0.65447 | 0.001275 |  |  |  | 0.65447 | 0.001275 | 0.011001 | 8665.8961 | -6.8428
1.0509 | 0.65365 | 0.001276 |  |  |  | 0.65365 | 0.001276 | 0.011009 | 8672.6929 | -7.0639
1.0495 | 0.65281 | 0.001276 |  |  |  | 0.65281 | 0.001276 | 0.011009 | 8672.6929 | -7.331
1.0482 | 0.65198 | 0.001275 |  |  |  | 0.65198 | 0.001275 | 0.011001 | 8665.8961 | -7.1502
1.0469 | 0.65115 | 0.001273 |  |  |  | 0.65115 | 0.001273 | 0.010984 | 8652.3026 | -7.1849
1.0455 | 0.65027 | 0.001273 |  |  |  | 0.65027 | 0.001273 | 0.010984 | 8652.3026 | -7.5829
1.0441 | 0.64945 | 0.001272 |  |  |  | 0.64945 | 0.001272 | 0.010975 | 8645.5058 | -7.1603
1.0428 | 0.64863 | 0.00127 |  |  |  | 0.64863 | 0.00127 | 0.010958 | 8631.9122 | -7.0712
1.0415 | 0.64779 | 0.001271 |  |  |  | 0.64779 | 0.001271 | 0.010966 | 8638.709 | -7.2296
1.0402 | 0.647 | 0.001274 |  |  |  | 0.647 | 0.001274 | 0.010992 | 8659.0994 | -6.8267
1.0388 | 0.64615 | 0.001271 |  |  |  | 0.64615 | 0.001271 | 0.010966 | 8638.709 | -7.3647
1.0375 | 0.64534 | 0.00127 |  |  |  | 0.64534 | 0.00127 | 0.010958 | 8631.9122 | -6.9986
1.0362 | 0.64451 | 0.00127 |  |  |  | 0.64451 | 0.00127 | 0.010958 | 8631.9122 | -7.1945
1.0348 | 0.64365 | 0.001269 |  |  |  | 0.64365 | 0.001269 | 0.010949 | 8625.1154 | -7.342
1.0335 | 0.64282 | 0.001269 |  |  |  | 0.64282 | 0.001269 | 0.010949 | 8625.1154 | -7.1835
1.0322 | 0.64202 | 0.001267 |  |  |  | 0.64202 | 0.001267 | 0.010932 | 8611.5219 | -6.942
1.0309 | 0.64124 | 0.001266 |  |  |  | 0.64124 | 0.001266 | 0.010923 | 8604.7251 | -6.6928
1.0296 | 0.64039 | 0.001266 |  |  |  | 0.64039 | 0.001266 | 0.010923 | 8604.7251 | -7.3057
1.0282 | 0.63957 | 0.001265 |  |  |  | 0.63957 | 0.001265 | 0.010915 | 8597.9283 | -7.0941
1.0269 | 0.63872 | 0.001264 |  |  |  | 0.63872 | 0.001264 | 0.010906 | 8591.1315 | -7.2596
1.0256 | 0.6379 | 0.001263 |  |  |  | 0.6379 | 0.001263 | 0.010897 | 8584.3348 | -7.0242
1.0243 | 0.63709 | 0.001263 |  |  |  | 0.63709 | 0.001263 | 0.010897 | 8584.3348 | -7
1.0229 | 0.63626 | 0.001262 |  |  |  | 0.63626 | 0.001262 | 0.010889 | 8577.538 | -7.12
1.0216 | 0.63544 | 0.001261 |  |  |  | 0.63544 | 0.001261 | 0.01088 | 8570.7412 | -7.0344
1.0203 | 0.63463 | 0.001262 |  |  |  | 0.63463 | 0.001262 | 0.010889 | 8577.538 | -6.917
1.019 | 0.63379 | 0.00126 |  |  |  | 0.63379 | 0.00126 | 0.010871 | 8563.9444 | -7.2075
1.0176 | 0.63296 | 0.00126 |  |  |  | 0.63296 | 0.00126 | 0.010871 | 8563.9444 | -7.1325
1.0163 | 0.63214 | 0.001258 |  |  |  | 0.63214 | 0.001258 | 0.010854 | 8550.3509 | -7.0204
1.0149 | 0.63129 | 0.001258 |  |  |  | 0.63129 | 0.001258 | 0.010854 | 8550.3509 | -7.2276
1.0136 | 0.63044 | 0.001258 |  |  |  | 0.63044 | 0.001258 | 0.010854 | 8550.3509 | -7.2701
1.0123 | 0.62962 | 0.001257 |  |  |  | 0.62962 | 0.001257 | 0.010846 | 8543.5541 | -6.9961
1.0109 | 0.62879 | 0.001254 |  |  |  | 0.62879 | 0.001254 | 0.01082 | 8523.1637 | -7.1071
1.0096 | 0.62795 | 0.001253 |  |  |  | 0.62795 | 0.001253 | 0.010811 | 8516.3669 | -7.154
1.0083 | 0.62716 | 0.001253 |  |  |  | 0.62716 | 0.001253 | 0.010811 | 8516.3669 | -6.7592
1.0069 | 0.62628 | 0.001252 |  |  |  | 0.62628 | 0.001252 | 0.010802 | 8509.5702 | -7.466
1.0056 | 0.62548 | 0.001253 |  |  |  | 0.62548 | 0.001253 | 0.010811 | 8516.3669 | -6.8095
1.0043 | 0.62466 | 0.001252 |  |  |  | 0.62466 | 0.001252 | 0.010802 | 8509.5702 | -6.9842
1.003 | 0.62384 | 0.001252 |  |  |  | 0.62384 | 0.001252 | 0.010802 | 8509.5702 | -6.9444
1.0017 | 0.62305 | 0.001252 |  |  |  | 0.62305 | 0.001252 | 0.010802 | 8509.5702 | -6.7379
1.0004 | 0.62222 | 0.00125 |  |  |  | 0.62222 | 0.00125 | 0.010785 | 8495.9766 | -7.0287
0.99901 | 0.62139 | 0.001251 |  |  |  | 0.62139 | 0.001251 | 0.010794 | 8502.7734 | -7.1211
0.99766 | 0.62054 | 0.001249 |  |  |  | 0.62054 | 0.001249 | 0.010777 | 8489.1798 | -7.1658
0.99631 | 0.6197 | 0.00125 |  |  |  | 0.6197 | 0.00125 | 0.010785 | 8495.9766 | -7.1259
0.99498 | 0.61888 | 0.001249 |  |  |  | 0.61888 | 0.001249 | 0.010777 | 8489.1798 | -6.9939
0.99368 | 0.61807 | 0.001245 |  |  |  | 0.61807 | 0.001245 | 0.010742 | 8461.9927 | -6.8639
0.99242 | 0.61728 | 0.001246 |  |  |  | 0.61728 | 0.001246 | 0.010751 | 8468.7895 | -6.6714
0.99112 | 0.61648 | 0.001244 |  |  |  | 0.61648 | 0.001244 | 0.010733 | 8455.1959 | -6.8161
0.98974 | 0.61562 | 0.001243 |  |  |  | 0.61562 | 0.001243 | 0.010725 | 8448.3991 | -7.2284
0.98843 | 0.6148 | 0.001246 |  |  |  | 0.6148 | 0.001246 | 0.010751 | 8468.7895 | -6.9396
0.98707 | 0.61396 | 0.001245 |  |  |  | 0.61396 | 0.001245 | 0.010742 | 8461.9927 | -7.1189
0.98576 | 0.61314 | 0.001244 |  |  |  | 0.61314 | 0.001244 | 0.010733 | 8455.1959 | -6.8975
0.9844 | 0.6123 | 0.001243 |  |  |  | 0.6123 | 0.001243 | 0.010725 | 8448.3991 | -7.1706
0.9831 | 0.61149 | 0.001243 |  |  |  | 0.61149 | 0.001243 | 0.010725 | 8448.3991 | -6.8419
0.98179 | 0.61068 | 0.001243 |  |  |  | 0.61068 | 0.001243 | 0.010725 | 8448.3991 | -6.8419
0.98049 | 0.60986 | 0.001241 |  |  |  | 0.60986 | 0.001241 | 0.010708 | 8434.8056 | -6.8679
0.97913 | 0.60902 | 0.001241 |  |  |  | 0.60902 | 0.001241 | 0.010708 | 8434.8056 | -7.1457
0.97778 | 0.60818 | 0.00124 |  |  |  | 0.60818 | 0.00124 | 0.010699 | 8428.0088 | -7.0484
0.97641 | 0.60733 | 0.001241 |  |  |  | 0.60733 | 0.001241 | 0.010708 | 8434.8056 | -7.1847
0.97508 | 0.6065 | 0.001239 |  |  |  | 0.6065 | 0.001239 | 0.01069 | 8421.212 | -6.9774
0.97377 | 0.60568 | 0.001239 |  |  |  | 0.60568 | 0.001239 | 0.01069 | 8421.212 | -6.8827
0.97245 | 0.60487 | 0.001239 |  |  |  | 0.60487 | 0.001239 | 0.01069 | 8421.212 | -6.8722
0.97114 | 0.60405 | 0.001239 |  |  |  | 0.60405 | 0.001239 | 0.01069 | 8421.212 | -6.8722
0.96979 | 0.60321 | 0.001238 |  |  |  | 0.60321 | 0.001238 | 0.010682 | 8414.4152 | -7.1051
0.96847 | 0.60239 | 0.001237 |  |  |  | 0.60239 | 0.001237 | 0.010673 | 8407.6184 | -6.8953
0.96706 | 0.60151 | 0.001237 |  |  |  | 0.60151 | 0.001237 | 0.010673 | 8407.6184 | -7.358
0.9658 | 0.60073 | 0.001237 |  |  |  | 0.60073 | 0.001237 | 0.010673 | 8407.6184 | -6.584 | 0.6 | 8390.4316
0.96441 | 0.59986 | 0.001234 |  |  |  | 0.59986 | 0.001234 | 0.010647 | 8387.2281 | -7.255
0.96309 | 0.59904 | 0.001234 |  |  |  | 0.59904 | 0.001234 | 0.010647 | 8387.2281 | -6.8758
0.96181 | 0.59825 | 0.001233 |  |  |  | 0.59825 | 0.001233 | 0.010638 | 8380.4313 | -6.7009
0.96051 | 0.59744 | 0.001233 |  |  |  | 0.59744 | 0.001233 | 0.010638 | 8380.4313 | -6.7868
0.95915 | 0.59659 | 0.001233 |  |  |  | 0.59659 | 0.001233 | 0.010638 | 8380.4313 | -7.0683
0.95781 | 0.59576 | 0.001231 |  |  |  | 0.59576 | 0.001231 | 0.010621 | 8366.8378 | -6.9636
0.95651 | 0.59495 | 0.001233 |  |  |  | 0.59495 | 0.001233 | 0.010638 | 8380.4313 | -6.8074
0.95514 | 0.5941 | 0.001233 |  |  |  | 0.5941 | 0.001233 | 0.010638 | 8380.4313 | -7.1048
0.95388 | 0.59331 | 0.001232 |  |  |  | 0.59331 | 0.001232 | 0.01063 | 8373.6345 | -6.5913
0.95256 | 0.59249 | 0.001232 |  |  |  | 0.59249 | 0.001232 | 0.01063 | 8373.6345 | -6.8595
0.95121 | 0.59165 | 0.00123 |  |  |  | 0.59165 | 0.00123 | 0.010613 | 8360.041 | -7.0569
0.94988 | 0.59082 | 0.00123 |  |  |  | 0.59082 | 0.00123 | 0.010613 | 8360.041 | -6.9159
0.94851 | 0.58997 | 0.001231 |  |  |  | 0.58997 | 0.001231 | 0.010621 | 8366.8378 | -7.1008
0.94722 | 0.58917 | 0.001231 |  |  |  | 0.58917 | 0.001231 | 0.010621 | 8366.8378 | -6.7134
0.94588 | 0.58834 | 0.001231 |  |  |  | 0.58834 | 0.001231 | 0.010621 | 8366.8378 | -6.9788
0.94459 | 0.58753 | 0.001229 |  |  |  | 0.58753 | 0.001229 | 0.010604 | 8353.2442 | -6.7339
0.94328 | 0.58672 | 0.00123 |  |  |  | 0.58672 | 0.00123 | 0.010613 | 8360.041 | -6.7988
0.94191 | 0.58587 | 0.001228 |  |  |  | 0.58587 | 0.001228 | 0.010595 | 8346.4474 | -7.1077
0.94055 | 0.58502 | 0.001229 |  |  |  | 0.58502 | 0.001229 | 0.010604 | 8353.2442 | -7.0477
0.93923 | 0.5842 | 0.001226 |  |  |  | 0.5842 | 0.001226 | 0.010578 | 8332.8539 | -6.8811
0.93791 | 0.58338 | 0.001226 |  |  |  | 0.58338 | 0.001226 | 0.010578 | 8332.8539 | -6.8053
0.93656 | 0.58254 | 0.001227 |  |  |  | 0.58254 | 0.001227 | 0.010587 | 8339.6506 | -7.0414
0.93521 | 0.5817 | 0.001224 |  |  |  | 0.5817 | 0.001224 | 0.010561 | 8319.2603 | -6.9683
0.93394 | 0.58091 | 0.001224 |  |  |  | 0.58091 | 0.001224 | 0.010561 | 8319.2603 | -6.5821
0.93258 | 0.58007 | 0.001224 |  |  |  | 0.58007 | 0.001224 | 0.010561 | 8319.2603 | -7.0167
0.93124 | 0.57923 | 0.001223 |  |  |  | 0.57923 | 0.001223 | 0.010552 | 8312.4635 | -6.9363
0.92992 | 0.57841 | 0.001223 |  |  |  | 0.57841 | 0.001223 | 0.010552 | 8312.4635 | -6.83
0.9286 | 0.57759 | 0.001223 |  |  |  | 0.57759 | 0.001223 | 0.010552 | 8312.4635 | -6.8094
0.92731 | 0.57679 | 0.001223 |  |  |  | 0.57679 | 0.001223 | 0.010552 | 8312.4635 | -6.6956
0.92596 | 0.57595 | 0.001222 |  |  |  | 0.57595 | 0.001222 | 0.010544 | 8305.6667 | -6.9771
0.9246 | 0.5751 | 0.001221 |  |  |  | 0.5751 | 0.001221 | 0.010535 | 8298.8699 | -6.9972
0.92331 | 0.5743 | 0.001219 |  |  |  | 0.5743 | 0.001219 | 0.010518 | 8285.2764 | -6.6637
0.922 | 0.57348 | 0.001218 |  |  |  | 0.57348 | 0.001218 | 0.010509 | 8278.4796 | -6.7482
0.92065 | 0.57264 | 0.001218 |  |  |  | 0.57264 | 0.001218 | 0.010509 | 8278.4796 | -6.9669
0.91933 | 0.57183 | 0.001218 |  |  |  | 0.57183 | 0.001218 | 0.010509 | 8278.4796 | -6.7661
0.91798 | 0.57098 | 0.001217 |  |  |  | 0.57098 | 0.001217 | 0.0105 | 8271.6828 | -6.9743
0.91663 | 0.57014 | 0.001216 |  |  |  | 0.57014 | 0.001216 | 0.010492 | 8264.886 | -6.9634
0.91534 | 0.56934 | 0.001215 |  |  |  | 0.56934 | 0.001215 | 0.010483 | 8258.0893 | -6.6289
0.91399 | 0.5685 | 0.001214 |  |  |  | 0.5685 | 0.001214 | 0.010475 | 8251.2925 | -6.9263
0.91276 | 0.56774 | 0.001214 |  |  |  | 0.56774 | 0.001214 | 0.010475 | 8251.2925 | -6.2973
0.91134 | 0.56686 | 0.001214 |  |  |  | 0.56686 | 0.001214 | 0.010475 | 8251.2925 | -7.2622
0.91003 | 0.56604 | 0.001214 |  |  |  | 0.56604 | 0.001214 | 0.010475 | 8251.2925 | -6.7233
0.90861 | 0.56515 | 0.001212 |  |  |  | 0.56515 | 0.001212 | 0.010457 | 8237.6989 | -7.3178
0.90734 | 0.56436 | 0.001211 |  |  |  | 0.56436 | 0.001211 | 0.010449 | 8230.9021 | -6.5148
0.90599 | 0.56353 | 0.001211 |  |  |  | 0.56353 | 0.001211 | 0.010449 | 8230.9021 | -6.8859
0.9047 | 0.56273 | 0.001212 |  |  |  | 0.56273 | 0.001212 | 0.010457 | 8237.6989 | -6.5814
0.90339 | 0.56191 | 0.001211 |  |  |  | 0.56191 | 0.001211 | 0.010449 | 8230.9021 | -6.7248
0.90205 | 0.56107 | 0.00121 |  |  |  | 0.56107 | 0.00121 | 0.01044 | 8224.1053 | -6.8728
0.90079 | 0.56029 | 0.00121 |  |  |  | 0.56029 | 0.00121 | 0.01044 | 8224.1053 | -6.43
0.89943 | 0.55945 | 0.001209 |  |  |  | 0.55945 | 0.001209 | 0.010431 | 8217.3086 | -6.9387
0.89808 | 0.55861 | 0.001209 |  |  |  | 0.55861 | 0.001209 | 0.010431 | 8217.3086 | -6.9256
0.89673 | 0.55777 | 0.001209 |  |  |  | 0.55777 | 0.001209 | 0.010431 | 8217.3086 | -6.9001
0.8954 | 0.55694 | 0.001207 |  |  |  | 0.55694 | 0.001207 | 0.010414 | 8203.715 | -6.7769
0.89406 | 0.55611 | 0.001208 |  |  |  | 0.55611 | 0.001208 | 0.010423 | 8210.5118 | -6.8303
0.89278 | 0.55531 | 0.001207 |  |  |  | 0.55531 | 0.001207 | 0.010414 | 8203.715 | -6.5495
0.89145 | 0.55448 | 0.001206 |  |  |  | 0.55448 | 0.001206 | 0.010406 | 8196.9182 | -6.8093
0.89012 | 0.55365 | 0.001206 |  |  |  | 0.55365 | 0.001206 | 0.010406 | 8196.9182 | -6.7657
0.88877 | 0.55282 | 0.001206 |  |  |  | 0.55282 | 0.001206 | 0.010406 | 8196.9182 | -6.8677
0.88744 | 0.55199 | 0.001207 |  |  |  | 0.55199 | 0.001207 | 0.010414 | 8203.715 | -6.8195
0.88613 | 0.55117 | 0.001205 |  |  |  | 0.55117 | 0.001205 | 0.010397 | 8190.1214 | -6.679
0.88478 | 0.55034 | 0.001205 |  |  |  | 0.55034 | 0.001205 | 0.010397 | 8190.1214 | -6.8365
0.88349 | 0.54953 | 0.001205 |  |  |  | 0.54953 | 0.001205 | 0.010397 | 8190.1214 | -6.5716
0.88219 | 0.54872 | 0.001206 |  |  |  | 0.54872 | 0.001206 | 0.010406 | 8196.9182 | -6.6508
0.88083 | 0.54788 | 0.001204 |  |  |  | 0.54788 | 0.001204 | 0.010388 | 8183.3247 | -6.9333
0.87952 | 0.54706 | 0.001203 |  |  |  | 0.54706 | 0.001203 | 0.01038 | 8176.5279 | -6.6652
0.87814 | 0.5462 | 0.001204 |  |  |  | 0.5462 | 0.001204 | 0.010388 | 8183.3247 | -7.0315
0.87684 | 0.54539 | 0.001204 |  |  |  | 0.54539 | 0.001204 | 0.010388 | 8183.3247 | -6.6069
0.8755 | 0.54456 | 0.001204 |  |  |  | 0.54456 | 0.001204 | 0.010388 | 8183.3247 | -6.785
0.87417 | 0.54373 | 0.001203 |  |  |  | 0.54373 | 0.001203 | 0.01038 | 8176.5279 | -6.7873
0.87279 | 0.54288 | 0.001201 |  |  |  | 0.54288 | 0.001201 | 0.010362 | 8162.9343 | -7.0024
0.87142 | 0.54203 | 0.0012 |  |  |  | 0.54203 | 0.0012 | 0.010354 | 8156.1375 | -6.9531
0.87017 | 0.54125 | 0.001199 |  |  |  | 0.54125 | 0.001199 | 0.010345 | 8149.3408 | -6.3438
0.8688 | 0.54039 | 0.0012 |  |  |  | 0.54039 | 0.0012 | 0.010354 | 8156.1375 | -6.9574
0.86753 | 0.5396 | 0.0012 |  |  |  | 0.5396 | 0.0012 | 0.010354 | 8156.1375 | -6.453
0.86623 | 0.5388 | 0.0012 |  |  |  | 0.5388 | 0.0012 | 0.010354 | 8156.1375 | -6.5646
0.86487 | 0.53795 | 0.001198 |  |  |  | 0.53795 | 0.001198 | 0.010336 | 8142.544 | -6.9089
0.86355 | 0.53713 | 0.001199 |  |  |  | 0.53713 | 0.001199 | 0.010345 | 8149.3408 | -6.678
0.86225 | 0.53632 | 0.0012 |  |  |  | 0.53632 | 0.0012 | 0.010354 | 8156.1375 | -6.6024
0.86092 | 0.53549 | 0.001198 |  |  |  | 0.53549 | 0.001198 | 0.010336 | 8142.544 | -6.7315
0.85953 | 0.53463 | 0.001197 |  |  |  | 0.53463 | 0.001197 | 0.010328 | 8135.7472 | -7.042
0.8582 | 0.5338 | 0.001197 |  |  |  | 0.5338 | 0.001197 | 0.010328 | 8135.7472 | -6.7456
0.8569 | 0.53299 | 0.001196 |  |  |  | 0.53299 | 0.001196 | 0.010319 | 8128.9504 | -6.5657
0.8556 | 0.53219 | 0.001197 |  |  |  | 0.53219 | 0.001197 | 0.010328 | 8135.7472 | -6.5657
0.85428 | 0.53136 | 0.001195 |  |  |  | 0.53136 | 0.001195 | 0.010311 | 8122.1536 | -6.7045
0.85297 | 0.53055 | 0.001193 |  |  |  | 0.53055 | 0.001193 | 0.010293 | 8108.5601 | -6.5924
0.85161 | 0.5297 | 0.00119 |  |  |  | 0.5297 | 0.00119 | 0.010267 | 8088.1697 | -6.8506
0.85023 | 0.52884 | 0.00119 |  |  |  | 0.52884 | 0.00119 | 0.010267 | 8088.1697 | -6.9526
0.84891 | 0.52802 | 0.001189 |  |  |  | 0.52802 | 0.001189 | 0.010259 | 8081.3729 | -6.6429
0.84754 | 0.52717 | 0.00119 |  |  |  | 0.52717 | 0.00119 | 0.010267 | 8088.1697 | -6.8944
0.84619 | 0.52633 | 0.001191 |  |  |  | 0.52633 | 0.001191 | 0.010276 | 8094.9665 | -6.7844
0.84491 | 0.52553 | 0.00119 |  |  |  | 0.52553 | 0.00119 | 0.010267 | 8088.1697 | -6.4573
0.84359 | 0.52471 | 0.001189 |  |  |  | 0.52471 | 0.001189 | 0.010259 | 8081.3729 | -6.6228
0.8423 | 0.52391 | 0.001189 |  |  |  | 0.52391 | 0.001189 | 0.010259 | 8081.3729 | -6.4542
0.84095 | 0.52307 | 0.001189 |  |  |  | 0.52307 | 0.001189 | 0.010259 | 8081.3729 | -6.8161
0.83961 | 0.52224 | 0.001188 |  |  |  | 0.52224 | 0.001188 | 0.01025 | 8074.5762 | -6.7228
0.83823 | 0.52138 | 0.00119 |  |  |  | 0.52138 | 0.00119 | 0.010267 | 8088.1697 | -6.9216
0.83693 | 0.52057 | 0.001188 |  |  |  | 0.52057 | 0.001188 | 0.01025 | 8074.5762 | -6.5648
0.83557 | 0.51973 | 0.001188 |  |  |  | 0.51973 | 0.001188 | 0.01025 | 8074.5762 | -6.8053
0.83427 | 0.51892 | 0.001188 |  |  |  | 0.51892 | 0.001188 | 0.01025 | 8074.5762 | -6.5241
0.83298 | 0.51812 | 0.001188 |  |  |  | 0.51812 | 0.001188 | 0.01025 | 8074.5762 | -6.4789
0.83168 | 0.5173 | 0.001187 |  |  |  | 0.5173 | 0.001187 | 0.010242 | 8067.7794 | -6.5565
0.83034 | 0.51647 | 0.001187 |  |  |  | 0.51647 | 0.001187 | 0.010242 | 8067.7794 | -6.7093
0.82903 | 0.51566 | 0.001189 |  |  |  | 0.51566 | 0.001189 | 0.010259 | 8081.3729 | -6.5894
0.82769 | 0.51482 | 0.001188 |  |  |  | 0.51482 | 0.001188 | 0.01025 | 8074.5762 | -6.7479
0.82634 | 0.51398 | 0.001188 |  |  |  | 0.51398 | 0.001188 | 0.01025 | 8074.5762 | -6.7501
0.82501 | 0.51316 | 0.00119 |  |  |  | 0.51316 | 0.00119 | 0.010267 | 8088.1697 | -6.6753
0.82369 | 0.51233 | 0.00119 |  |  |  | 0.51233 | 0.00119 | 0.010267 | 8088.1697 | -6.681
0.82234 | 0.51149 | 0.001187 |  |  |  | 0.51149 | 0.001187 | 0.010242 | 8067.7794 | -6.773
0.82098 | 0.51065 | 0.001188 |  |  |  | 0.51065 | 0.001188 | 0.01025 | 8074.5762 | -6.8376
0.81969 | 0.50985 | 0.001189 |  |  |  | 0.50985 | 0.001189 | 0.010259 | 8081.3729 | -6.4565
0.81838 | 0.50903 | 0.001188 |  |  |  | 0.50903 | 0.001188 | 0.01025 | 8074.5762 | -6.572
0.81704 | 0.5082 | 0.001187 |  |  |  | 0.5082 | 0.001187 | 0.010242 | 8067.7794 | -6.7272
0.81568 | 0.50735 | 0.001187 |  |  |  | 0.50735 | 0.001187 | 0.010242 | 8067.7794 | -6.8648
0.81435 | 0.50653 | 0.001187 |  |  |  | 0.50653 | 0.001187 | 0.010242 | 8067.7794 | -6.6541
0.81303 | 0.50571 | 0.001186 |  |  |  | 0.50571 | 0.001186 | 0.010233 | 8060.9826 | -6.5961
0.81167 | 0.50486 | 0.001186 |  |  |  | 0.50486 | 0.001186 | 0.010233 | 8060.9826 | -6.839
0.81029 | 0.504 | 0.001187 |  |  |  | 0.504 | 0.001187 | 0.010242 | 8067.7794 | -6.9322
0.80901 | 0.50321 | 0.001187 |  |  |  | 0.50321 | 0.001187 | 0.010242 | 8067.7794 | -6.4032
0.80769 | 0.50239 | 0.001186 |  |  |  | 0.50239 | 0.001186 | 0.010233 | 8060.9826 | -6.6111
0.80632 | 0.50153 | 0.001186 |  |  |  | 0.50153 | 0.001186 | 0.010233 | 8060.9826 | -6.8791
0.80502 | 0.50072 | 0.001185 |  |  |  | 0.50072 | 0.001185 | 0.010224 | 8054.1858 | -6.5053 | 0.5 | 8041.6518
0.80376 | 0.49994 | 0.001183 |  |  |  | 0.49994 | 0.001183 | 0.010207 | 8040.5923 | -6.3269
0.8024 | 0.49909 | 0.001183 |  |  |  | 0.49909 | 0.001183 | 0.010207 | 8040.5923 | -6.8167
0.80104 | 0.49824 | 0.001182 |  |  |  | 0.49824 | 0.001182 | 0.010198 | 8033.7955 | -6.8088
0.79972 | 0.49742 | 0.001182 |  |  |  | 0.49742 | 0.001182 | 0.010198 | 8033.7955 | -6.5911
0.79844 | 0.49663 | 0.001182 |  |  |  | 0.49663 | 0.001182 | 0.010198 | 8033.7955 | -6.3612
0.7971 | 0.4958 | 0.001182 |  |  |  | 0.4958 | 0.001182 | 0.010198 | 8033.7955 | -6.711
0.79586 | 0.49503 | 0.00118 |  |  |  | 0.49503 | 0.00118 | 0.010181 | 8020.2019 | -6.1811
0.79448 | 0.49417 | 0.001182 |  |  |  | 0.49417 | 0.001182 | 0.010198 | 8033.7955 | -6.8801
0.79312 | 0.49332 | 0.001182 |  |  |  | 0.49332 | 0.001182 | 0.010198 | 8033.7955 | -6.8009
0.79178 | 0.49249 | 0.001184 |  |  |  | 0.49249 | 0.001184 | 0.010216 | 8047.389 | -6.7267
0.79038 | 0.49162 | 0.001183 |  |  |  | 0.49162 | 0.001183 | 0.010207 | 8040.5923 | -6.9797
0.78903 | 0.49077 | 0.001183 |  |  |  | 0.49077 | 0.001183 | 0.010207 | 8040.5923 | -6.7817
0.78773 | 0.48997 | 0.001183 |  |  |  | 0.48997 | 0.001183 | 0.010207 | 8040.5923 | -6.4816
0.78644 | 0.48916 | 0.001181 |  |  |  | 0.48916 | 0.001181 | 0.01019 | 8026.9987 | -6.4611
0.7851 | 0.48833 | 0.001182 |  |  |  | 0.48833 | 0.001182 | 0.010198 | 8033.7955 | -6.6682
0.78375 | 0.4875 | 0.001181 |  |  |  | 0.4875 | 0.001181 | 0.01019 | 8026.9987 | -6.7331
0.78245 | 0.48668 | 0.00118 |  |  |  | 0.48668 | 0.00118 | 0.010181 | 8020.2019 | -6.5228
0.78112 | 0.48586 | 0.001178 |  |  |  | 0.48586 | 0.001178 | 0.010164 | 8006.6083 | -6.6092
0.77978 | 0.48502 | 0.001174 |  |  |  | 0.48502 | 0.001174 | 0.010129 | 7979.4212 | -6.672
0.77844 | 0.48419 | 0.00118 |  |  |  | 0.48419 | 0.00118 | 0.010181 | 8020.2019 | -6.6776
0.77714 | 0.48338 | 0.001173 |  |  |  | 0.48338 | 0.001173 | 0.010121 | 7972.6244 | -6.4659
0.77584 | 0.48257 | 0.001176 |  |  |  | 0.48257 | 0.001176 | 0.010147 | 7993.0148 | -6.4251
0.7745 | 0.48174 | 0.001176 |  |  |  | 0.48174 | 0.001176 | 0.010147 | 7993.0148 | -6.6819
0.77316 | 0.48091 | 0.001178 |  |  |  | 0.48091 | 0.001178 | 0.010164 | 8006.6083 | -6.6577
0.77178 | 0.48005 | 0.001177 |  |  |  | 0.48005 | 0.001177 | 0.010155 | 7999.8116 | -6.8647
0.77039 | 0.47918 | 0.001177 |  |  |  | 0.47918 | 0.001177 | 0.010155 | 7999.8116 | -6.9165
0.76911 | 0.47839 | 0.001178 |  |  |  | 0.47839 | 0.001178 | 0.010164 | 8006.6083 | -6.3818
0.76775 | 0.47754 | 0.001178 |  |  |  | 0.47754 | 0.001178 | 0.010164 | 8006.6083 | -6.753
0.76649 | 0.47676 | 0.001176 |  |  |  | 0.47676 | 0.001176 | 0.010147 | 7993.0148 | -6.2845
0.76513 | 0.47591 | 0.001176 |  |  |  | 0.47591 | 0.001176 | 0.010147 | 7993.0148 | -6.7963
0.76379 | 0.47508 | 0.001172 |  |  |  | 0.47508 | 0.001172 | 0.010112 | 7965.8277 | -6.611
0.76246 | 0.47425 | 0.001169 |  |  |  | 0.47425 | 0.001169 | 0.010086 | 7945.4373 | -6.5715
0.7611 | 0.4734 | 0.00117 |  |  |  | 0.4734 | 0.00117 | 0.010095 | 7952.2341 | -6.7439
0.75981 | 0.4726 | 0.001173 |  |  |  | 0.4726 | 0.001173 | 0.010121 | 7972.6244 | -6.374
0.75848 | 0.47177 | 0.001175 |  |  |  | 0.47177 | 0.001175 | 0.010138 | 7986.218 | -6.6308
0.75717 | 0.47096 | 0.001174 |  |  |  | 0.47096 | 0.001174 | 0.010129 | 7979.4212 | -6.5095
0.75586 | 0.47015 | 0.001173 |  |  |  | 0.47015 | 0.001173 | 0.010121 | 7972.6244 | -6.4742
0.75452 | 0.46931 | 0.001173 |  |  |  | 0.46931 | 0.001173 | 0.010121 | 7972.6244 | -6.6797
0.75314 | 0.46845 | 0.001172 |  |  |  | 0.46845 | 0.001172 | 0.010112 | 7965.8277 | -6.8157
0.75185 | 0.46765 | 0.001168 |  |  |  | 0.46765 | 0.001168 | 0.010078 | 7938.6405 | -6.3609
0.75055 | 0.46684 | 0.001169 |  |  |  | 0.46684 | 0.001169 | 0.010086 | 7945.4373 | -6.4417
0.74919 | 0.466 | 0.001168 |  |  |  | 0.466 | 0.001168 | 0.010078 | 7938.6405 | -6.7233
0.7479 | 0.46519 | 0.001167 |  |  |  | 0.46519 | 0.001167 | 0.010069 | 7931.8438 | -6.3671
0.74655 | 0.46435 | 0.00117 |  |  |  | 0.46435 | 0.00117 | 0.010095 | 7952.2341 | -6.6739
0.74523 | 0.46353 | 0.001169 |  |  |  | 0.46353 | 0.001169 | 0.010086 | 7945.4373 | -6.5115
0.74393 | 0.46272 | 0.001165 |  |  |  | 0.46272 | 0.001165 | 0.010052 | 7918.2502 | -6.4384
0.74262 | 0.46191 | 0.001165 |  |  |  | 0.46191 | 0.001165 | 0.010052 | 7918.2502 | -6.4569
0.7412 | 0.46103 | 0.001165 |  |  |  | 0.46103 | 0.001165 | 0.010052 | 7918.2502 | -6.9543
0.73991 | 0.46022 | 0.001167 |  |  |  | 0.46022 | 0.001167 | 0.010069 | 7931.8438 | -6.3983
0.73861 | 0.45942 | 0.001169 |  |  |  | 0.45942 | 0.001169 | 0.010086 | 7945.4373 | -6.3846
0.73729 | 0.4586 | 0.00117 |  |  |  | 0.4586 | 0.00117 | 0.010095 | 7952.2341 | -6.5263
0.73595 | 0.45776 | 0.00117 |  |  |  | 0.45776 | 0.00117 | 0.010095 | 7952.2341 | -6.6577
0.7346 | 0.45692 | 0.001166 |  |  |  | 0.45692 | 0.001166 | 0.01006 | 7925.047 | -6.6364
0.73328 | 0.4561 | 0.001167 |  |  |  | 0.4561 | 0.001167 | 0.010069 | 7931.8438 | -6.5441
0.7319 | 0.45524 | 0.00117 |  |  |  | 0.45524 | 0.00117 | 0.010095 | 7952.2341 | -6.8122
0.73062 | 0.45445 | 0.00117 |  |  |  | 0.45445 | 0.00117 | 0.010095 | 7952.2341 | -6.3065
0.72931 | 0.45363 | 0.001169 |  |  |  | 0.45363 | 0.001169 | 0.010086 | 7945.4373 | -6.4868
0.72798 | 0.4528 | 0.001169 |  |  |  | 0.4528 | 0.001169 | 0.010086 | 7945.4373 | -6.5581
0.7267 | 0.45201 | 0.001169 |  |  |  | 0.45201 | 0.001169 | 0.010086 | 7945.4373 | -6.3505
0.72537 | 0.45118 | 0.001169 |  |  |  | 0.45118 | 0.001169 | 0.010086 | 7945.4373 | -6.568
0.72394 | 0.45029 | 0.001169 |  |  |  | 0.45029 | 0.001169 | 0.010086 | 7945.4373 | -7.0375
0.72264 | 0.44948 | 0.001168 |  |  |  | 0.44948 | 0.001168 | 0.010078 | 7938.6405 | -6.4368
0.72132 | 0.44866 | 0.001165 |  |  |  | 0.44866 | 0.001165 | 0.010052 | 7918.2502 | -6.5342
0.71998 | 0.44783 | 0.001167 |  |  |  | 0.44783 | 0.001167 | 0.010069 | 7931.8438 | -6.6054
0.71861 | 0.44697 | 0.001167 |  |  |  | 0.44697 | 0.001167 | 0.010069 | 7931.8438 | -6.764
0.71733 | 0.44618 | 0.001167 |  |  |  | 0.44618 | 0.001167 | 0.010069 | 7931.8438 | -6.2953
0.71601 | 0.44536 | 0.001167 |  |  |  | 0.44536 | 0.001167 | 0.010069 | 7931.8438 | -6.4926
0.71467 | 0.44452 | 0.001166 |  |  |  | 0.44452 | 0.001166 | 0.01006 | 7925.047 | -6.6378
0.71334 | 0.4437 | 0.001165 |  |  |  | 0.4437 | 0.001165 | 0.010052 | 7918.2502 | -6.5434
0.71202 | 0.44288 | 0.001166 |  |  |  | 0.44288 | 0.001166 | 0.01006 | 7925.047 | -6.4794
0.71071 | 0.44206 | 0.001164 |  |  |  | 0.44206 | 0.001164 | 0.010043 | 7911.4534 | -6.4618
0.70929 | 0.44118 | 0.001162 |  |  |  | 0.44118 | 0.001162 | 0.010026 | 7897.8598 | -6.9866
0.708 | 0.44038 | 0.001163 |  |  |  | 0.44038 | 0.001163 | 0.010035 | 7904.6566 | -6.3496
0.70666 | 0.43954 | 0.001165 |  |  |  | 0.43954 | 0.001165 | 0.010052 | 7918.2502 | -6.6137
0.70534 | 0.43872 | 0.001167 |  |  |  | 0.43872 | 0.001167 | 0.010069 | 7931.8438 | -6.4969
0.70401 | 0.43789 | 0.001166 |  |  |  | 0.43789 | 0.001166 | 0.01006 | 7925.047 | -6.5589
0.7027 | 0.43708 | 0.001165 |  |  |  | 0.43708 | 0.001165 | 0.010052 | 7918.2502 | -6.4596
0.70139 | 0.43627 | 0.001165 |  |  |  | 0.43627 | 0.001165 | 0.010052 | 7918.2502 | -6.4273
0.70013 | 0.43548 | 0.001165 |  |  |  | 0.43548 | 0.001165 | 0.010052 | 7918.2502 | -6.186
0.69875 | 0.43462 | 0.001163 |  |  |  | 0.43462 | 0.001163 | 0.010035 | 7904.6566 | -6.8302
0.69738 | 0.43377 | 0.001162 |  |  |  | 0.43377 | 0.001162 | 0.010026 | 7897.8598 | -6.7084
0.69604 | 0.43294 | 0.001162 |  |  |  | 0.43294 | 0.001162 | 0.010026 | 7897.8598 | -6.5827
0.6947 | 0.4321 | 0.001161 |  |  |  | 0.4321 | 0.001161 | 0.010017 | 7891.0631 | -6.5946
0.69341 | 0.4313 | 0.001161 |  |  |  | 0.4313 | 0.001161 | 0.010017 | 7891.0631 | -6.3169
0.69207 | 0.43047 | 0.001166 |  |  |  | 0.43047 | 0.001166 | 0.01006 | 7925.047 | -6.6207
0.69074 | 0.42964 | 0.001167 |  |  |  | 0.42964 | 0.001167 | 0.010069 | 7931.8438 | -6.554
0.68947 | 0.42885 | 0.00117 |  |  |  | 0.42885 | 0.00117 | 0.010095 | 7952.2341 | -6.2737
0.68817 | 0.42804 | 0.001167 |  |  |  | 0.42804 | 0.001167 | 0.010069 | 7931.8438 | -6.4219
0.68679 | 0.42718 | 0.001168 |  |  |  | 0.42718 | 0.001168 | 0.010078 | 7938.6405 | -6.7866
0.68547 | 0.42636 | 0.001167 |  |  |  | 0.42636 | 0.001167 | 0.010069 | 7931.8438 | -6.5102
0.68414 | 0.42553 | 0.001168 |  |  |  | 0.42553 | 0.001168 | 0.010078 | 7938.6405 | -6.5991
0.6828 | 0.4247 | 0.001165 |  |  |  | 0.4247 | 0.001165 | 0.010052 | 7918.2502 | -6.6082
0.68146 | 0.42387 | 0.001164 |  |  |  | 0.42387 | 0.001164 | 0.010043 | 7911.4534 | -6.6018
0.68012 | 0.42304 | 0.001164 |  |  |  | 0.42304 | 0.001164 | 0.010043 | 7911.4534 | -6.5645
0.67887 | 0.42226 | 0.001164 |  |  |  | 0.42226 | 0.001164 | 0.010043 | 7911.4534 | -6.1708
0.67754 | 0.42143 | 0.001163 |  |  |  | 0.42143 | 0.001163 | 0.010035 | 7904.6566 | -6.5469
0.67616 | 0.42057 | 0.001165 |  |  |  | 0.42057 | 0.001165 | 0.010052 | 7918.2502 | -6.781
0.67492 | 0.4198 | 0.001164 |  |  |  | 0.4198 | 0.001164 | 0.010043 | 7911.4534 | -6.1144
0.67352 | 0.41893 | 0.001164 |  |  |  | 0.41893 | 0.001164 | 0.010043 | 7911.4534 | -6.8893
0.67216 | 0.41808 | 0.001161 |  |  |  | 0.41808 | 0.001161 | 0.010017 | 7891.0631 | -6.6543
0.67082 | 0.41725 | 0.001161 |  |  |  | 0.41725 | 0.001161 | 0.010017 | 7891.0631 | -6.577
0.66951 | 0.41644 | 0.001162 |  |  |  | 0.41644 | 0.001162 | 0.010026 | 7897.8598 | -6.4326
0.66817 | 0.4156 | 0.001161 |  |  |  | 0.4156 | 0.001161 | 0.010017 | 7891.0631 | -6.5897
0.66691 | 0.41482 | 0.001162 |  |  |  | 0.41482 | 0.001162 | 0.010026 | 7897.8598 | -6.1969
0.66551 | 0.41395 | 0.001163 |  |  |  | 0.41395 | 0.001163 | 0.010035 | 7904.6566 | -6.8804
0.66423 | 0.41315 | 0.001163 |  |  |  | 0.41315 | 0.001163 | 0.010035 | 7904.6566 | -6.2934
0.66287 | 0.4123 | 0.001163 |  |  |  | 0.4123 | 0.001163 | 0.010035 | 7904.6566 | -6.6965
0.66154 | 0.41148 | 0.001163 |  |  |  | 0.41148 | 0.001163 | 0.010035 | 7904.6566 | -6.5195
0.66023 | 0.41066 | 0.00116 |  |  |  | 0.41066 | 0.00116 | 0.010009 | 7884.2663 | -6.4424
0.65895 | 0.40987 | 0.00116 |  |  |  | 0.40987 | 0.00116 | 0.010009 | 7884.2663 | -6.2673
0.6576 | 0.40903 | 0.001163 |  |  |  | 0.40903 | 0.001163 | 0.010035 | 7904.6566 | -6.6339
0.65627 | 0.4082 | 0.001161 |  |  |  | 0.4082 | 0.001161 | 0.010017 | 7891.0631 | -6.5434
0.65491 | 0.40736 | 0.001161 |  |  |  | 0.40736 | 0.001161 | 0.010017 | 7891.0631 | -6.6409
0.65358 | 0.40652 | 0.00116 |  |  |  | 0.40652 | 0.00116 | 0.010009 | 7884.2663 | -6.5595
0.65223 | 0.40569 | 0.001163 |  |  |  | 0.40569 | 0.001163 | 0.010035 | 7904.6566 | -6.6142
0.65092 | 0.40487 | 0.00116 |  |  |  | 0.40487 | 0.00116 | 0.010009 | 7884.2663 | -6.4178
0.64964 | 0.40407 | 0.001161 |  |  |  | 0.40407 | 0.001161 | 0.010017 | 7891.0631 | -6.3142
0.64829 | 0.40324 | 0.001161 |  |  |  | 0.40324 | 0.001161 | 0.010017 | 7891.0631 | -6.582
0.64697 | 0.40241 | 0.001161 |  |  |  | 0.40241 | 0.001161 | 0.010017 | 7891.0631 | -6.528
0.64566 | 0.4016 | 0.001163 |  |  |  | 0.4016 | 0.001163 | 0.010035 | 7904.6566 | -6.4108
0.64432 | 0.40077 | 0.001163 |  |  |  | 0.40077 | 0.001163 | 0.010035 | 7904.6566 | -6.5884 | 0.4 | 7898.5653
0.64294 | 0.39991 | 0.001162 |  |  |  | 0.39991 | 0.001162 | 0.010026 | 7897.8598 | -6.7625
0.64163 | 0.3991 | 0.001161 |  |  |  | 0.3991 | 0.001161 | 0.010017 | 7891.0631 | -6.4326
0.64031 | 0.39827 | 0.00116 |  |  |  | 0.39827 | 0.00116 | 0.010009 | 7884.2663 | -6.4908
0.63898 | 0.39745 | 0.00116 |  |  |  | 0.39745 | 0.00116 | 0.010009 | 7884.2663 | -6.5223
0.63769 | 0.39664 | 0.001161 |  |  |  | 0.39664 | 0.001161 | 0.010017 | 7891.0631 | -6.3534
0.63634 | 0.3958 | 0.001161 |  |  |  | 0.3958 | 0.001161 | 0.010017 | 7891.0631 | -6.6163
0.63502 | 0.39498 | 0.001161 |  |  |  | 0.39498 | 0.001161 | 0.010017 | 7891.0631 | -6.4642
0.63369 | 0.39415 | 0.001162 |  |  |  | 0.39415 | 0.001162 | 0.010026 | 7897.8598 | -6.5406
0.63238 | 0.39334 | 0.001161 |  |  |  | 0.39334 | 0.001161 | 0.010017 | 7891.0631 | -6.4326
0.63105 | 0.39252 | 0.001162 |  |  |  | 0.39252 | 0.001162 | 0.010026 | 7897.8598 | -6.5062
0.62974 | 0.3917 | 0.001161 |  |  |  | 0.3917 | 0.001161 | 0.010017 | 7891.0631 | -6.4571
0.62842 | 0.39088 | 0.001158 |  |  |  | 0.39088 | 0.001158 | 0.0099914 | 7870.6727 | -6.4754
0.62707 | 0.39004 | 0.00116 |  |  |  | 0.39004 | 0.00116 | 0.010009 | 7884.2663 | -6.5853
0.62571 | 0.38919 | 0.00116 |  |  |  | 0.38919 | 0.00116 | 0.010009 | 7884.2663 | -6.6793
0.62441 | 0.38838 | 0.00116 |  |  |  | 0.38838 | 0.00116 | 0.010009 | 7884.2663 | -6.3801
0.62307 | 0.38755 | 0.001159 |  |  |  | 0.38755 | 0.001159 | 0.01 | 7877.4695 | -6.5783
0.62173 | 0.38672 | 0.001159 |  |  |  | 0.38672 | 0.001159 | 0.01 | 7877.4695 | -6.551
0.6204 | 0.38589 | 0.001157 |  |  |  | 0.38589 | 0.001157 | 0.0099827 | 7863.8759 | -6.5258
0.61911 | 0.38508 | 0.001158 |  |  |  | 0.38508 | 0.001158 | 0.0099914 | 7870.6727 | -6.3321
0.61778 | 0.38426 | 0.001161 |  |  |  | 0.38426 | 0.001161 | 0.010017 | 7891.0631 | -6.5097
0.6164 | 0.3834 | 0.001161 |  |  |  | 0.3834 | 0.001161 | 0.010017 | 7891.0631 | -6.7734
0.61503 | 0.38255 | 0.00116 |  |  |  | 0.38255 | 0.00116 | 0.010009 | 7884.2663 | -6.692
0.6137 | 0.38172 | 0.001157 |  |  |  | 0.38172 | 0.001157 | 0.0099827 | 7863.8759 | -6.5433
0.61236 | 0.38089 | 0.001159 |  |  |  | 0.38089 | 0.001159 | 0.01 | 7877.4695 | -6.5454
0.61105 | 0.38007 | 0.00116 |  |  |  | 0.38007 | 0.00116 | 0.010009 | 7884.2663 | -6.4117
0.60974 | 0.37926 | 0.00116 |  |  |  | 0.37926 | 0.00116 | 0.010009 | 7884.2663 | -6.4095
0.60839 | 0.37842 | 0.001159 |  |  |  | 0.37842 | 0.001159 | 0.01 | 7877.4695 | -6.6568
0.60702 | 0.37757 | 0.00116 |  |  |  | 0.37757 | 0.00116 | 0.010009 | 7884.2663 | -6.6911
0.60573 | 0.37676 | 0.00116 |  |  |  | 0.37676 | 0.00116 | 0.010009 | 7884.2663 | -6.3458
0.60444 | 0.37596 | 0.00116 |  |  |  | 0.37596 | 0.00116 | 0.010009 | 7884.2663 | -6.3262
0.60312 | 0.37514 | 0.001162 |  |  |  | 0.37514 | 0.001162 | 0.010026 | 7897.8598 | -6.4887
0.60175 | 0.37429 | 0.00116 |  |  |  | 0.37429 | 0.00116 | 0.010009 | 7884.2663 | -6.6997
0.60052 | 0.37352 | 0.001158 |  |  |  | 0.37352 | 0.001158 | 0.0099914 | 7870.6727 | -6.0463
0.5991 | 0.37264 | 0.001159 |  |  |  | 0.37264 | 0.001159 | 0.01 | 7877.4695 | -6.9498
0.59778 | 0.37182 | 0.001159 |  |  |  | 0.37182 | 0.001159 | 0.01 | 7877.4695 | -6.4432
0.59651 | 0.37103 | 0.00116 |  |  |  | 0.37103 | 0.00116 | 0.010009 | 7884.2663 | -6.245
0.59519 | 0.37021 | 0.00116 |  |  |  | 0.37021 | 0.00116 | 0.010009 | 7884.2663 | -6.4782
0.59382 | 0.36936 | 0.00116 |  |  |  | 0.36936 | 0.00116 | 0.010009 | 7884.2663 | -6.694
0.59251 | 0.36854 | 0.001159 |  |  |  | 0.36854 | 0.001159 | 0.01 | 7877.4695 | -6.4558
0.59118 | 0.36771 | 0.001162 |  |  |  | 0.36771 | 0.001162 | 0.010026 | 7897.8598 | -6.5104
0.58983 | 0.36687 | 0.001161 |  |  |  | 0.36687 | 0.001161 | 0.010017 | 7891.0631 | -6.6388
0.58849 | 0.36604 | 0.001163 |  |  |  | 0.36604 | 0.001163 | 0.010035 | 7904.6566 | -6.5729
0.58712 | 0.36519 | 0.001161 |  |  |  | 0.36519 | 0.001161 | 0.010017 | 7891.0631 | -6.7252
0.58581 | 0.36437 | 0.001162 |  |  |  | 0.36437 | 0.001162 | 0.010026 | 7897.8598 | -6.4473
0.58454 | 0.36358 | 0.00116 |  |  |  | 0.36358 | 0.00116 | 0.010009 | 7884.2663 | -6.2433
0.58323 | 0.36277 | 0.001161 |  |  |  | 0.36277 | 0.001161 | 0.010017 | 7891.0631 | -6.4172
0.5819 | 0.36194 | 0.001159 |  |  |  | 0.36194 | 0.001159 | 0.01 | 7877.4695 | -6.5174
0.58061 | 0.36114 | 0.00116 |  |  |  | 0.36114 | 0.00116 | 0.010009 | 7884.2663 | -6.3235
0.57923 | 0.36028 | 0.001161 |  |  |  | 0.36028 | 0.001161 | 0.010017 | 7891.0631 | -6.7803
0.57783 | 0.35941 | 0.00116 |  |  |  | 0.35941 | 0.00116 | 0.010009 | 7884.2663 | -6.8244
0.57646 | 0.35856 | 0.001156 |  |  |  | 0.35856 | 0.001156 | 0.0099741 | 7857.0792 | -6.7118
0.5751 | 0.35771 | 0.001156 |  |  |  | 0.35771 | 0.001156 | 0.0099741 | 7857.0792 | -6.6807
0.57384 | 0.35693 | 0.001158 |  |  |  | 0.35693 | 0.001158 | 0.0099914 | 7870.6727 | -6.1435
0.57253 | 0.35612 | 0.001158 |  |  |  | 0.35612 | 0.001158 | 0.0099914 | 7870.6727 | -6.3985
0.57118 | 0.35528 | 0.001159 |  |  |  | 0.35528 | 0.001159 | 0.01 | 7877.4695 | -6.6217
0.56985 | 0.35445 | 0.001159 |  |  |  | 0.35445 | 0.001159 | 0.01 | 7877.4695 | -6.5363
0.56847 | 0.35359 | 0.001159 |  |  |  | 0.35359 | 0.001159 | 0.01 | 7877.4695 | -6.7519
0.56711 | 0.35274 | 0.001158 |  |  |  | 0.35274 | 0.001158 | 0.0099914 | 7870.6727 | -6.6706
0.56579 | 0.35192 | 0.00116 |  |  |  | 0.35192 | 0.00116 | 0.010009 | 7884.2663 | -6.453
0.56453 | 0.35114 | 0.001159 |  |  |  | 0.35114 | 0.001159 | 0.01 | 7877.4695 | -6.1715
0.56325 | 0.35034 | 0.001159 |  |  |  | 0.35034 | 0.001159 | 0.01 | 7877.4695 | -6.2864
0.56194 | 0.34952 | 0.001158 |  |  |  | 0.34952 | 0.001158 | 0.0099914 | 7870.6727 | -6.4306
0.56058 | 0.34868 | 0.001158 |  |  |  | 0.34868 | 0.001158 | 0.0099914 | 7870.6727 | -6.6384
0.5593 | 0.34788 | 0.001159 |  |  |  | 0.34788 | 0.001159 | 0.01 | 7877.4695 | -6.2739
0.55795 | 0.34704 | 0.001159 |  |  |  | 0.34704 | 0.001159 | 0.01 | 7877.4695 | -6.6294
0.55656 | 0.34618 | 0.00116 |  |  |  | 0.34618 | 0.00116 | 0.010009 | 7884.2663 | -6.7842
0.55529 | 0.34539 | 0.00116 |  |  |  | 0.34539 | 0.00116 | 0.010009 | 7884.2663 | -6.233
0.55391 | 0.34453 | 0.00116 |  |  |  | 0.34453 | 0.00116 | 0.010009 | 7884.2663 | -6.7724
0.55266 | 0.34375 | 0.001161 |  |  |  | 0.34375 | 0.001161 | 0.010017 | 7891.0631 | -6.1425
0.55129 | 0.34291 | 0.001162 |  |  |  | 0.34291 | 0.001162 | 0.010026 | 7897.8598 | -6.6928
0.55002 | 0.34211 | 0.001161 |  |  |  | 0.34211 | 0.001161 | 0.010017 | 7891.0631 | -6.2411
0.5486 | 0.34123 | 0.001162 |  |  |  | 0.34123 | 0.001162 | 0.010026 | 7897.8598 | -6.9874
0.54725 | 0.34039 | 0.001163 |  |  |  | 0.34039 | 0.001163 | 0.010035 | 7904.6566 | -6.6396
0.54595 | 0.33958 | 0.001165 |  |  |  | 0.33958 | 0.001165 | 0.010052 | 7918.2502 | -6.3874
0.54462 | 0.33876 | 0.001164 |  |  |  | 0.33876 | 0.001164 | 0.010043 | 7911.4534 | -6.5427
0.5433 | 0.33793 | 0.001164 |  |  |  | 0.33793 | 0.001164 | 0.010043 | 7911.4534 | -6.5055
0.54203 | 0.33714 | 0.001163 |  |  |  | 0.33714 | 0.001163 | 0.010035 | 7904.6566 | -6.2666
0.54068 | 0.3363 | 0.001164 |  |  |  | 0.3363 | 0.001164 | 0.010043 | 7911.4534 | -6.6453
0.53935 | 0.33548 | 0.001163 |  |  |  | 0.33548 | 0.001163 | 0.010035 | 7904.6566 | -6.5125
0.53804 | 0.33466 | 0.001163 |  |  |  | 0.33466 | 0.001163 | 0.010035 | 7904.6566 | -6.431
0.53664 | 0.33379 | 0.001165 |  |  |  | 0.33379 | 0.001165 | 0.010052 | 7918.2502 | -6.9139
0.53531 | 0.33297 | 0.001165 |  |  |  | 0.33297 | 0.001165 | 0.010052 | 7918.2502 | -6.5209
0.534 | 0.33215 | 0.001166 |  |  |  | 0.33215 | 0.001166 | 0.01006 | 7925.047 | -6.4941
0.5327 | 0.33134 | 0.001166 |  |  |  | 0.33134 | 0.001166 | 0.01006 | 7925.047 | -6.3737
0.53134 | 0.33049 | 0.001167 |  |  |  | 0.33049 | 0.001167 | 0.010069 | 7931.8438 | -6.7315
0.5301 | 0.32972 | 0.001166 |  |  |  | 0.32972 | 0.001166 | 0.01006 | 7925.047 | -6.1151
0.52873 | 0.32887 | 0.001166 |  |  |  | 0.32887 | 0.001166 | 0.01006 | 7925.047 | -6.7582
0.52739 | 0.32804 | 0.001166 |  |  |  | 0.32804 | 0.001166 | 0.01006 | 7925.047 | -6.5857
0.52605 | 0.3272 | 0.001166 |  |  |  | 0.3272 | 0.001166 | 0.01006 | 7925.047 | -6.6251
0.52471 | 0.32637 | 0.001167 |  |  |  | 0.32637 | 0.001167 | 0.010069 | 7931.8438 | -6.6181
0.52338 | 0.32554 | 0.001165 |  |  |  | 0.32554 | 0.001165 | 0.010052 | 7918.2502 | -6.5511
0.52205 | 0.32471 | 0.001166 |  |  |  | 0.32471 | 0.001166 | 0.01006 | 7925.047 | -6.5533
0.52074 | 0.3239 | 0.001165 |  |  |  | 0.3239 | 0.001165 | 0.010052 | 7918.2502 | -6.4202
0.51944 | 0.32309 | 0.001166 |  |  |  | 0.32309 | 0.001166 | 0.01006 | 7925.047 | -6.4399
0.51809 | 0.32225 | 0.001167 |  |  |  | 0.32225 | 0.001167 | 0.010069 | 7931.8438 | -6.6279
0.51677 | 0.32143 | 0.001169 |  |  |  | 0.32143 | 0.001169 | 0.010086 | 7945.4373 | -6.5525
0.51542 | 0.32059 | 0.001166 |  |  |  | 0.32059 | 0.001166 | 0.01006 | 7925.047 | -6.6484
0.51411 | 0.31977 | 0.001167 |  |  |  | 0.31977 | 0.001167 | 0.010069 | 7931.8438 | -6.48
0.51275 | 0.31893 | 0.001167 |  |  |  | 0.31893 | 0.001167 | 0.010069 | 7931.8438 | -6.7048
0.51146 | 0.31813 | 0.001167 |  |  |  | 0.31813 | 0.001167 | 0.010069 | 7931.8438 | -6.3446
0.5101 | 0.31728 | 0.001165 |  |  |  | 0.31728 | 0.001165 | 0.010052 | 7918.2502 | -6.7237
0.50871 | 0.31642 | 0.001166 |  |  |  | 0.31642 | 0.001166 | 0.01006 | 7925.047 | -6.8341
0.50742 | 0.31562 | 0.001167 |  |  |  | 0.31562 | 0.001167 | 0.010069 | 7931.8438 | -6.3518
0.50604 | 0.31476 | 0.001166 |  |  |  | 0.31476 | 0.001166 | 0.01006 | 7925.047 | -6.7956
0.50477 | 0.31397 | 0.001166 |  |  |  | 0.31397 | 0.001166 | 0.01006 | 7925.047 | -6.2899
0.5035 | 0.31318 | 0.001168 |  |  |  | 0.31318 | 0.001168 | 0.010078 | 7938.6405 | -6.2311
0.50215 | 0.31234 | 0.001168 |  |  |  | 0.31234 | 0.001168 | 0.010078 | 7938.6405 | -6.671
0.50083 | 0.31151 | 0.001168 |  |  |  | 0.31151 | 0.001168 | 0.010078 | 7938.6405 | -6.5525
0.49952 | 0.3107 | 0.001169 |  |  |  | 0.3107 | 0.001169 | 0.010086 | 7945.4373 | -6.4466
0.49813 | 0.30984 | 0.001169 |  |  |  | 0.30984 | 0.001169 | 0.010086 | 7945.4373 | -6.8843
0.49682 | 0.30902 | 0.001168 |  |  |  | 0.30902 | 0.001168 | 0.010078 | 7938.6405 | -6.4713
0.49543 | 0.30816 | 0.001168 |  |  |  | 0.30816 | 0.001168 | 0.010078 | 7938.6405 | -6.834
0.49416 | 0.30737 | 0.001167 |  |  |  | 0.30737 | 0.001167 | 0.010069 | 7931.8438 | -6.2881
0.49284 | 0.30655 | 0.001169 |  |  |  | 0.30655 | 0.001169 | 0.010086 | 7945.4373 | -6.5081
0.49145 | 0.30568 | 0.001169 |  |  |  | 0.30568 | 0.001169 | 0.010086 | 7945.4373 | -6.8645
0.49018 | 0.30489 | 0.001171 |  |  |  | 0.30489 | 0.001171 | 0.010104 | 7959.0309 | -6.3164
0.48879 | 0.30403 | 0.001173 |  |  |  | 0.30403 | 0.001173 | 0.010121 | 7972.6244 | -6.8623
0.48747 | 0.30321 | 0.001171 |  |  |  | 0.30321 | 0.001171 | 0.010104 | 7959.0309 | -6.5204
0.4862 | 0.30242 | 0.001172 |  |  |  | 0.30242 | 0.001172 | 0.010112 | 7965.8277 | -6.3245
0.48488 | 0.3016 | 0.001172 |  |  |  | 0.3016 | 0.001172 | 0.010112 | 7965.8277 | -6.5254
0.48358 | 0.30079 | 0.001172 |  |  |  | 0.30079 | 0.001172 | 0.010112 | 7965.8277 | -6.456 | 0.3 | 7959.325
0.48226 | 0.29996 | 0.001171 |  |  |  | 0.29996 | 0.001171 | 0.010104 | 7959.0309 | -6.5375
0.48096 | 0.29915 | 0.001174 |  |  |  | 0.29915 | 0.001174 | 0.010129 | 7979.4212 | -6.4588
0.47961 | 0.29831 | 0.001173 |  |  |  | 0.29831 | 0.001173 | 0.010121 | 7972.6244 | -6.6975
0.4783 | 0.2975 | 0.001172 |  |  |  | 0.2975 | 0.001172 | 0.010112 | 7965.8277 | -6.4935
0.47695 | 0.29666 | 0.001173 |  |  |  | 0.29666 | 0.001173 | 0.010121 | 7972.6244 | -6.6868
0.47556 | 0.2958 | 0.001171 |  |  |  | 0.2958 | 0.001171 | 0.010104 | 7959.0309 | -6.8921
0.47427 | 0.295 | 0.001172 |  |  |  | 0.295 | 0.001172 | 0.010112 | 7965.8277 | -6.3691
0.47296 | 0.29418 | 0.001174 |  |  |  | 0.29418 | 0.001174 | 0.010129 | 7979.4212 | -6.4764
0.47159 | 0.29333 | 0.001172 |  |  |  | 0.29333 | 0.001172 | 0.010112 | 7965.8277 | -6.8186
0.47026 | 0.2925 | 0.001173 |  |  |  | 0.2925 | 0.001173 | 0.010121 | 7972.6244 | -6.5976
0.46892 | 0.29167 | 0.001174 |  |  |  | 0.29167 | 0.001174 | 0.010129 | 7979.4212 | -6.628
0.46755 | 0.29082 | 0.001175 |  |  |  | 0.29082 | 0.001175 | 0.010138 | 7986.218 | -6.7876
0.46624 | 0.29 | 0.001177 |  |  |  | 0.29 | 0.001177 | 0.010155 | 7999.8116 | -6.5427
0.46501 | 0.28923 | 0.001177 |  |  |  | 0.28923 | 0.001177 | 0.010155 | 7999.8116 | -6.1353
0.46367 | 0.2884 | 0.001177 |  |  |  | 0.2884 | 0.001177 | 0.010155 | 7999.8116 | -6.6428
0.46232 | 0.28756 | 0.001178 |  |  |  | 0.28756 | 0.001178 | 0.010164 | 8006.6083 | -6.7203
0.46098 | 0.28673 | 0.001177 |  |  |  | 0.28673 | 0.001177 | 0.010155 | 7999.8116 | -6.6854
0.45969 | 0.28593 | 0.001179 |  |  |  | 0.28593 | 0.001179 | 0.010173 | 8013.4051 | -6.3994
0.45835 | 0.28509 | 0.001178 |  |  |  | 0.28509 | 0.001178 | 0.010164 | 8006.6083 | -6.6762
0.45701 | 0.28426 | 0.001177 |  |  |  | 0.28426 | 0.001177 | 0.010155 | 7999.8116 | -6.6606
0.4557 | 0.28345 | 0.001178 |  |  |  | 0.28345 | 0.001178 | 0.010164 | 8006.6083 | -6.5411
0.4544 | 0.28264 | 0.001178 |  |  |  | 0.28264 | 0.001178 | 0.010164 | 8006.6083 | -6.4542
0.45307 | 0.28181 | 0.001177 |  |  |  | 0.28181 | 0.001177 | 0.010155 | 7999.8116 | -6.6456
0.45168 | 0.28094 | 0.00118 |  |  |  | 0.28094 | 0.00118 | 0.010181 | 8020.2019 | -6.9253
0.45037 | 0.28013 | 0.001179 |  |  |  | 0.28013 | 0.001179 | 0.010173 | 8013.4051 | -6.5223
0.44902 | 0.27929 | 0.00118 |  |  |  | 0.27929 | 0.00118 | 0.010181 | 8020.2019 | -6.7367
0.44762 | 0.27842 | 0.001173 |  |  |  | 0.27842 | 0.001173 | 0.010121 | 7972.6244 | -6.9782
0.44627 | 0.27758 | 0.001176 |  |  |  | 0.27758 | 0.001176 | 0.010147 | 7993.0148 | -6.6883
0.44501 | 0.2768 | 0.001176 |  |  |  | 0.2768 | 0.001176 | 0.010147 | 7993.0148 | -6.2444
0.44373 | 0.276 | 0.001176 |  |  |  | 0.276 | 0.001176 | 0.010147 | 7993.0148 | -6.3836
0.44238 | 0.27516 | 0.001176 |  |  |  | 0.27516 | 0.001176 | 0.010147 | 7993.0148 | -6.7018
0.44104 | 0.27432 | 0.001179 |  |  |  | 0.27432 | 0.001179 | 0.010173 | 8013.4051 | -6.7054
0.43972 | 0.27351 | 0.001178 |  |  |  | 0.27351 | 0.001178 | 0.010164 | 8006.6083 | -6.5516
0.43833 | 0.27264 | 0.001178 |  |  |  | 0.27264 | 0.001178 | 0.010164 | 8006.6083 | -6.9323
0.43703 | 0.27183 | 0.00118 |  |  |  | 0.27183 | 0.00118 | 0.010181 | 8020.2019 | -6.4747
0.43577 | 0.27105 | 0.00118 |  |  |  | 0.27105 | 0.00118 | 0.010181 | 8020.2019 | -6.2806
0.43441 | 0.2702 | 0.001182 |  |  |  | 0.2702 | 0.001182 | 0.010198 | 8033.7955 | -6.8052
0.43316 | 0.26942 | 0.001184 |  |  |  | 0.26942 | 0.001184 | 0.010216 | 8047.389 | -6.2466
0.43177 | 0.26856 | 0.001182 |  |  |  | 0.26856 | 0.001182 | 0.010198 | 8033.7955 | -6.9567
0.43042 | 0.26772 | 0.001184 |  |  |  | 0.26772 | 0.001184 | 0.010216 | 8047.389 | -6.7567
0.4291 | 0.2669 | 0.001187 |  |  |  | 0.2669 | 0.001187 | 0.010242 | 8067.7794 | -6.6206
0.42771 | 0.26604 | 0.001186 |  |  |  | 0.26604 | 0.001186 | 0.010233 | 8060.9826 | -6.9472
0.42637 | 0.2652 | 0.001187 |  |  |  | 0.2652 | 0.001187 | 0.010242 | 8067.7794 | -6.7165
0.42505 | 0.26438 | 0.001187 |  |  |  | 0.26438 | 0.001187 | 0.010242 | 8067.7794 | -6.624
0.4238 | 0.26361 | 0.001187 |  |  |  | 0.26361 | 0.001187 | 0.010242 | 8067.7794 | -6.2576
0.42244 | 0.26276 | 0.001186 |  |  |  | 0.26276 | 0.001186 | 0.010233 | 8060.9826 | -6.8218
0.42111 | 0.26193 | 0.001187 |  |  |  | 0.26193 | 0.001187 | 0.010242 | 8067.7794 | -6.7165
0.41975 | 0.26109 | 0.001189 |  |  |  | 0.26109 | 0.001189 | 0.010259 | 8081.3729 | -6.7852
0.41839 | 0.26024 | 0.001189 |  |  |  | 0.26024 | 0.001189 | 0.010259 | 8081.3729 | -6.8664
0.41703 | 0.25939 | 0.001192 |  |  |  | 0.25939 | 0.001192 | 0.010285 | 8101.7633 | -6.8398
0.41574 | 0.25859 | 0.001192 |  |  |  | 0.25859 | 0.001192 | 0.010285 | 8101.7633 | -6.4805
0.41436 | 0.25773 | 0.001195 |  |  |  | 0.25773 | 0.001195 | 0.010311 | 8122.1536 | -6.963
0.41306 | 0.25692 | 0.001193 |  |  |  | 0.25692 | 0.001193 | 0.010293 | 8108.5601 | -6.5924
0.4117 | 0.25608 | 0.001192 |  |  |  | 0.25608 | 0.001192 | 0.010285 | 8101.7633 | -6.8261
0.41033 | 0.25523 | 0.001191 |  |  |  | 0.25523 | 0.001191 | 0.010276 | 8094.9665 | -6.9009
0.40906 | 0.25443 | 0.001195 |  |  |  | 0.25443 | 0.001195 | 0.010311 | 8122.1536 | -6.4406
0.40772 | 0.2536 | 0.001195 |  |  |  | 0.2536 | 0.001195 | 0.010311 | 8122.1536 | -6.7393
0.4064 | 0.25278 | 0.001197 |  |  |  | 0.25278 | 0.001197 | 0.010328 | 8135.7472 | -6.6944
0.40515 | 0.252 | 0.001198 |  |  |  | 0.252 | 0.001198 | 0.010336 | 8142.544 | -6.3181
0.40382 | 0.25118 | 0.001198 |  |  |  | 0.25118 | 0.001198 | 0.010336 | 8142.544 | -6.7107
0.40251 | 0.25036 | 0.001197 |  |  |  | 0.25036 | 0.001197 | 0.010328 | 8135.7472 | -6.6826 | 0.25 | 8135.7472
0.40119 | 0.24954 | 0.001197 |  |  |  | 0.24954 | 0.001197 | 0.010328 | 8135.7472 | -6.6545
0.39987 | 0.24872 | 0.001199 |  |  |  | 0.24872 | 0.001199 | 0.010345 | 8149.3408 | -6.6904
0.39851 | 0.24788 | 0.001199 |  |  |  | 0.24788 | 0.001199 | 0.010345 | 8149.3408 | -6.8734
0.39725 | 0.24709 | 0.001201 |  |  |  | 0.24709 | 0.001201 | 0.010362 | 8162.9343 | -6.3972
0.39589 | 0.24624 | 0.001203 |  |  |  | 0.24624 | 0.001203 | 0.01038 | 8176.5279 | -6.9363
0.39456 | 0.24542 | 0.001203 |  |  |  | 0.24542 | 0.001203 | 0.01038 | 8176.5279 | -6.7489
0.39321 | 0.24458 | 0.001202 |  |  |  | 0.24458 | 0.001202 | 0.010371 | 8169.7311 | -6.8426
0.39188 | 0.24375 | 0.001204 |  |  |  | 0.24375 | 0.001204 | 0.010388 | 8183.3247 | -6.7692
0.39059 | 0.24295 | 0.001204 |  |  |  | 0.24295 | 0.001204 | 0.010388 | 8183.3247 | -6.5916
0.38923 | 0.2421 | 0.001206 |  |  |  | 0.2421 | 0.001206 | 0.010406 | 8196.9182 | -6.8976
0.38787 | 0.24126 | 0.00121 |  |  |  | 0.24126 | 0.00121 | 0.01044 | 8224.1053 | -6.9454
0.38657 | 0.24045 | 0.001208 |  |  |  | 0.24045 | 0.001208 | 0.010423 | 8210.5118 | -6.665
0.38529 | 0.23965 | 0.001209 |  |  |  | 0.23965 | 0.001209 | 0.010431 | 8217.3086 | -6.5345
0.38397 | 0.23883 | 0.00121 |  |  |  | 0.23883 | 0.00121 | 0.01044 | 8224.1053 | -6.7598
0.38266 | 0.23801 | 0.001209 |  |  |  | 0.23801 | 0.001209 | 0.010431 | 8217.3086 | -6.6984
0.38128 | 0.23715 | 0.001213 |  |  |  | 0.23715 | 0.001213 | 0.010466 | 8244.4957 | -7.0804
0.37994 | 0.23633 | 0.001213 |  |  |  | 0.23633 | 0.001213 | 0.010466 | 8244.4957 | -6.8306
0.37864 | 0.23551 | 0.001215 |  |  |  | 0.23551 | 0.001215 | 0.010483 | 8258.0893 | -6.6925
0.37733 | 0.2347 | 0.001217 |  |  |  | 0.2347 | 0.001217 | 0.0105 | 8271.6828 | -6.7138
0.37598 | 0.23386 | 0.001217 |  |  |  | 0.23386 | 0.001217 | 0.0105 | 8271.6828 | -6.9817
0.3747 | 0.23306 | 0.00122 |  |  |  | 0.23306 | 0.00122 | 0.010526 | 8292.0732 | -6.5679
0.37336 | 0.23223 | 0.001218 |  |  |  | 0.23223 | 0.001218 | 0.010509 | 8278.4796 | -6.9108
0.37195 | 0.23135 | 0.001219 |  |  |  | 0.23135 | 0.001219 | 0.010518 | 8285.2764 | -7.2531
0.37066 | 0.23055 | 0.001218 |  |  |  | 0.23055 | 0.001218 | 0.010509 | 8278.4796 | -6.6658
0.36934 | 0.22973 | 0.001217 |  |  |  | 0.22973 | 0.001217 | 0.0105 | 8271.6828 | -6.7684
0.36804 | 0.22892 | 0.00122 |  |  |  | 0.22892 | 0.00122 | 0.010526 | 8292.0732 | -6.7379
0.3667 | 0.22809 | 0.001221 |  |  |  | 0.22809 | 0.001221 | 0.010535 | 8298.8699 | -6.8935
0.36538 | 0.22727 | 0.001224 |  |  |  | 0.22727 | 0.001224 | 0.010561 | 8319.2603 | -6.8272
0.36405 | 0.22644 | 0.001224 |  |  |  | 0.22644 | 0.001224 | 0.010561 | 8319.2603 | -6.9029
0.36272 | 0.22561 | 0.001223 |  |  |  | 0.22561 | 0.001223 | 0.010552 | 8312.4635 | -6.8587
0.36144 | 0.22482 | 0.001223 |  |  |  | 0.22482 | 0.001223 | 0.010552 | 8312.4635 | -6.6129
0.36007 | 0.22396 | 0.001226 |  |  |  | 0.22396 | 0.001226 | 0.010578 | 8332.8539 | -7.1076
0.35876 | 0.22315 | 0.001229 |  |  |  | 0.22315 | 0.001229 | 0.010604 | 8353.2442 | -6.7877
0.35743 | 0.22232 | 0.001229 |  |  |  | 0.22232 | 0.001229 | 0.010604 | 8353.2442 | -6.9207
0.35612 | 0.2215 | 0.001229 |  |  |  | 0.2215 | 0.001229 | 0.010604 | 8353.2442 | -6.8064
0.35479 | 0.22068 | 0.001231 |  |  |  | 0.22068 | 0.001231 | 0.010621 | 8366.8378 | -6.8795
0.35351 | 0.21988 | 0.001233 |  |  |  | 0.21988 | 0.001233 | 0.010638 | 8380.4313 | -6.6928
0.35215 | 0.21904 | 0.001233 |  |  |  | 0.21904 | 0.001233 | 0.010638 | 8380.4313 | -7.0787
0.3508 | 0.2182 | 0.001235 |  |  |  | 0.2182 | 0.001235 | 0.010656 | 8394.0249 | -7.0271
0.3494 | 0.21733 | 0.001236 |  |  |  | 0.21733 | 0.001236 | 0.010664 | 8400.8217 | -7.3386
0.34811 | 0.21652 | 0.001236 |  |  |  | 0.21652 | 0.001236 | 0.010664 | 8400.8217 | -6.7511
0.3468 | 0.21571 | 0.001238 |  |  |  | 0.21571 | 0.001238 | 0.010682 | 8414.4152 | -6.8193
0.34543 | 0.21486 | 0.001239 |  |  |  | 0.21486 | 0.001239 | 0.01069 | 8421.212 | -7.1993
0.34412 | 0.21404 | 0.001238 |  |  |  | 0.21404 | 0.001238 | 0.010682 | 8414.4152 | -6.8485
0.34281 | 0.21323 | 0.00124 |  |  |  | 0.21323 | 0.00124 | 0.010699 | 8428.0088 | -6.8722
0.34147 | 0.21239 | 0.001241 |  |  |  | 0.21239 | 0.001241 | 0.010708 | 8434.8056 | -7.0222
0.34009 | 0.21153 | 0.001241 |  |  |  | 0.21153 | 0.001241 | 0.010708 | 8434.8056 | -7.2506
0.33877 | 0.21071 | 0.00124 |  |  |  | 0.21071 | 0.00124 | 0.010699 | 8428.0088 | -6.9278
0.33745 | 0.20989 | 0.001241 |  |  |  | 0.20989 | 0.001241 | 0.010708 | 8434.8056 | -6.8963
0.33614 | 0.20908 | 0.001243 |  |  |  | 0.20908 | 0.001243 | 0.010725 | 8448.3991 | -6.8994
0.33479 | 0.20824 | 0.001244 |  |  |  | 0.20824 | 0.001244 | 0.010733 | 8455.1959 | -7.0812
0.33346 | 0.20741 | 0.001243 |  |  |  | 0.20741 | 0.001243 | 0.010725 | 8448.3991 | -6.9971
0.33206 | 0.20654 | 0.001245 |  |  |  | 0.20654 | 0.001245 | 0.010742 | 8461.9927 | -7.3628
0.33076 | 0.20573 | 0.001245 |  |  |  | 0.20573 | 0.001245 | 0.010742 | 8461.9927 | -6.8476
0.32949 | 0.20494 | 0.001246 |  |  |  | 0.20494 | 0.001246 | 0.010751 | 8468.7895 | -6.6819
0.32814 | 0.2041 | 0.001246 |  |  |  | 0.2041 | 0.001246 | 0.010751 | 8468.7895 | -7.0954
0.32687 | 0.20331 | 0.001247 |  |  |  | 0.20331 | 0.001247 | 0.010759 | 8475.5863 | -6.7031
0.32553 | 0.20248 | 0.001248 |  |  |  | 0.20248 | 0.001248 | 0.010768 | 8482.383 | -7.046
0.32415 | 0.20162 | 0.001249 |  |  |  | 0.20162 | 0.001249 | 0.010777 | 8489.1798 | -7.2891
0.32282 | 0.2008 | 0.00125 |  |  |  | 0.2008 | 0.00125 | 0.010785 | 8495.9766 | -7.0203 | 0.2 | 8495.9766
0.32154 | 0.2 | 0.00125 |  |  |  | 0.2 | 0.00125 | 0.010785 | 8495.9766 | -6.7853
0.32021 | 0.19917 | 0.001251 |  |  |  | 0.19917 | 0.001251 | 0.010794 | 8502.7734 | -7.0153
0.3189 | 0.19836 | 0.001252 |  |  |  | 0.19836 | 0.001252 | 0.010802 | 8509.5702 | -6.9522
0.31756 | 0.19752 | 0.001252 |  |  |  | 0.19752 | 0.001252 | 0.010802 | 8509.5702 | -7.0661
0.31629 | 0.19673 | 0.001253 |  |  |  | 0.19673 | 0.001253 | 0.010811 | 8516.3669 | -6.7618
0.3149 | 0.19587 | 0.001256 |  |  |  | 0.19587 | 0.001256 | 0.010837 | 8536.7573 | -7.3719
0.31356 | 0.19503 | 0.001257 |  |  |  | 0.19503 | 0.001257 | 0.010846 | 8543.5541 | -7.118
0.31224 | 0.19421 | 0.001258 |  |  |  | 0.19421 | 0.001258 | 0.010854 | 8550.3509 | -7.0014
0.31089 | 0.19337 | 0.00126 |  |  |  | 0.19337 | 0.00126 | 0.010871 | 8563.9444 | -7.2014
0.30949 | 0.1925 | 0.00126 |  |  |  | 0.1925 | 0.00126 | 0.010871 | 8563.9444 | -7.4522
0.30817 | 0.19168 | 0.001261 |  |  |  | 0.19168 | 0.001261 | 0.01088 | 8570.7412 | -7.0022
0.30687 | 0.19087 | 0.001261 |  |  |  | 0.19087 | 0.001261 | 0.01088 | 8570.7412 | -6.9463
0.30559 | 0.19008 | 0.001262 |  |  |  | 0.19008 | 0.001262 | 0.010889 | 8577.538 | -6.8211
0.30422 | 0.18923 | 0.001266 |  |  |  | 0.18923 | 0.001266 | 0.010923 | 8604.7251 | -7.3102
0.30291 | 0.18841 | 0.001266 |  |  |  | 0.18841 | 0.001266 | 0.010923 | 8604.7251 | -7.0488
0.30158 | 0.18758 | 0.001267 |  |  |  | 0.18758 | 0.001267 | 0.010932 | 8611.5219 | -7.0997
0.30021 | 0.18673 | 0.001268 |  |  |  | 0.18673 | 0.001268 | 0.01094 | 8618.3187 | -7.3679
0.29887 | 0.1859 | 0.001269 |  |  |  | 0.1859 | 0.001269 | 0.010949 | 8625.1154 | -7.1539
0.29757 | 0.18509 | 0.00127 |  |  |  | 0.18509 | 0.00127 | 0.010958 | 8631.9122 | -6.9716
0.29625 | 0.18427 | 0.00127 |  |  |  | 0.18427 | 0.00127 | 0.010958 | 8631.9122 | -7.0925
0.29492 | 0.18344 | 0.001271 |  |  |  | 0.18344 | 0.001271 | 0.010966 | 8638.709 | -7.1705
0.29361 | 0.18263 | 0.001274 |  |  |  | 0.18263 | 0.001274 | 0.010992 | 8659.0994 | -7.0204
0.29223 | 0.18177 | 0.001275 |  |  |  | 0.18177 | 0.001275 | 0.011001 | 8665.8961 | -7.4625
0.29087 | 0.18092 | 0.001277 |  |  |  | 0.18092 | 0.001277 | 0.011018 | 8679.4897 | -7.3202
0.28957 | 0.18011 | 0.001277 |  |  |  | 0.18011 | 0.001277 | 0.011018 | 8679.4897 | -7.0236
0.28829 | 0.17931 | 0.001278 |  |  |  | 0.17931 | 0.001278 | 0.011027 | 8686.2865 | -6.9238
0.28695 | 0.17848 | 0.00128 |  |  |  | 0.17848 | 0.00128 | 0.011044 | 8699.88 | -7.2455
0.28564 | 0.17767 | 0.001281 |  |  |  | 0.17767 | 0.001281 | 0.011053 | 8706.6768 | -7.0537
0.28432 | 0.17685 | 0.001282 |  |  |  | 0.17685 | 0.001282 | 0.011061 | 8713.4736 | -7.1567
0.28298 | 0.17601 | 0.001283 |  |  |  | 0.17601 | 0.001283 | 0.01107 | 8720.2704 | -7.2979
0.28164 | 0.17518 | 0.001285 |  |  |  | 0.17518 | 0.001285 | 0.011087 | 8733.8639 | -7.2304
0.28033 | 0.17437 | 0.001286 |  |  |  | 0.17437 | 0.001286 | 0.011096 | 8740.6607 | -7.1302
0.27902 | 0.17355 | 0.001287 |  |  |  | 0.17355 | 0.001287 | 0.011104 | 8747.4575 | -7.1357
0.27763 | 0.17269 | 0.001287 |  |  |  | 0.17269 | 0.001287 | 0.011104 | 8747.4575 | -7.5574
0.27635 | 0.17189 | 0.001288 |  |  |  | 0.17189 | 0.001288 | 0.011113 | 8754.2543 | -6.978
0.27497 | 0.17103 | 0.001291 |  |  |  | 0.17103 | 0.001291 | 0.011139 | 8774.6446 | -7.534
0.27362 | 0.17019 | 0.001293 |  |  |  | 0.17019 | 0.001293 | 0.011156 | 8788.2382 | -7.3792
0.27228 | 0.16936 | 0.001297 |  |  |  | 0.16936 | 0.001297 | 0.011191 | 8815.4253 | -7.3197
0.27098 | 0.16855 | 0.001296 |  |  |  | 0.16855 | 0.001296 | 0.011182 | 8808.6285 | -7.1418
0.26964 | 0.16772 | 0.001297 |  |  |  | 0.16772 | 0.001297 | 0.011191 | 8815.4253 | -7.3337
0.26836 | 0.16692 | 0.001298 |  |  |  | 0.16692 | 0.001298 | 0.011199 | 8822.2221 | -7.0212
0.26701 | 0.16608 | 0.0013 |  |  |  | 0.16608 | 0.0013 | 0.011217 | 8835.8157 | -7.4137
0.26571 | 0.16527 | 0.001301 |  |  |  | 0.16527 | 0.001301 | 0.011225 | 8842.6124 | -7.1584
0.26433 | 0.16441 | 0.001303 |  |  |  | 0.16441 | 0.001303 | 0.011242 | 8856.206 | -7.5685
0.263 | 0.16359 | 0.001303 |  |  |  | 0.16359 | 0.001303 | 0.011242 | 8856.206 | -7.3429
0.2617 | 0.16277 | 0.001302 |  |  |  | 0.16277 | 0.001302 | 0.011234 | 8849.4092 | -7.1804
0.26034 | 0.16193 | 0.001301 |  |  |  | 0.16193 | 0.001301 | 0.011225 | 8842.6124 | -7.45
0.25906 | 0.16113 | 0.001301 |  |  |  | 0.16113 | 0.001301 | 0.011225 | 8842.6124 | -7.0566
0.25778 | 0.16034 | 0.001303 |  |  |  | 0.16034 | 0.001303 | 0.011242 | 8856.206 | -7.0566
0.25642 | 0.15949 | 0.001307 |  |  |  | 0.15949 | 0.001307 | 0.011277 | 8883.3931 | -7.47
0.25508 | 0.15866 | 0.001309 |  |  |  | 0.15866 | 0.001309 | 0.011294 | 8896.9867 | -7.4374
0.25368 | 0.15779 | 0.00131 |  |  |  | 0.15779 | 0.00131 | 0.011303 | 8903.7835 | -7.7338
0.25233 | 0.15695 | 0.001311 |  |  |  | 0.15695 | 0.001311 | 0.011311 | 8910.5803 | -7.4572
0.25106 | 0.15616 | 0.001313 |  |  |  | 0.15616 | 0.001313 | 0.011329 | 8924.1738 | -7.083
0.24975 | 0.15535 | 0.001315 |  |  |  | 0.15535 | 0.001315 | 0.011346 | 8937.7674 | -7.2494
0.24848 | 0.15455 | 0.001319 |  |  |  | 0.15455 | 0.001319 | 0.011381 | 8964.9545 | -7.1044
0.24709 | 0.15369 | 0.001319 |  |  |  | 0.15369 | 0.001319 | 0.011381 | 8964.9545 | -7.7175
0.24575 | 0.15285 | 0.00132 |  |  |  | 0.15285 | 0.00132 | 0.011389 | 8971.7513 | -7.5084
0.24441 | 0.15203 | 0.001322 |  |  |  | 0.15203 | 0.001322 | 0.011406 | 8985.3449 | -7.4332
0.24305 | 0.15118 | 0.001323 |  |  |  | 0.15118 | 0.001323 | 0.011415 | 8992.1416 | -7.6093
0.24177 | 0.15038 | 0.001325 |  |  |  | 0.15038 | 0.001325 | 0.011432 | 9005.7352 | -7.2094
0.24043 | 0.14955 | 0.001328 |  |  |  | 0.14955 | 0.001328 | 0.011458 | 9026.1255 | -7.4697
0.23917 | 0.14876 | 0.001327 |  |  |  | 0.14876 | 0.001327 | 0.01145 | 9019.3288 | -7.1106
0.23782 | 0.14793 | 0.00133 |  |  |  | 0.14793 | 0.00133 | 0.011475 | 9039.7191 | -7.5484
0.23649 | 0.1471 | 0.001331 |  |  |  | 0.1471 | 0.001331 | 0.011484 | 9046.5159 | -7.481
0.23522 | 0.14631 | 0.001334 |  |  |  | 0.14631 | 0.001334 | 0.01151 | 9066.9062 | -7.1655
0.23385 | 0.14546 | 0.001336 |  |  |  | 0.14546 | 0.001336 | 0.011527 | 9080.4998 | -7.7151
0.2325 | 0.14462 | 0.001338 |  |  |  | 0.14462 | 0.001338 | 0.011544 | 9094.0934 | -7.625
0.23118 | 0.14379 | 0.001341 |  |  |  | 0.14379 | 0.001341 | 0.01157 | 9114.4837 | -7.526
0.22985 | 0.14297 | 0.001343 |  |  |  | 0.14297 | 0.001343 | 0.011588 | 9128.0773 | -7.5343
0.22851 | 0.14214 | 0.001344 |  |  |  | 0.14214 | 0.001344 | 0.011596 | 9134.874 | -7.5711
0.22719 | 0.14131 | 0.001344 |  |  |  | 0.14131 | 0.001344 | 0.011596 | 9134.874 | -7.5115
0.22588 | 0.1405 | 0.001348 |  |  |  | 0.1405 | 0.001348 | 0.011631 | 9162.0612 | -7.4714
0.22448 | 0.13963 | 0.00135 |  |  |  | 0.13963 | 0.00135 | 0.011648 | 9175.6547 | -7.9842
0.22319 | 0.13882 | 0.00135 |  |  |  | 0.13882 | 0.00135 | 0.011648 | 9175.6547 | -7.3624
0.22185 | 0.13799 | 0.001353 |  |  |  | 0.13799 | 0.001353 | 0.011674 | 9196.0451 | -7.6562
0.22051 | 0.13716 | 0.001355 |  |  |  | 0.13716 | 0.001355 | 0.011691 | 9209.6386 | -7.6704
0.21921 | 0.13635 | 0.001358 |  |  |  | 0.13635 | 0.001358 | 0.011717 | 9230.029 | -7.4265
0.21783 | 0.13549 | 0.001358 |  |  |  | 0.13549 | 0.001358 | 0.011717 | 9230.029 | -7.9342
0.21647 | 0.13464 | 0.001361 |  |  |  | 0.13464 | 0.001361 | 0.011743 | 9250.4193 | -7.8395
0.21516 | 0.13383 | 0.001364 |  |  |  | 0.13383 | 0.001364 | 0.011769 | 9270.8097 | -7.5169
0.21382 | 0.133 | 0.001364 |  |  |  | 0.133 | 0.001364 | 0.011769 | 9270.8097 | -7.7443
0.2125 | 0.13217 | 0.001369 |  |  |  | 0.13217 | 0.001369 | 0.011812 | 9304.7936 | -7.6314
0.21118 | 0.13135 | 0.00137 |  |  |  | 0.13135 | 0.00137 | 0.011821 | 9311.5904 | -7.6482
0.20981 | 0.1305 | 0.001373 |  |  |  | 0.1305 | 0.001373 | 0.011846 | 9331.9807 | -7.9377
0.20853 | 0.1297 | 0.001373 |  |  |  | 0.1297 | 0.001373 | 0.011846 | 9331.9807 | -7.453
0.20722 | 0.12889 | 0.001375 |  |  |  | 0.12889 | 0.001375 | 0.011864 | 9345.5743 | -7.592
0.20589 | 0.12806 | 0.001378 |  |  |  | 0.12806 | 0.001378 | 0.01189 | 9365.9646 | -7.7397
0.20454 | 0.12723 | 0.00138 |  |  |  | 0.12723 | 0.00138 | 0.011907 | 9379.5582 | -7.8412
0.2033 | 0.12645 | 0.001382 |  |  |  | 0.12645 | 0.001382 | 0.011924 | 9393.1517 | -7.2921
0.20194 | 0.12561 | 0.001385 |  |  |  | 0.12561 | 0.001385 | 0.01195 | 9413.5421 | -7.9018
0.20064 | 0.1248 | 0.001387 |  |  |  | 0.1248 | 0.001387 | 0.011967 | 9427.1356 | -7.6173
0.19933 | 0.12398 | 0.001389 |  |  |  | 0.12398 | 0.001389 | 0.011984 | 9440.7292 | -7.7222
0.19799 | 0.12315 | 0.001393 |  |  |  | 0.12315 | 0.001393 | 0.012019 | 9467.9163 | -7.8918
0.19661 | 0.12229 | 0.001395 |  |  |  | 0.12229 | 0.001395 | 0.012036 | 9481.5099 | -8.1091
0.19525 | 0.12145 | 0.001397 |  |  |  | 0.12145 | 0.001397 | 0.012053 | 9495.1034 | -8.0027
0.19393 | 0.12062 | 0.001401 |  |  |  | 0.12062 | 0.001401 | 0.012088 | 9522.2906 | -7.8307
0.19254 | 0.11976 | 0.001402 |  |  |  | 0.11976 | 0.001402 | 0.012097 | 9529.0874 | -8.2061
0.19132 | 0.119 | 0.001403 |  |  |  | 0.119 | 0.001403 | 0.012105 | 9535.8841 | -7.2455
0.18992 | 0.11813 | 0.001407 |  |  |  | 0.11813 | 0.001407 | 0.01214 | 9563.0713 | -8.3157
0.18866 | 0.11734 | 0.001409 |  |  |  | 0.11734 | 0.001409 | 0.012157 | 9576.6648 | -7.5358
0.18729 | 0.1165 | 0.001411 |  |  |  | 0.1165 | 0.001411 | 0.012174 | 9590.2584 | -8.1247
0.18603 | 0.11571 | 0.001415 |  |  |  | 0.11571 | 0.001415 | 0.012209 | 9617.4455 | -7.5387
0.18466 | 0.11486 | 0.001418 |  |  |  | 0.11486 | 0.001418 | 0.012235 | 9637.8359 | -8.1981
0.18326 | 0.11399 | 0.00142 |  |  |  | 0.11399 | 0.00142 | 0.012252 | 9651.4294 | -8.3985
0.18194 | 0.11316 | 0.001421 |  |  |  | 0.11316 | 0.001421 | 0.012261 | 9658.2262 | -7.969
0.18068 | 0.11238 | 0.001423 |  |  |  | 0.11238 | 0.001423 | 0.012278 | 9671.8198 | -7.5807
0.17936 | 0.11156 | 0.001427 |  |  |  | 0.11156 | 0.001427 | 0.012312 | 9699.0069 | -7.9401
0.178 | 0.11071 | 0.001431 |  |  |  | 0.11071 | 0.001431 | 0.012347 | 9726.194 | -8.2221
0.17665 | 0.10988 | 0.001437 |  |  |  | 0.10988 | 0.001437 | 0.012399 | 9766.9747 | -8.166
0.17531 | 0.10904 | 0.001433 |  |  |  | 0.10904 | 0.001433 | 0.012364 | 9739.7876 | -8.105
0.17395 | 0.10819 | 0.001438 |  |  |  | 0.10819 | 0.001438 | 0.012407 | 9773.7715 | -8.2959
0.17261 | 0.10736 | 0.001438 |  |  |  | 0.10736 | 0.001438 | 0.012407 | 9773.7715 | -8.128
0.1713 | 0.10655 | 0.001443 |  |  |  | 0.10655 | 0.001443 | 0.01245 | 9807.7554 | -7.996
0.16991 | 0.10568 | 0.001443 |  |  |  | 0.10568 | 0.001443 | 0.01245 | 9807.7554 | -8.4552
0.16859 | 0.10486 | 0.001446 |  |  |  | 0.10486 | 0.001446 | 0.012476 | 9828.1457 | -8.067
0.16726 | 0.10404 | 0.001448 |  |  |  | 0.10404 | 0.001448 | 0.012494 | 9841.7393 | -8.1361
0.16599 | 0.10324 | 0.001451 |  |  |  | 0.10324 | 0.001451 | 0.012519 | 9862.1296 | -7.7947
0.16471 | 0.10245 | 0.001454 |  |  |  | 0.10245 | 0.001454 | 0.012545 | 9882.52 | -7.8231
0.16334 | 0.1016 | 0.001459 |  |  |  | 0.1016 | 0.001459 | 0.012588 | 9916.5039 | -8.4358
0.16204 | 0.10079 | 0.001458 |  |  |  | 0.10079 | 0.001458 | 0.01258 | 9909.7071 | -8.0589 | 0.1 | 9942.0365
0.16071 | 0.09996 | 0.001463 |  |  |  | 0.09996 | 0.001463 | 0.012623 | 9943.691 | -8.2058
0.15937 | 0.099126 | 0.001463 |  |  |  | 0.099126 | 0.001463 | 0.012623 | 9943.691 | -8.2879
0.15805 | 0.09831 | 0.001469 |  |  |  | 0.09831 | 0.001469 | 0.012675 | 9984.4717 | -8.1375
0.15674 | 0.097495 | 0.001469 |  |  |  | 0.097495 | 0.001469 | 0.012675 | 9984.4717 | -8.1293
0.15544 | 0.096686 | 0.001472 |  |  |  | 0.096686 | 0.001472 | 0.012701 | 10004.862 | -8.0941
0.15408 | 0.09584 | 0.001476 |  |  |  | 0.09584 | 0.001476 | 0.012735 | 10032.0492 | -8.4686
0.15275 | 0.095013 | 0.001479 |  |  |  | 0.095013 | 0.001479 | 0.012761 | 10052.4395 | -8.3075
0.15146 | 0.094205 | 0.001482 |  |  |  | 0.094205 | 0.001482 | 0.012787 | 10072.8299 | -8.1304
0.15011 | 0.09337 | 0.001487 |  |  |  | 0.09337 | 0.001487 | 0.01283 | 10106.8138 | -8.4222
0.14878 | 0.092539 | 0.001488 |  |  |  | 0.092539 | 0.001488 | 0.012839 | 10113.6105 | -8.4015
0.14743 | 0.091702 | 0.001494 |  |  |  | 0.091702 | 0.001494 | 0.01289 | 10154.3912 | -8.4843
0.14606 | 0.090848 | 0.001496 |  |  |  | 0.090848 | 0.001496 | 0.012908 | 10167.9848 | -8.6777
0.14471 | 0.090011 | 0.001499 |  |  |  | 0.090011 | 0.001499 | 0.012934 | 10188.3751 | -8.515
0.14341 | 0.089204 | 0.001501 |  |  |  | 0.089204 | 0.001501 | 0.012951 | 10201.9687 | -8.2375
0.14209 | 0.088382 | 0.001506 |  |  |  | 0.088382 | 0.001506 | 0.012994 | 10235.9526 | -8.3965
0.14081 | 0.087582 | 0.001508 |  |  |  | 0.087582 | 0.001508 | 0.013011 | 10249.5462 | -8.1931
0.13943 | 0.086727 | 0.001511 |  |  |  | 0.086727 | 0.001511 | 0.013037 | 10269.9365 | -8.7683
0.13813 | 0.085916 | 0.001515 |  |  |  | 0.085916 | 0.001515 | 0.013072 | 10297.1236 | -8.3408
0.13671 | 0.085036 | 0.001515 |  |  |  | 0.085036 | 0.001515 | 0.013072 | 10297.1236 | -9.0628
0.13547 | 0.08426 | 0.00152 |  |  |  | 0.08426 | 0.00152 | 0.013115 | 10331.1075 | -8
0.13404 | 0.083374 | 0.001525 |  |  |  | 0.083374 | 0.001525 | 0.013158 | 10365.0915 | -9.1785
0.13279 | 0.082597 | 0.001528 |  |  |  | 0.082597 | 0.001528 | 0.013184 | 10385.4818 | -8.0539
0.13146 | 0.081768 | 0.001531 |  |  |  | 0.081768 | 0.001531 | 0.01321 | 10405.8721 | -8.6193
0.13017 | 0.080963 | 0.001534 |  |  |  | 0.080963 | 0.001534 | 0.013236 | 10426.2625 | -8.39
0.12887 | 0.080155 | 0.001539 |  |  |  | 0.080155 | 0.001539 | 0.013279 | 10460.2464 | -8.4379
0.12754 | 0.079329 | 0.001541 |  |  |  | 0.079329 | 0.001541 | 0.013296 | 10473.84 | -8.6459
0.1261 | 0.078432 | 0.001547 |  |  |  | 0.078432 | 0.001547 | 0.013348 | 10514.6206 | -9.406
0.12478 | 0.077611 | 0.001551 |  |  |  | 0.077611 | 0.001551 | 0.013382 | 10541.8078 | -8.6441
0.12351 | 0.076824 | 0.001555 |  |  |  | 0.076824 | 0.001555 | 0.013417 | 10568.9949 | -8.3119
0.12219 | 0.076005 | 0.001558 |  |  |  | 0.076005 | 0.001558 | 0.013443 | 10589.3852 | -8.6596
0.12086 | 0.075177 | 0.001562 |  |  |  | 0.075177 | 0.001562 | 0.013477 | 10616.5724 | -8.778
0.11955 | 0.074359 | 0.001565 |  |  |  | 0.074359 | 0.001565 | 0.013503 | 10636.9627 | -8.6986
0.11825 | 0.073553 | 0.001568 |  |  |  | 0.073553 | 0.001568 | 0.013529 | 10657.353 | -8.5828
0.11684 | 0.072675 | 0.001572 |  |  |  | 0.072675 | 0.001572 | 0.013563 | 10684.5402 | -9.3653
0.11554 | 0.071868 | 0.001575 |  |  |  | 0.071868 | 0.001575 | 0.013589 | 10704.9305 | -8.6278
0.11416 | 0.071009 | 0.001581 |  |  |  | 0.071009 | 0.001581 | 0.013641 | 10745.7112 | -9.2129
0.11284 | 0.070186 | 0.001584 |  |  |  | 0.070186 | 0.001584 | 0.013667 | 10766.1015 | -8.8511
0.11148 | 0.069337 | 0.001588 |  |  |  | 0.069337 | 0.001588 | 0.013701 | 10793.2887 | -9.1523
0.11024 | 0.068572 | 0.001592 |  |  |  | 0.068572 | 0.001592 | 0.013736 | 10820.4758 | -8.2746
0.10888 | 0.067721 | 0.001596 |  |  |  | 0.067721 | 0.001596 | 0.01377 | 10847.6629 | -9.2187
0.10748 | 0.066851 | 0.001603 |  |  |  | 0.066851 | 0.001603 | 0.013831 | 10895.2404 | -9.4601
0.10622 | 0.066066 | 0.001609 |  |  |  | 0.066066 | 0.001609 | 0.013883 | 10936.0211 | -8.5684
0.10485 | 0.065219 | 0.001615 |  |  |  | 0.065219 | 0.001615 | 0.013934 | 10976.8018 | -9.2819
0.10358 | 0.064424 | 0.001619 |  |  |  | 0.064424 | 0.001619 | 0.013969 | 11003.9889 | -8.7364
0.10228 | 0.063618 | 0.001625 |  |  |  | 0.063618 | 0.001625 | 0.014021 | 11044.7696 | -8.8869
0.10094 | 0.062787 | 0.001631 |  |  |  | 0.062787 | 0.001631 | 0.014072 | 11085.5503 | -9.1882
0.099612 | 0.061959 | 0.001637 |  |  |  | 0.061959 | 0.001637 | 0.014124 | 11126.331 | -9.2013
0.098272 | 0.061125 | 0.001642 |  |  |  | 0.061125 | 0.001642 | 0.014167 | 11160.3149 | -9.2877
0.096917 | 0.060282 | 0.001646 |  |  |  | 0.060282 | 0.001646 | 0.014202 | 11187.502 | -9.4175
0.095625 | 0.059479 | 0.001652 |  |  |  | 0.059479 | 0.001652 | 0.014254 | 11228.2827 | -9.0069
0.094284 | 0.058645 | 0.001657 |  |  |  | 0.058645 | 0.001657 | 0.014297 | 11262.2666 | -9.3797
0.093004 | 0.057848 | 0.001663 |  |  |  | 0.057848 | 0.001663 | 0.014349 | 11303.0473 | -8.9828
0.091717 | 0.057048 | 0.00167 |  |  |  | 0.057048 | 0.00167 | 0.014409 | 11350.6247 | -9.0673
0.090323 | 0.056181 | 0.001679 |  |  |  | 0.056181 | 0.001679 | 0.014487 | 11411.7958 | -9.8683
0.08904 | 0.055383 | 0.001684 |  |  |  | 0.055383 | 0.001684 | 0.01453 | 11445.7797 | -9.1205
0.087696 | 0.054547 | 0.001689 |  |  |  | 0.054547 | 0.001689 | 0.014573 | 11479.7636 | -9.5825
0.08634 | 0.053703 | 0.001696 |  |  |  | 0.053703 | 0.001696 | 0.014633 | 11527.3411 | -9.7025
0.08505 | 0.052901 | 0.001701 |  |  |  | 0.052901 | 0.001701 | 0.014676 | 11561.325 | -9.2629
0.083774 | 0.052107 | 0.001709 |  |  |  | 0.052107 | 0.001709 | 0.014745 | 11615.6992 | -9.1975
0.082441 | 0.051278 | 0.001714 |  |  |  | 0.051278 | 0.001714 | 0.014789 | 11649.6831 | -9.645
0.081123 | 0.050459 | 0.001719 |  |  |  | 0.050459 | 0.001719 | 0.014832 | 11683.667 | -9.5643
0.079765 | 0.049614 | 0.001728 |  |  |  | 0.049614 | 0.001728 | 0.014909 | 11744.8381 | -9.8947
0.078389 | 0.048758 | 0.001734 |  |  |  | 0.048758 | 0.001734 | 0.014961 | 11785.6187 | -10.0695
0.077067 | 0.047936 | 0.001741 |  |  |  | 0.047936 | 0.001741 | 0.015022 | 11833.1962 | -9.7107
0.075658 | 0.047059 | 0.001748 |  |  |  | 0.047059 | 0.001748 | 0.015082 | 11880.7737 | -10.3914
0.074406 | 0.046281 | 0.001757 |  |  |  | 0.046281 | 0.001757 | 0.01516 | 11941.9447 | -9.2759
0.073091 | 0.045463 | 0.001766 |  |  |  | 0.045463 | 0.001766 | 0.015237 | 12003.1157 | -9.7927
0.071741 | 0.044623 | 0.001774 |  |  |  | 0.044623 | 0.001774 | 0.015306 | 12057.49 | -10.1018
0.070388 | 0.043781 | 0.001784 |  |  |  | 0.043781 | 0.001784 | 0.015393 | 12125.4578 | -10.1758
0.069034 | 0.042939 | 0.001792 |  |  |  | 0.042939 | 0.001792 | 0.015462 | 12179.8321 | -10.2348
0.067723 | 0.042124 | 0.001803 |  |  |  | 0.042124 | 0.001803 | 0.015557 | 12254.5966 | -9.9624
0.066417 | 0.041311 | 0.001811 |  |  |  | 0.041311 | 0.001811 | 0.015626 | 12308.9709 | -9.9769
0.065157 | 0.040528 | 0.001822 |  |  |  | 0.040528 | 0.001822 | 0.01572 | 12383.7355 | -9.6761
0.063785 | 0.039674 | 0.001831 |  |  |  | 0.039674 | 0.001831 | 0.015798 | 12444.9065 | -10.5942
0.062504 | 0.038877 | 0.001841 |  |  |  | 0.038877 | 0.001841 | 0.015884 | 12512.8743 | -9.943
0.061177 | 0.038052 | 0.001851 |  |  |  | 0.038052 | 0.001851 | 0.015971 | 12580.8422 | -10.3561
0.05978 | 0.037183 | 0.001862 |  |  |  | 0.037183 | 0.001862 | 0.016066 | 12655.6067 | -10.9644
0.058469 | 0.036368 | 0.001871 |  |  |  | 0.036368 | 0.001871 | 0.016143 | 12716.7778 | -10.3449
0.057132 | 0.035536 | 0.00188 |  |  |  | 0.035536 | 0.00188 | 0.016221 | 12777.9488 | -10.6009
0.055774 | 0.034691 | 0.001889 |  |  |  | 0.034691 | 0.001889 | 0.016299 | 12839.1198 | -10.8191
0.054447 | 0.033866 | 0.001899 |  |  |  | 0.033866 | 0.001899 | 0.016385 | 12907.0877 | -10.6254
0.05315 | 0.033059 | 0.001907 |  |  |  | 0.033059 | 0.001907 | 0.016454 | 12961.4619 | -10.4345
0.051837 | 0.032243 | 0.001915 |  |  |  | 0.032243 | 0.001915 | 0.016523 | 13015.8362 | -10.6076
0.050527 | 0.031428 | 0.001921 |  |  |  | 0.031428 | 0.001921 | 0.016575 | 13056.6168 | -10.6222
0.049171 | 0.030584 | 0.001929 |  |  |  | 0.030584 | 0.001929 | 0.016644 | 13110.9911 | -11.0353
0.047889 | 0.029787 | 0.001937 |  |  |  | 0.029787 | 0.001937 | 0.016713 | 13165.3653 | -10.4764
0.046535 | 0.028945 | 0.001942 |  |  |  | 0.028945 | 0.001942 | 0.016756 | 13199.3492 | -11.102
0.045245 | 0.028142 | 0.001949 |  |  |  | 0.028142 | 0.001949 | 0.016816 | 13246.9267 | -10.61
0.043904 | 0.027308 | 0.001952 |  |  |  | 0.027308 | 0.001952 | 0.016842 | 13267.3171 | -11.0578
0.042558 | 0.026471 | 0.001955 |  |  |  | 0.026471 | 0.001955 | 0.016868 | 13287.7074 | -11.1161
0.041228 | 0.025644 | 0.001958 |  |  |  | 0.025644 | 0.001958 | 0.016894 | 13308.0977 | -11.0008
0.039866 | 0.024797 | 0.001959 |  |  |  | 0.024797 | 0.001959 | 0.016903 | 13314.8945 | -11.277
0.03853 | 0.023966 | 0.001962 |  |  |  | 0.023966 | 0.001962 | 0.016928 | 13335.2849 | -11.073
0.037244 | 0.023166 | 0.001962 |  |  |  | 0.023166 | 0.001962 | 0.016928 | 13335.2849 | -10.6668
0.035985 | 0.022383 | 0.001967 |  |  |  | 0.022383 | 0.001967 | 0.016972 | 13369.2688 | -10.4561
0.034647 | 0.02155 | 0.001967 |  |  |  | 0.02155 | 0.001967 | 0.016972 | 13369.2688 | -11.1264
0.033284 | 0.020703 | 0.001967 |  |  |  | 0.020703 | 0.001967 | 0.016972 | 13369.2688 | -11.3343
0.031904 | 0.019844 | 0.001968 |  |  |  | 0.019844 | 0.001968 | 0.01698 | 13376.0656 | -11.4786
0.030579 | 0.01902 | 0.00197 |  |  |  | 0.01902 | 0.00197 | 0.016997 | 13389.6591 | -11.0295
0.029217 | 0.018173 | 0.001968 |  |  |  | 0.018173 | 0.001968 | 0.01698 | 13376.0656 | -11.3375
0.027879 | 0.017341 | 0.001971 |  |  |  | 0.017341 | 0.001971 | 0.017006 | 13396.4559 | -11.1405
0.026585 | 0.016536 | 0.001969 |  |  |  | 0.016536 | 0.001969 | 0.016989 | 13382.8623 | -10.7769
0.025306 | 0.01574 | 0.001979 |  |  |  | 0.01574 | 0.001979 | 0.017075 | 13450.8302 | -10.6736
0.023966 | 0.014907 | 0.00198 |  |  |  | 0.014907 | 0.00198 | 0.017084 | 13457.6269 | -11.2138
0.02264 | 0.014082 | 0.001982 |  |  |  | 0.014082 | 0.001982 | 0.017101 | 13471.2205 | -11.1051
0.021294 | 0.013245 | 0.001984 |  |  |  | 0.013245 | 0.001984 | 0.017118 | 13484.8141 | -11.284
0.019924 | 0.012393 | 0.001979 |  |  |  | 0.012393 | 0.001979 | 0.017075 | 13450.8302 | -11.4765
0.018634 | 0.01159 | 0.001982 |  |  |  | 0.01159 | 0.001982 | 0.017101 | 13471.2205 | -10.8009
0.017309 | 0.010766 | 0.001987 |  |  |  | 0.010766 | 0.001987 | 0.017144 | 13505.2044 | -11.1163
0.015946 | 0.0099184 | 0.001991 |  |  |  | 0.0099184 | 0.001991 | 0.017179 | 13532.3915 | -11.461
0.01466 | 0.0091185 | 0.001998 |  |  |  | 0.0091185 | 0.001998 | 0.017239 | 13579.969 | -10.8435
0.013258 | 0.0082465 | 0.002004 |  |  |  | 0.0082465 | 0.002004 | 0.017291 | 13620.7497 | -11.8601
0.011919 | 0.0074136 | 0.002013 |  |  |  | 0.0074136 | 0.002013 | 0.017368 | 13681.9207 | -11.3696
0.010637 | 0.0066162 | 0.002016 |  |  |  | 0.0066162 | 0.002016 | 0.017394 | 13702.3111 | -10.9181
0.009288 | 0.0057771 | 0.002026 |  |  |  | 0.0057771 | 0.002026 | 0.017481 | 13770.2789 | -11.5258
0.007895 | 0.0049107 | 0.002036 |  |  |  | 0.0049107 | 0.002036 | 0.017567 | 13838.2467 | -11.9606
0.006652 | 0.0041375 | 0.002047 |  |  |  | 0.0041375 | 0.002047 | 0.017662 | 13913.0113 | -10.7279
0.005391 | 0.0033532 | 0.002059 |  |  |  | 0.0033532 | 0.002059 | 0.017765 | 13994.5727 | -10.9445
0.004085 | 0.0025409 | 0.002062 |  |  |  | 0.0025409 | 0.002062 | 0.017791 | 14014.963 | -11.3765
0.002764 | 0.0017192 | 0.002072 |  |  |  | 0.0017192 | 0.002072 | 0.017877 | 14082.9308 | -11.5435
0.00141 | 0.00087702 | 0.002079 |  |  |  | 0.00087702 | 0.002079 | 0.017938 | 14130.5083 | -11.8805
0.000193 | 0.00012005 | 0.002081 |  |  |  | 0.00012005 | 0.002081 | 0.017955 | 14144.1018 | -10.7016 | 0 | 14133.8402
-0.000574 | -0.00035703 | 0.002075 |  |  |  | -0.00035703 | 0.002075 | 0.017903 | 14103.3212 | -6.7381
-0.000731 | -0.00045468 | 0.002023 |  |  |  | -0.00045468 | 0.002023 | 0.017455 | 13749.8885 | -1.36
-6.8521e-05 | -4.262e-05 | 0.002011 |  |  |  | -4.262e-05 | 0.002011 | 0.017351 | 13668.3272 | 5.649
-0.000564 | -0.00035081 | 0.002082 |  |  |  | -0.00035081 | 0.002082 | 0.017964 | 14150.8986 | -4.2868
-0.001781 | -0.0011078 | 0.002106 |  |  |  | -0.0011078 | 0.002106 | 0.018171 | 14314.0214 | -10.7736
-0.003176 | -0.0019755 | 0.002118 |  |  |  | -0.0019755 | 0.002118 | 0.018274 | 14395.5828 | -12.4555
-0.004627 | -0.002878 | 0.00213 |  |  |  | -0.002878 | 0.00213 | 0.018378 | 14477.1441 | -13.0291
-0.006151 | -0.0038259 | 0.002142 |  |  |  | -0.0038259 | 0.002142 | 0.018481 | 14558.7055 | -13.7619
-0.007663 | -0.0047664 | 0.002155 |  |  |  | -0.0047664 | 0.002155 | 0.018594 | 14647.0637 | -13.7335
-0.009157 | -0.0056957 | 0.002167 |  |  |  | -0.0056957 | 0.002167 | 0.018697 | 14728.625 | -13.6489
-0.010583 | -0.0065826 | 0.002178 |  |  |  | -0.0065826 | 0.002178 | 0.018792 | 14803.3896 | -13.097
-0.012023 | -0.0074783 | 0.002189 |  |  |  | -0.0074783 | 0.002189 | 0.018887 | 14878.1542 | -13.2926
-0.013422 | -0.0083485 | 0.002199 |  |  |  | -0.0083485 | 0.002199 | 0.018973 | 14946.122 | -12.9762
-0.014721 | -0.0091565 | 0.00221 |  |  |  | -0.0091565 | 0.00221 | 0.019068 | 15020.8866 | -12.1063
-0.016144 | -0.010042 | 0.002221 |  |  |  | -0.010042 | 0.002221 | 0.019163 | 15095.6512 | -13.3282
-0.017572 | -0.01093 | 0.00223 |  |  |  | -0.01093 | 0.00223 | 0.019241 | 15156.8223 | -13.4354
-0.018939 | -0.01178 | 0.002238 |  |  |  | -0.01178 | 0.002238 | 0.01931 | 15211.1965 | -12.9106
-0.020368 | -0.012669 | 0.002246 |  |  |  | -0.012669 | 0.002246 | 0.019379 | 15265.5708 | -13.5445
-0.021689 | -0.013491 | 0.002258 |  |  |  | -0.013491 | 0.002258 | 0.019482 | 15347.1321 | -12.5766
-0.023122 | -0.014382 | 0.002264 |  |  |  | -0.014382 | 0.002264 | 0.019534 | 15387.9128 | -13.6975
-0.024497 | -0.015237 | 0.002274 |  |  |  | -0.015237 | 0.002274 | 0.01962 | 15455.8806 | -13.1896
-0.025793 | -0.016043 | 0.002287 |  |  |  | -0.016043 | 0.002287 | 0.019733 | 15544.2388 | -12.4948
-0.02716 | -0.016894 | 0.002292 |  |  |  | -0.016894 | 0.002292 | 0.019776 | 15578.2227 | -13.2313
-0.028451 | -0.017697 | 0.002299 |  |  |  | -0.017697 | 0.002299 | 0.019836 | 15625.8002 | -12.5284
-0.029792 | -0.018531 | 0.002305 |  |  |  | -0.018531 | 0.002305 | 0.019888 | 15666.5809 | -13.0505
-0.031134 | -0.019365 | 0.002308 |  |  |  | -0.019365 | 0.002308 | 0.019914 | 15686.9712 | -13.0858
-0.032434 | -0.020174 | 0.002317 |  |  |  | -0.020174 | 0.002317 | 0.019991 | 15748.1422 | -12.7092
-0.033817 | -0.021034 | 0.002322 |  |  |  | -0.021034 | 0.002322 | 0.020035 | 15782.1261 | -13.5616
-0.035126 | -0.021848 | 0.002326 |  |  |  | -0.021848 | 0.002326 | 0.020069 | 15809.3133 | -12.8608
-0.036467 | -0.022682 | 0.002331 |  |  |  | -0.022682 | 0.002331 | 0.020112 | 15843.2972 | -13.2008
-0.037836 | -0.023534 | 0.002334 |  |  |  | -0.023534 | 0.002334 | 0.020138 | 15863.6875 | -13.4995
-0.039118 | -0.024331 | 0.002338 |  |  |  | -0.024331 | 0.002338 | 0.020173 | 15890.8746 | -12.6606
-0.040486 | -0.025182 | 0.002338 |  |  |  | -0.025182 | 0.002338 | 0.020173 | 15890.8746 | -13.5215
-0.041707 | -0.025942 | 0.002338 |  |  |  | -0.025942 | 0.002338 | 0.020173 | 15890.8746 | -12.0685
-0.043119 | -0.02682 | 0.002338 |  |  |  | -0.02682 | 0.002338 | 0.020173 | 15890.8746 | -13.9564
-0.044449 | -0.027647 | 0.002339 |  |  |  | -0.027647 | 0.002339 | 0.020181 | 15897.6714 | -13.1487
-0.045765 | -0.028466 | 0.00234 |  |  |  | -0.028466 | 0.00234 | 0.02019 | 15904.4682 | -13.0159
-0.047159 | -0.029333 | 0.00234 |  |  |  | -0.029333 | 0.00234 | 0.02019 | 15904.4682 | -13.7903
-0.048488 | -0.03016 | 0.002339 |  |  |  | -0.03016 | 0.002339 | 0.020181 | 15897.6714 | -13.1444
-0.049811 | -0.030982 | 0.002336 |  |  |  | -0.030982 | 0.002336 | 0.020155 | 15877.2811 | -13.0739
-0.051131 | -0.031803 | 0.002335 |  |  |  | -0.031803 | 0.002335 | 0.020147 | 15870.4843 | -13.0331
-0.052501 | -0.032656 | 0.002331 |  |  |  | -0.032656 | 0.002331 | 0.020112 | 15843.2972 | -13.5123
-0.0538 | -0.033464 | 0.002332 |  |  |  | -0.033464 | 0.002332 | 0.020121 | 15850.0939 | -12.8038
-0.055106 | -0.034276 | 0.002327 |  |  |  | -0.034276 | 0.002327 | 0.020078 | 15816.11 | -12.8617
-0.056462 | -0.035119 | 0.002325 |  |  |  | -0.035119 | 0.002325 | 0.02006 | 15802.5165 | -13.3341
-0.057769 | -0.035932 | 0.002318 |  |  |  | -0.035932 | 0.002318 | 0.02 | 15754.939 | -12.8274
-0.05918 | -0.03681 | 0.002314 |  |  |  | -0.03681 | 0.002314 | 0.019965 | 15727.7519 | -13.8153
-0.060514 | -0.03764 | 0.002307 |  |  |  | -0.03764 | 0.002307 | 0.019905 | 15680.1744 | -13.0303
-0.061826 | -0.038456 | 0.002301 |  |  |  | -0.038456 | 0.002301 | 0.019853 | 15639.3937 | -12.7794
-0.06311 | -0.039254 | 0.002295 |  |  |  | -0.039254 | 0.002295 | 0.019802 | 15598.613 | -12.4741
-0.06444 | -0.040082 | 0.002284 |  |  |  | -0.040082 | 0.002284 | 0.019707 | 15523.8484 | -12.8732
-0.06573 | -0.040884 | 0.002278 |  |  |  | -0.040884 | 0.002278 | 0.019655 | 15483.0678 | -12.4397
-0.067048 | -0.041704 | 0.002269 |  |  |  | -0.041704 | 0.002269 | 0.019577 | 15421.8967 | -12.6679
-0.068336 | -0.042505 | 0.002261 |  |  |  | -0.042505 | 0.002261 | 0.019508 | 15367.5225 | -12.3333
-0.069673 | -0.043337 | 0.002254 |  |  |  | -0.043337 | 0.002254 | 0.019448 | 15319.945 | -12.7601
-0.071012 | -0.044169 | 0.002243 |  |  |  | -0.044169 | 0.002243 | 0.019353 | 15245.1804 | -12.7282
-0.072397 | -0.045031 | 0.002234 |  |  |  | -0.045031 | 0.002234 | 0.019275 | 15184.0094 | -13.1069
0.042757 | 0.026595 | 0.002249 |  |  |  | -0.046646 | 0.002213 | 0.019094 | 15041.277 | -24.4026 |  | 0.026595 | 0.002249 | 0.019405 | 15285.9611 | 203.264
-0.074993 | -0.046646 | 0.002213 |  |  |  | -0.04745 | 0.002203 | 0.019008 | 14973.3092 | -12.0696
-0.076286 | -0.04745 | 0.002203 |  |  |  | -0.048328 | 0.002192 | 0.018913 | 14898.5446 | -13.1177
-0.077698 | -0.048328 | 0.002192 |  |  |  | -0.049131 | 0.00218 | 0.018809 | 14816.9832 | -11.9216
-0.078988 | -0.049131 | 0.00218 |  |  |  | -0.049998 | 0.002169 | 0.018714 | 14742.2186 | -12.8241
-0.080383 | -0.049998 | 0.002169 |  |  |  | -0.050832 | 0.00216 | 0.018637 | 14681.0476 | -12.271
-0.081724 | -0.050832 | 0.00216 |  |  |  | -0.051648 | 0.002151 | 0.018559 | 14619.8765 | -11.9466
-0.083035 | -0.051648 | 0.002151 |  |  |  | -0.052443 | 0.002137 | 0.018438 | 14524.7216 | -11.5838
-0.084313 | -0.052443 | 0.002137 |  |  |  | -0.053276 | 0.002126 | 0.018343 | 14449.957 | -12.0659
-0.085652 | -0.053276 | 0.002126 |  |  |  | -0.05413 | 0.002114 | 0.01824 | 14368.3956 | -12.3055
-0.087025 | -0.05413 | 0.002114 |  |  |  | -0.054926 | 0.002104 | 0.018154 | 14300.4278 | -11.4125
-0.088305 | -0.054926 | 0.002104 |  |  |  | -0.055759 | 0.002092 | 0.01805 | 14218.8664 | -11.8851
-0.089645 | -0.055759 | 0.002092 |  |  |  | -0.056577 | 0.002079 | 0.017938 | 14130.5083 | -11.5939
-0.09096 | -0.056577 | 0.002079 |  |  |  | -0.057369 | 0.002068 | 0.017843 | 14055.7437 | -11.159
-0.092233 | -0.057369 | 0.002068 |  |  |  | -0.058233 | 0.002058 | 0.017757 | 13987.7759 | -12.1142
-0.093622 | -0.058233 | 0.002058 |  |  |  | -0.059048 | 0.002047 | 0.017662 | 13913.0113 | -11.3671
-0.094932 | -0.059048 | 0.002047 |  |  |  | -0.059877 | 0.002035 | 0.017558 | 13831.4499 | -11.5105
-0.096266 | -0.059877 | 0.002035 |  |  |  | -0.060712 | 0.002025 | 0.017472 | 13763.4821 | -11.5171
-0.097608 | -0.060712 | 0.002025 |  |  |  | -0.0615 | 0.002012 | 0.01736 | 13675.1239 | -10.8118
-0.098875 | -0.0615 | 0.002012 |  |  |  | -0.062291 | 0.002003 | 0.017282 | 13613.9529 | -10.7869
-0.10015 | -0.062291 | 0.002003 |  |  |  | -0.06317 | 0.001991 | 0.017179 | 13532.3915 | -11.9293
-0.10156 | -0.06317 | 0.001991 |  |  |  | -0.06394 | 0.00198 | 0.017084 | 13457.6269 | -10.4
-0.1028 | -0.06394 | 0.00198 |  |  |  | -0.064798 | 0.001969 | 0.016989 | 13382.8623 | -11.5111
-0.10418 | -0.064798 | 0.001969 |  |  |  | -0.065627 | 0.00196 | 0.016911 | 13321.6913 | -11.0707
-0.10551 | -0.065627 | 0.00196 |  |  |  | -0.066481 | 0.001948 | 0.016808 | 13240.1299 | -11.342
-0.10688 | -0.066481 | 0.001948 |  |  |  | -0.067291 | 0.001939 | 0.01673 | 13178.9589 | -10.6977
-0.10819 | -0.067291 | 0.001939 |  |  |  | -0.068118 | 0.00193 | 0.016652 | 13117.7879 | -10.8689
-0.10951 | -0.068118 | 0.00193 |  |  |  | -0.068929 | 0.001921 | 0.016575 | 13056.6168 | -10.6149
-0.11082 | -0.068929 | 0.001921 |  |  |  | -0.069731 | 0.001911 | 0.016488 | 12988.649 | -10.4491
-0.11211 | -0.069731 | 0.001911 |  |  |  | -0.07054 | 0.001898 | 0.016376 | 12900.2909 | -10.4749
-0.11341 | -0.07054 | 0.001898 |  |  |  | -0.071396 | 0.001891 | 0.016316 | 12852.7134 | -11.0126
-0.11478 | -0.071396 | 0.001891 |  |  |  | -0.072227 | 0.00188 | 0.016221 | 12777.9488 | -10.6494
-0.11612 | -0.072227 | 0.00188 |  |  |  | -0.073079 | 0.001872 | 0.016152 | 12723.5746 | -10.8734
-0.11749 | -0.073079 | 0.001872 |  |  |  | -0.07392 | 0.001864 | 0.016083 | 12669.2003 | -10.677
-0.11884 | -0.07392 | 0.001864 |  |  |  | -0.074702 | 0.001854 | 0.015997 | 12601.2325 | -9.8789
-0.1201 | -0.074702 | 0.001854 |  |  |  | -0.075528 | 0.001846 | 0.015928 | 12546.8582 | -10.3864
-0.12143 | -0.075528 | 0.001846 |  |  |  | -0.076383 | 0.001836 | 0.015841 | 12478.8904 | -10.7016
-0.1228 | -0.076383 | 0.001836 |  |  |  | -0.077206 | 0.001829 | 0.015781 | 12431.313 | -10.2416
-0.12412 | -0.077206 | 0.001829 |  |  |  | -0.078037 | 0.00182 | 0.015703 | 12370.1419 | -10.3126
-0.12546 | -0.078037 | 0.00182 |  |  |  | -0.078891 | 0.001811 | 0.015626 | 12308.9709 | -10.5304
-0.12683 | -0.078891 | 0.001811 |  |  |  | -0.079724 | 0.001803 | 0.015557 | 12254.5966 | -10.229
-0.12817 | -0.079724 | 0.001803 |  |  |  | -0.080543 | 0.001794 | 0.015479 | 12193.4256 | -10.0212
-0.12949 | -0.080543 | 0.001794 |  |  |  | -0.081337 | 0.001784 | 0.015393 | 12125.4578 | -9.6506
-0.13077 | -0.081337 | 0.001784 |  |  |  | -0.082139 | 0.001775 | 0.015315 | 12064.2868 | -9.6972
-0.13206 | -0.082139 | 0.001775 |  |  |  | -0.082982 | 0.001769 | 0.015263 | 12023.5061 | -10.1582
-0.13341 | -0.082982 | 0.001769 |  |  |  | -0.083819 | 0.001761 | 0.015194 | 11969.1318 | -10.036
-0.13476 | -0.083819 | 0.001761 |  |  |  | -0.084674 | 0.001753 | 0.015125 | 11914.7576 | -10.2133
-0.13613 | -0.084674 | 0.001753 |  |  |  | -0.085485 | 0.001747 | 0.015073 | 11873.9769 | -9.64
-0.13744 | -0.085485 | 0.001747 |  |  |  | -0.086368 | 0.001739 | 0.015004 | 11819.6026 | -10.4709
-0.13886 | -0.086368 | 0.001739 |  |  |  | -0.087153 | 0.00173 | 0.014927 | 11758.4316 | -9.2466
-0.14012 | -0.087153 | 0.00173 |  |  |  | -0.087975 | 0.001718 | 0.014823 | 11676.8702 | -9.6352
-0.14144 | -0.087975 | 0.001718 |  |  |  | -0.088779 | 0.001717 | 0.014814 | 11670.0735 | -9.3883
-0.14273 | -0.088779 | 0.001717 |  |  |  | -0.089641 | 0.001711 | 0.014763 | 11629.2928 | -10.0431
-0.14412 | -0.089641 | 0.001711 |  |  |  | -0.090425 | 0.001704 | 0.014702 | 11581.7153 | -9.0955
-0.14538 | -0.090425 | 0.001704 |  |  |  | -0.091267 | 0.001697 | 0.014642 | 11534.1378 | -9.7339
-0.14673 | -0.091267 | 0.001697 |  |  |  | -0.092103 | 0.001688 | 0.014564 | 11472.9668 | -9.6094
-0.14808 | -0.092103 | 0.001688 |  |  |  | -0.092927 | 0.001682 | 0.014513 | 11432.1861 | -9.4386
-0.1494 | -0.092927 | 0.001682 |  |  |  | -0.093763 | 0.001675 | 0.014452 | 11384.6086 | -9.5442
-0.15074 | -0.093763 | 0.001675 |  |  |  | -0.094588 | 0.001668 | 0.014392 | 11337.0312 | -9.363
-0.15207 | -0.094588 | 0.001668 |  |  |  | -0.095407 | 0.00166 | 0.014323 | 11282.6569 | -9.2647
-0.15339 | -0.095407 | 0.00166 |  |  |  | -0.096235 | 0.001654 | 0.014271 | 11241.8762 | -9.3308
-0.15472 | -0.096235 | 0.001654 |  |  |  | -0.097079 | 0.001648 | 0.014219 | 11201.0956 | -9.4715
-0.15608 | -0.097079 | 0.001648 |  |  |  | -0.097896 | 0.001641 | 0.014159 | 11153.5181 | -9.1283
-0.15739 | -0.097896 | 0.001641 |  |  |  | -0.098747 | 0.001634 | 0.014098 | 11105.9406 | -9.4772
-0.15876 | -0.098747 | 0.001634 |  |  |  | -0.099528 | 0.001629 | 0.014055 | 11071.9567 | -8.6561
-0.16001 | -0.099528 | 0.001629 |  |  |  | -0.10037 | 0.00162 | 0.013978 | 11010.7857 | -9.244 | -0.1 | 11037.4762
-0.16136 | -0.10037 | 0.00162 |  |  |  | -0.10117 | 0.001616 | 0.013943 | 10983.5985 | -8.7966
-0.16265 | -0.10117 | 0.001616 |  |  |  | -0.10201 | 0.001609 | 0.013883 | 10936.0211 | -9.2779
-0.16401 | -0.10201 | 0.001609 |  |  |  | -0.10283 | 0.001602 | 0.013822 | 10888.4436 | -8.8915
-0.16532 | -0.10283 | 0.001602 |  |  |  | -0.10369 | 0.001597 | 0.013779 | 10854.4597 | -9.406
-0.16671 | -0.10369 | 0.001597 |  |  |  | -0.10448 | 0.00159 | 0.013719 | 10806.8822 | -8.5758
-0.16798 | -0.10448 | 0.00159 |  |  |  | -0.10532 | 0.001586 | 0.013684 | 10779.6951 | -8.996
-0.16932 | -0.10532 | 0.001586 |  |  |  | -0.10614 | 0.00158 | 0.013632 | 10738.9144 | -8.8271
-0.17064 | -0.10614 | 0.00158 |  |  |  | -0.10699 | 0.001575 | 0.013589 | 10704.9305 | -9.1299
-0.17201 | -0.10699 | 0.001575 |  |  |  | -0.10777 | 0.001566 | 0.013512 | 10643.7595 | -8.3126
-0.17326 | -0.10777 | 0.001566 |  |  |  | -0.10858 | 0.001561 | 0.013469 | 10609.7756 | -8.6126
-0.17456 | -0.10858 | 0.001561 |  |  |  | -0.10945 | 0.001556 | 0.013425 | 10575.7917 | -9.2242
-0.17596 | -0.10945 | 0.001556 |  |  |  | -0.11029 | 0.001552 | 0.013391 | 10548.6045 | -8.8362
-0.17731 | -0.11029 | 0.001552 |  |  |  | -0.11108 | 0.001545 | 0.01333 | 10501.0271 | -8.3336
-0.17858 | -0.11108 | 0.001545 |  |  |  | -0.11195 | 0.001543 | 0.013313 | 10487.4335 | -9.1449
-0.17998 | -0.11195 | 0.001543 |  |  |  | -0.11279 | 0.001536 | 0.013253 | 10439.856 | -8.7668
-0.18133 | -0.11279 | 0.001536 |  |  |  | -0.11356 | 0.001532 | 0.013218 | 10412.6689 | -8.0156
-0.18257 | -0.11356 | 0.001532 |  |  |  | -0.11442 | 0.001525 | 0.013158 | 10365.0915 | -9.0208
-0.18396 | -0.11442 | 0.001525 |  |  |  | -0.11526 | 0.001519 | 0.013106 | 10324.3108 | -8.6543
-0.18531 | -0.11526 | 0.001519 |  |  |  | -0.11606 | 0.001514 | 0.013063 | 10290.3269 | -8.2896
-0.1866 | -0.11606 | 0.001514 |  |  |  | -0.11687 | 0.001509 | 0.01302 | 10256.343 | -8.3134
-0.1879 | -0.11687 | 0.001509 |  |  |  | -0.11769 | 0.001504 | 0.012977 | 10222.359 | -8.3878
-0.18922 | -0.11769 | 0.001504 |  |  |  | -0.11848 | 0.001499 | 0.012934 | 10188.3751 | -8.0489
-0.19048 | -0.11848 | 0.001499 |  |  |  | -0.11931 | 0.001495 | 0.012899 | 10161.188 | -8.4425
-0.19182 | -0.11931 | 0.001495 |  |  |  | -0.12019 | 0.001489 | 0.012847 | 10120.4073 | -8.8811
-0.19323 | -0.12019 | 0.001489 |  |  |  | -0.121 | 0.001483 | 0.012796 | 10079.6266 | -8.1732
-0.19453 | -0.121 | 0.001483 |  |  |  | -0.12183 | 0.001476 | 0.012735 | 10032.0492 | -8.4001
-0.19587 | -0.12183 | 0.001476 |  |  |  | -0.12268 | 0.00147 | 0.012683 | 9991.2685 | -8.4628
-0.19723 | -0.12268 | 0.00147 |  |  |  | -0.12349 | 0.001468 | 0.012666 | 9977.6749 | -8.1666
-0.19854 | -0.12349 | 0.001468 |  |  |  | -0.12435 | 0.001463 | 0.012623 | 9943.691 | -8.4755
-0.19991 | -0.12435 | 0.001463 |  |  |  | -0.12512 | 0.001462 | 0.012614 | 9936.8942 | -7.6667
-0.20115 | -0.12512 | 0.001462 |  |  |  | -0.12595 | 0.001456 | 0.012563 | 9896.1135 | -8.2529
-0.20249 | -0.12595 | 0.001456 |  |  |  | -0.12683 | 0.00145 | 0.012511 | 9855.3329 | -8.6919
-0.20391 | -0.12683 | 0.00145 |  |  |  | -0.12765 | 0.001446 | 0.012476 | 9828.1457 | -8.0315
-0.20522 | -0.12765 | 0.001446 |  |  |  | -0.12844 | 0.001439 | 0.012416 | 9780.5683 | -7.818
-0.2065 | -0.12844 | 0.001439 |  |  |  | -0.12928 | 0.001436 | 0.01239 | 9760.1779 | -8.2103
-0.20785 | -0.12928 | 0.001436 |  |  |  | -0.13013 | 0.001433 | 0.012364 | 9739.7876 | -8.2962
-0.20922 | -0.13013 | 0.001433 |  |  |  | -0.13092 | 0.001428 | 0.012321 | 9705.8037 | -7.632
-0.21048 | -0.13092 | 0.001428 |  |  |  | -0.13175 | 0.001422 | 0.012269 | 9665.023 | -8.0244
-0.21181 | -0.13175 | 0.001422 |  |  |  | -0.13255 | 0.001417 | 0.012226 | 9631.0391 | -7.7774
-0.21311 | -0.13255 | 0.001417 |  |  |  | -0.13339 | 0.001414 | 0.0122 | 9610.6487 | -8.0846
-0.21446 | -0.13339 | 0.001414 |  |  |  | -0.13425 | 0.001409 | 0.012157 | 9576.6648 | -8.2288
-0.21584 | -0.13425 | 0.001409 |  |  |  | -0.13508 | 0.001405 | 0.012123 | 9549.4777 | -7.9111
-0.21717 | -0.13508 | 0.001405 |  |  |  | -0.13591 | 0.001399 | 0.012071 | 9508.697 | -7.9304
-0.21851 | -0.13591 | 0.001399 |  |  |  | -0.13674 | 0.001394 | 0.012028 | 9474.7131 | -7.8993
-0.21985 | -0.13674 | 0.001394 |  |  |  | -0.13757 | 0.00139 | 0.011993 | 9447.526 | -7.8562
-0.22118 | -0.13757 | 0.00139 |  |  |  | -0.13837 | 0.001384 | 0.011941 | 9406.7453 | -7.4645
-0.22245 | -0.13837 | 0.001384 |  |  |  | -0.1392 | 0.001381 | 0.011915 | 9386.3549 | -7.8435
-0.22379 | -0.1392 | 0.001381 |  |  |  | -0.14 | 0.001374 | 0.011855 | 9338.7775 | -7.5182
-0.22509 | -0.14 | 0.001374 |  |  |  | -0.14085 | 0.001371 | 0.011829 | 9318.3871 | -7.8564
-0.22644 | -0.14085 | 0.001371 |  |  |  | -0.1417 | 0.001367 | 0.011795 | 9291.2 | -7.9232
-0.22781 | -0.1417 | 0.001367 |  |  |  | -0.14252 | 0.00136 | 0.011734 | 9243.6225 | -7.5916
-0.22913 | -0.14252 | 0.00136 |  |  |  | -0.14332 | 0.001352 | 0.011665 | 9189.2483 | -7.4524
-0.23043 | -0.14332 | 0.001352 |  |  |  | -0.14415 | 0.001347 | 0.011622 | 9155.2644 | -7.5707
-0.23175 | -0.14415 | 0.001347 |  |  |  | -0.14495 | 0.001345 | 0.011605 | 9141.6708 | -7.3349
-0.23304 | -0.14495 | 0.001345 |  |  |  | -0.14579 | 0.001342 | 0.011579 | 9121.2805 | -7.6279
-0.23439 | -0.14579 | 0.001342 |  |  |  | -0.14661 | 0.001335 | 0.011519 | 9073.703 | -7.5203
-0.23571 | -0.14661 | 0.001335 |  |  |  | -0.14745 | 0.001332 | 0.011493 | 9053.3127 | -7.5486
-0.23705 | -0.14745 | 0.001332 |  |  |  | -0.14825 | 0.001327 | 0.01145 | 9019.3288 | -7.2787
-0.23835 | -0.14825 | 0.001327 |  |  |  | -0.1491 | 0.001325 | 0.011432 | 9005.7352 | -7.6351
-0.23971 | -0.1491 | 0.001325 |  |  |  | -0.14993 | 0.001321 | 0.011398 | 8978.5481 | -7.4221
-0.24104 | -0.14993 | 0.001321 |  |  |  | -0.15074 | 0.001314 | 0.011337 | 8930.9706 | -7.3244
-0.24235 | -0.15074 | 0.001314 |  |  |  | -0.15159 | 0.001311 | 0.011311 | 8910.5803 | -7.5463
-0.24371 | -0.15159 | 0.001311 |  |  |  | -0.15243 | 0.001307 | 0.011277 | 8883.3931 | -7.5261
-0.24507 | -0.15243 | 0.001307 |  |  |  | -0.15325 | 0.001302 | 0.011234 | 8849.4092 | -7.2576
-0.24639 | -0.15325 | 0.001302 |  |  |  | -0.15405 | 0.001299 | 0.011208 | 8829.0189 | -7.0044
-0.24766 | -0.15405 | 0.001299 |  |  |  | -0.15486 | 0.001295 | 0.011173 | 8801.8318 | -7.2214
-0.24898 | -0.15486 | 0.001295 |  |  |  | -0.15567 | 0.001291 | 0.011139 | 8774.6446 | -7.1116
-0.25028 | -0.15567 | 0.001291 |  |  |  | -0.15653 | 0.001287 | 0.011104 | 8747.4575 | -7.531
-0.25166 | -0.15653 | 0.001287 |  |  |  | -0.15738 | 0.001282 | 0.011061 | 8713.4736 | -7.4233
-0.25303 | -0.15738 | 0.001282 |  |  |  | -0.15823 | 0.001278 | 0.011027 | 8686.2865 | -7.3215
-0.25438 | -0.15823 | 0.001278 |  |  |  | -0.15905 | 0.001275 | 0.011001 | 8665.8961 | -7.1612
-0.25571 | -0.15905 | 0.001275 |  |  |  | -0.15991 | 0.001272 | 0.010975 | 8645.5058 | -7.4136
-0.25709 | -0.15991 | 0.001272 |  |  |  | -0.16071 | 0.001268 | 0.01094 | 8618.3187 | -6.8992
-0.25837 | -0.16071 | 0.001268 |  |  |  | -0.16147 | 0.001262 | 0.010889 | 8577.538 | -6.594
-0.2596 | -0.16147 | 0.001262 |  |  |  | -0.16232 | 0.00126 | 0.010871 | 8563.9444 | -7.2768
-0.26097 | -0.16232 | 0.00126 |  |  |  | -0.16316 | 0.001255 | 0.010828 | 8529.9605 | -7.1875
-0.26232 | -0.16316 | 0.001255 |  |  |  | -0.16399 | 0.001252 | 0.010802 | 8509.5702 | -7.0163
-0.26365 | -0.16399 | 0.001252 |  |  |  | -0.16481 | 0.001247 | 0.010759 | 8475.5863 | -6.9939
-0.26497 | -0.16481 | 0.001247 |  |  |  | -0.16567 | 0.001242 | 0.010716 | 8441.6024 | -7.2816
-0.26635 | -0.16567 | 0.001242 |  |  |  | -0.16645 | 0.001239 | 0.01069 | 8421.212 | -6.5397
-0.2676 | -0.16645 | 0.001239 |  |  |  | -0.16724 | 0.001236 | 0.010664 | 8400.8217 | -6.639
-0.26887 | -0.16724 | 0.001236 |  |  |  | -0.16808 | 0.001232 | 0.01063 | 8373.6345 | -7.048
-0.27022 | -0.16808 | 0.001232 |  |  |  | -0.16891 | 0.001228 | 0.010595 | 8346.4474 | -6.9991
-0.27157 | -0.16891 | 0.001228 |  |  |  | -0.16976 | 0.001224 | 0.010561 | 8319.2603 | -7.0386
-0.27292 | -0.16976 | 0.001224 |  |  |  | -0.17057 | 0.001221 | 0.010535 | 8298.8699 | -6.7549
-0.27423 | -0.17057 | 0.001221 |  |  |  | -0.17142 | 0.001216 | 0.010492 | 8264.886 | -6.9852
-0.27559 | -0.17142 | 0.001216 |  |  |  | -0.17226 | 0.001215 | 0.010483 | 8258.0893 | -6.9474
-0.27694 | -0.17226 | 0.001215 |  |  |  | -0.17306 | 0.00121 | 0.01044 | 8224.1053 | -6.6535
-0.27824 | -0.17306 | 0.00121 |  |  |  | -0.17388 | 0.001207 | 0.010414 | 8203.715 | -6.7184
-0.27955 | -0.17388 | 0.001207 |  |  |  | -0.17474 | 0.001201 | 0.010362 | 8162.9343 | -7.0191
-0.28093 | -0.17474 | 0.001201 |  |  |  | -0.17556 | 0.001198 | 0.010336 | 8142.544 | -6.6684
-0.28225 | -0.17556 | 0.001198 |  |  |  | -0.1764 | 0.001197 | 0.010328 | 8135.7472 | -6.8851
-0.28361 | -0.1764 | 0.001197 |  |  |  | -0.17726 | 0.001193 | 0.010293 | 8108.5601 | -6.9212
-0.28498 | -0.17726 | 0.001193 |  |  |  | -0.17806 | 0.00119 | 0.010267 | 8088.1697 | -6.5131
-0.28627 | -0.17806 | 0.00119 |  |  |  | -0.17889 | 0.001184 | 0.010216 | 8047.389 | -6.6742
-0.2876 | -0.17889 | 0.001184 |  |  |  | -0.17972 | 0.001183 | 0.010207 | 8040.5923 | -6.6745
-0.28893 | -0.17972 | 0.001183 |  |  |  | -0.18051 | 0.001178 | 0.010164 | 8006.6083 | -6.3831
-0.29021 | -0.18051 | 0.001178 |  |  |  | -0.18135 | 0.001175 | 0.010138 | 7986.218 | -6.7395
-0.29157 | -0.18135 | 0.001175 |  |  |  | -0.18218 | 0.001171 | 0.010104 | 7959.0309 | -6.6153
-0.2929 | -0.18218 | 0.001171 |  |  |  | -0.18299 | 0.001169 | 0.010086 | 7945.4373 | -6.4351
-0.2942 | -0.18299 | 0.001169 |  |  |  | -0.18383 | 0.001167 | 0.010069 | 7931.8438 | -6.6463
-0.29555 | -0.18383 | 0.001167 |  |  |  | -0.18467 | 0.001162 | 0.010026 | 7897.8598 | -6.6806
-0.2969 | -0.18467 | 0.001162 |  |  |  | -0.18547 | 0.001159 | 0.01 | 7877.4695 | -6.3093
-0.29819 | -0.18547 | 0.001159 |  |  |  | -0.18631 | 0.001155 | 0.0099655 | 7850.2824 | -6.5739
-0.29953 | -0.18631 | 0.001155 |  |  |  | -0.18716 | 0.001152 | 0.0099396 | 7829.892 | -6.6857
-0.30091 | -0.18716 | 0.001152 |  |  |  | -0.18795 | 0.00115 | 0.0099223 | 7816.2985 | -6.1165
-0.30216 | -0.18795 | 0.00115 |  |  |  | -0.1888 | 0.001147 | 0.0098965 | 7795.9081 | -6.6567
-0.30353 | -0.1888 | 0.001147 |  |  |  | -0.1896 | 0.001143 | 0.0098619 | 7768.721 | -6.2153
-0.30482 | -0.1896 | 0.001143 |  |  |  | -0.19043 | 0.001139 | 0.0098274 | 7741.5339 | -6.43
-0.30615 | -0.19043 | 0.001139 |  |  |  | -0.19124 | 0.001134 | 0.0097843 | 7707.55 | -6.2797
-0.30746 | -0.19124 | 0.001134 |  |  |  | -0.19208 | 0.001133 | 0.0097757 | 7700.7532 | -6.4596
-0.30881 | -0.19208 | 0.001133 |  |  |  | -0.1929 | 0.001128 | 0.0097325 | 7666.7693 | -6.3182
-0.31013 | -0.1929 | 0.001128 |  |  |  | -0.19372 | 0.001126 | 0.0097153 | 7653.1757 | -6.251
-0.31144 | -0.19372 | 0.001126 |  |  |  | -0.19455 | 0.001123 | 0.0096894 | 7632.7854 | -6.375
-0.31278 | -0.19455 | 0.001123 |  |  |  | -0.19537 | 0.001118 | 0.0096462 | 7598.8015 | -6.2718
-0.31411 | -0.19537 | 0.001118 |  |  |  | -0.19618 | 0.001115 | 0.0096204 | 7578.4111 | -6.1078
-0.3154 | -0.19618 | 0.001115 |  |  |  | -0.19702 | 0.001112 | 0.0095945 | 7558.0208 | -6.3786
-0.31675 | -0.19702 | 0.001112 |  |  |  | -0.19782 | 0.001108 | 0.00956 | 7530.8337 | -6.0206
-0.31804 | -0.19782 | 0.001108 |  |  |  | -0.1987 | 0.001105 | 0.0095341 | 7510.4433 | -6.6379
-0.31946 | -0.1987 | 0.001105 |  |  |  | -0.19949 | 0.0011 | 0.0094909 | 7476.4594 | -5.9101
-0.32072 | -0.19949 | 0.0011 |  |  |  | -0.20037 | 0.001099 | 0.0094823 | 7469.6626 | -6.5447 | -0.2 | 7472.5039
-0.32213 | -0.20037 | 0.001099 |  |  |  | -0.20122 | 0.001095 | 0.0094478 | 7442.4755 | -6.3397
-0.3235 | -0.20122 | 0.001095 |  |  |  | -0.202 | 0.001093 | 0.0094305 | 7428.8819 | -5.8275
-0.32476 | -0.202 | 0.001093 |  |  |  | -0.20284 | 0.001088 | 0.0093874 | 7394.898 | -6.233
-0.32611 | -0.20284 | 0.001088 |  |  |  | -0.20366 | 0.001087 | 0.0093788 | 7388.1013 | -6.0457
-0.32743 | -0.20366 | 0.001087 |  |  |  | -0.20448 | 0.001084 | 0.0093529 | 7367.7109 | -6.0897
-0.32875 | -0.20448 | 0.001084 |  |  |  | -0.20533 | 0.001079 | 0.0093097 | 7333.727 | -6.1998
-0.33011 | -0.20533 | 0.001079 |  |  |  | -0.20614 | 0.001078 | 0.0093011 | 7326.9302 | -5.9501
-0.33141 | -0.20614 | 0.001078 |  |  |  | -0.20698 | 0.001073 | 0.009258 | 7292.9463 | -6.1745
-0.33277 | -0.20698 | 0.001073 |  |  |  | -0.20783 | 0.001072 | 0.0092494 | 7286.1495 | -6.1709
-0.33413 | -0.20783 | 0.001072 |  |  |  | -0.20867 | 0.001068 | 0.0092148 | 7258.9624 | -6.0887
-0.33548 | -0.20867 | 0.001068 |  |  |  | -0.20946 | 0.001062 | 0.0091631 | 7218.1817 | -5.7496
-0.33676 | -0.20946 | 0.001062 |  |  |  | -0.2103 | 0.001059 | 0.0091372 | 7197.7914 | -6.0391
-0.3381 | -0.2103 | 0.001059 |  |  |  | -0.21109 | 0.001055 | 0.0091027 | 7170.6043 | -5.6572
-0.33937 | -0.21109 | 0.001055 |  |  |  | -0.21193 | 0.001054 | 0.009094 | 7163.8075 | -6.0629
-0.34073 | -0.21193 | 0.001054 |  |  |  | -0.21274 | 0.001052 | 0.0090768 | 7150.2139 | -5.7694
-0.34203 | -0.21274 | 0.001052 |  |  |  | -0.21359 | 0.001048 | 0.0090423 | 7123.0268 | -6.0947
-0.3434 | -0.21359 | 0.001048 |  |  |  | -0.2144 | 0.001045 | 0.0090164 | 7102.6364 | -5.7603
-0.3447 | -0.2144 | 0.001045 |  |  |  | -0.21523 | 0.001042 | 0.0089905 | 7082.2461 | -5.8717
-0.34603 | -0.21523 | 0.001042 |  |  |  | -0.21602 | 0.001038 | 0.008956 | 7055.059 | -5.5926
-0.3473 | -0.21602 | 0.001038 |  |  |  | -0.21687 | 0.001035 | 0.0089301 | 7034.6686 | -6.0032
-0.34867 | -0.21687 | 0.001035 |  |  |  | -0.21772 | 0.001033 | 0.0089129 | 7021.0751 | -5.9581
-0.35004 | -0.21772 | 0.001033 |  |  |  | -0.21857 | 0.00103 | 0.008887 | 7000.6847 | -5.9437
-0.3514 | -0.21857 | 0.00103 |  |  |  | -0.21938 | 0.001027 | 0.0088611 | 6980.2944 | -5.6829
-0.35271 | -0.21938 | 0.001027 |  |  |  | -0.22023 | 0.001026 | 0.0088525 | 6973.4976 | -5.9323
-0.35407 | -0.22023 | 0.001026 |  |  |  | -0.22104 | 0.001021 | 0.0088093 | 6939.5137 | -5.5904
-0.35536 | -0.22104 | 0.001021 |  |  |  | -0.22184 | 0.001019 | 0.0087921 | 6925.9201 | -5.5411
-0.35665 | -0.22184 | 0.001019 |  |  |  | -0.22266 | 0.001015 | 0.0087575 | 6898.733 | -5.6882
-0.35797 | -0.22266 | 0.001015 |  |  |  | -0.22354 | 0.001012 | 0.0087317 | 6878.3427 | -6.0457
-0.35938 | -0.22354 | 0.001012 |  |  |  | -0.22435 | 0.00101 | 0.0087144 | 6864.7491 | -5.5692
-0.36069 | -0.22435 | 0.00101 |  |  |  | -0.2252 | 0.001006 | 0.0086799 | 6837.562 | -5.868
-0.36206 | -0.2252 | 0.001006 |  |  |  | -0.226 | 0.001004 | 0.0086626 | 6823.9684 | -5.4426
-0.36334 | -0.226 | 0.001004 |  |  |  | -0.22686 | 0.001001 | 0.0086368 | 6803.5781 | -5.8402
-0.36472 | -0.22686 | 0.001001 |  |  |  | -0.22764 | 0.000998 | 0.0086109 | 6783.1877 | -5.3368
-0.36599 | -0.22764 | 0.000998 |  |  |  | -0.22848 | 0.000995 | 0.008585 | 6762.7974 | -5.6452
-0.36733 | -0.22848 | 0.000995 |  |  |  | -0.2293 | 0.000991 | 0.0085505 | 6735.6102 | -5.5498
-0.36865 | -0.2293 | 0.000991 |  |  |  | -0.23011 | 0.000991 | 0.0085505 | 6735.6102 | -5.4883
-0.36996 | -0.23011 | 0.000991 |  |  |  | -0.23092 | 0.000987 | 0.008516 | 6708.4231 | -5.4103
-0.37125 | -0.23092 | 0.000987 |  |  |  | -0.23174 | 0.000986 | 0.0085073 | 6701.6263 | -5.5343
-0.37258 | -0.23174 | 0.000986 |  |  |  | -0.23254 | 0.000981 | 0.0084642 | 6667.6424 | -5.2971
-0.37385 | -0.23254 | 0.000981 |  |  |  | -0.23339 | 0.000979 | 0.0084469 | 6654.0489 | -5.6677
-0.37522 | -0.23339 | 0.000979 |  |  |  | -0.23419 | 0.000977 | 0.0084297 | 6640.4553 | -5.3378
-0.37651 | -0.23419 | 0.000977 |  |  |  | -0.23503 | 0.000974 | 0.0084038 | 6620.065 | -5.588
-0.37787 | -0.23503 | 0.000974 |  |  |  | -0.23587 | 0.000971 | 0.0083779 | 6599.6746 | -5.5174
-0.37921 | -0.23587 | 0.000971 |  |  |  | -0.23671 | 0.000968 | 0.008352 | 6579.2843 | -5.525
-0.38056 | -0.23671 | 0.000968 |  |  |  | -0.23753 | 0.000966 | 0.0083348 | 6565.6907 | -5.384
-0.38187 | -0.23753 | 0.000966 |  |  |  | -0.23837 | 0.000962 | 0.0083003 | 6538.5036 | -5.5385
-0.38323 | -0.23837 | 0.000962 |  |  |  | -0.2392 | 0.00096 | 0.008283 | 6524.91 | -5.3912
-0.38456 | -0.2392 | 0.00096 |  |  |  | -0.24002 | 0.000956 | 0.0082485 | 6497.7229 | -5.3866
-0.38589 | -0.24002 | 0.000956 |  |  |  | -0.24083 | 0.000954 | 0.0082312 | 6484.1293 | -5.2647
-0.38719 | -0.24083 | 0.000954 |  |  |  | -0.24165 | 0.000951 | 0.0082053 | 6463.739 | -5.3033
-0.38851 | -0.24165 | 0.000951 |  |  |  | -0.24249 | 0.000948 | 0.0081795 | 6443.3487 | -5.3749
-0.38985 | -0.24249 | 0.000948 |  |  |  | -0.24333 | 0.000945 | 0.0081536 | 6422.9583 | -5.4339
-0.39121 | -0.24333 | 0.000945 |  |  |  | -0.24417 | 0.000943 | 0.0081363 | 6409.3647 | -5.3637
-0.39255 | -0.24417 | 0.000943 |  |  |  | -0.24499 | 0.00094 | 0.0081104 | 6388.9744 | -5.2699
-0.39388 | -0.24499 | 0.00094 |  |  |  | -0.24582 | 0.000938 | 0.0080932 | 6375.3808 | -5.2638
-0.3952 | -0.24582 | 0.000938 |  |  |  | -0.2466 | 0.000934 | 0.0080587 | 6348.1937 | -4.9819
-0.39646 | -0.2466 | 0.000934 |  |  |  | -0.24746 | 0.000931 | 0.0080328 | 6327.8034 | -5.4639
-0.39785 | -0.24746 | 0.000931 |  |  |  | -0.24824 | 0.000928 | 0.0080069 | 6307.413 | -4.8962
-0.39909 | -0.24824 | 0.000928 |  |  |  | -0.2491 | 0.000927 | 0.0079983 | 6300.6162 | -5.4503
-0.40048 | -0.2491 | 0.000927 |  |  |  | -0.24992 | 0.000924 | 0.0079724 | 6280.2259 | -5.1764
-0.40181 | -0.24992 | 0.000924 |  |  |  | -0.25073 | 0.000921 | 0.0079465 | 6259.8356 | -5.0816 | -0.25 | 6278.297
-0.40311 | -0.25073 | 0.000921 |  |  |  | -0.25158 | 0.00092 | 0.0079379 | 6253.0388 | -5.3197
-0.40448 | -0.25158 | 0.00092 |  |  |  | -0.25238 | 0.000916 | 0.0079034 | 6225.8517 | -4.956
-0.40575 | -0.25238 | 0.000916 |  |  |  | -0.25322 | 0.000912 | 0.0078689 | 6198.6645 | -5.2087
-0.4071 | -0.25322 | 0.000912 |  |  |  | -0.25404 | 0.00091 | 0.0078516 | 6185.071 | -5.1069
-0.40843 | -0.25404 | 0.00091 |  |  |  | -0.25484 | 0.00091 | 0.0078516 | 6185.071 | -4.9089
-0.4097 | -0.25484 | 0.00091 |  |  |  | -0.2557 | 0.000906 | 0.0078171 | 6157.8838 | -5.3588
-0.4111 | -0.2557 | 0.000906 |  |  |  | -0.25649 | 0.000904 | 0.0077998 | 6144.2903 | -4.8475
-0.41237 | -0.25649 | 0.000904 |  |  |  | -0.25736 | 0.000901 | 0.0077739 | 6123.8999 | -5.3568
-0.41377 | -0.25736 | 0.000901 |  |  |  | -0.25814 | 0.0009 | 0.0077653 | 6117.1032 | -4.7358
-0.41501 | -0.25814 | 0.0009 |  |  |  | -0.25898 | 0.000895 | 0.0077222 | 6083.1192 | -5.1071
-0.41636 | -0.25898 | 0.000895 |  |  |  | -0.25977 | 0.000893 | 0.0077049 | 6069.5257 | -4.8491
-0.41764 | -0.25977 | 0.000893 |  |  |  | -0.26064 | 0.000893 | 0.0077049 | 6069.5257 | -5.2325
-0.41903 | -0.26064 | 0.000893 |  |  |  | -0.26147 | 0.000889 | 0.0076704 | 6042.3386 | -5.0211
-0.42036 | -0.26147 | 0.000889 |  |  |  | -0.2623 | 0.000887 | 0.0076531 | 6028.745 | -5.0155
-0.4217 | -0.2623 | 0.000887 |  |  |  | -0.26313 | 0.000884 | 0.0076273 | 6008.3547 | -5.0425
-0.42305 | -0.26313 | 0.000884 |  |  |  | -0.26396 | 0.000881 | 0.0076014 | 5987.9643 | -4.9732
-0.42438 | -0.26396 | 0.000881 |  |  |  | -0.26478 | 0.00088 | 0.0075928 | 5981.1675 | -4.8987
-0.42569 | -0.26478 | 0.00088 |  |  |  | -0.26561 | 0.000876 | 0.0075582 | 5953.9804 | -4.9293
-0.42702 | -0.26561 | 0.000876 |  |  |  | -0.26647 | 0.000874 | 0.007541 | 5940.3868 | -5.1196
-0.42841 | -0.26647 | 0.000874 |  |  |  | -0.26723 | 0.000872 | 0.0075237 | 5926.7933 | -4.499
-0.42962 | -0.26723 | 0.000872 |  |  |  | -0.26809 | 0.00087 | 0.0075065 | 5913.1997 | -5.1073
-0.43101 | -0.26809 | 0.00087 |  |  |  | -0.26894 | 0.000868 | 0.0074892 | 5899.6062 | -5.0221
-0.43238 | -0.26894 | 0.000868 |  |  |  | -0.26974 | 0.000864 | 0.0074547 | 5872.419 | -4.7082
-0.43367 | -0.26974 | 0.000864 |  |  |  | -0.27057 | 0.000865 | 0.0074633 | 5879.2158 | -4.8754
-0.435 | -0.27057 | 0.000865 |  |  |  | -0.27137 | 0.000861 | 0.0074288 | 5852.0287 | -4.6736
-0.43628 | -0.27137 | 0.000861 |  |  |  | -0.27221 | 0.000857 | 0.0073943 | 5824.8416 | -4.9171
-0.43763 | -0.27221 | 0.000857 |  |  |  | -0.27312 | 0.000854 | 0.0073684 | 5804.4512 | -5.284
-0.4391 | -0.27312 | 0.000854 |  |  |  | -0.27392 | 0.000851 | 0.0073425 | 5784.0609 | -4.6456
-0.44038 | -0.27392 | 0.000851 |  |  |  | -0.27474 | 0.000848 | 0.0073167 | 5763.6705 | -4.7621
-0.44171 | -0.27474 | 0.000848 |  |  |  | -0.27557 | 0.000846 | 0.0072994 | 5750.077 | -4.7803
-0.44305 | -0.27557 | 0.000846 |  |  |  | -0.2764 | 0.000843 | 0.0072735 | 5729.6866 | -4.7127
-0.44437 | -0.2764 | 0.000843 |  |  |  | -0.2772 | 0.000841 | 0.0072563 | 5716.0931 | -4.5955
-0.44566 | -0.2772 | 0.000841 |  |  |  | -0.27806 | 0.000839 | 0.007239 | 5702.4995 | -4.9006
-0.44704 | -0.27806 | 0.000839 |  |  |  | -0.27886 | 0.000839 | 0.007239 | 5702.4995 | -4.5969
-0.44833 | -0.27886 | 0.000839 |  |  |  | -0.27966 | 0.000836 | 0.0072131 | 5682.1092 | -4.5603
-0.44962 | -0.27966 | 0.000836 |  |  |  | -0.28053 | 0.000832 | 0.0071786 | 5654.922 | -4.9044
-0.45101 | -0.28053 | 0.000832 |  |  |  | -0.28138 | 0.00083 | 0.0071613 | 5641.3285 | -4.8025
-0.45238 | -0.28138 | 0.00083 |  |  |  | -0.2822 | 0.000828 | 0.0071441 | 5627.7349 | -4.6297
-0.4537 | -0.2822 | 0.000828 |  |  |  | -0.28302 | 0.000828 | 0.0071441 | 5627.7349 | -4.6311
-0.45502 | -0.28302 | 0.000828 |  |  |  | -0.28384 | 0.000824 | 0.0071096 | 5600.5478 | -4.5955
-0.45634 | -0.28384 | 0.000824 |  |  |  | -0.28463 | 0.000822 | 0.0070923 | 5586.9542 | -4.3979
-0.4576 | -0.28463 | 0.000822 |  |  |  | -0.28549 | 0.000819 | 0.0070664 | 5566.5639 | -4.8007
-0.45899 | -0.28549 | 0.000819 |  |  |  | -0.2863 | 0.000815 | 0.0070319 | 5539.3767 | -4.5281
-0.4603 | -0.2863 | 0.000815 |  |  |  | -0.28711 | 0.000814 | 0.0070233 | 5532.58 | -4.4833
-0.4616 | -0.28711 | 0.000814 |  |  |  | -0.28798 | 0.000811 | 0.0069974 | 5512.1896 | -4.7883
-0.46299 | -0.28798 | 0.000811 |  |  |  | -0.28877 | 0.000807 | 0.0069629 | 5485.0025 | -4.3572
-0.46427 | -0.28877 | 0.000807 |  |  |  | -0.28963 | 0.000806 | 0.0069543 | 5478.2057 | -4.6813
-0.46564 | -0.28963 | 0.000806 |  |  |  | -0.29045 | 0.000807 | 0.0069629 | 5485.0025 | -4.5143
-0.46696 | -0.29045 | 0.000807 |  |  |  | -0.29125 | 0.000803 | 0.0069284 | 5457.8154 | -4.3799
-0.46825 | -0.29125 | 0.000803 |  |  |  | -0.29208 | 0.0008 | 0.0069025 | 5437.425 | -4.5269
-0.46959 | -0.29208 | 0.0008 |  |  |  | -0.29293 | 0.000798 | 0.0068852 | 5423.8315 | -4.577
-0.47094 | -0.29293 | 0.000798 |  |  |  | -0.29371 | 0.000794 | 0.0068507 | 5396.6443 | -4.2233
-0.4722 | -0.29371 | 0.000794 |  |  |  | -0.29456 | 0.000792 | 0.0068335 | 5383.0508 | -4.5896
-0.47357 | -0.29456 | 0.000792 |  |  |  | -0.29536 | 0.000791 | 0.0068248 | 5376.254 | -4.2898
-0.47485 | -0.29536 | 0.000791 |  |  |  | -0.29622 | 0.000789 | 0.0068076 | 5362.6604 | -4.639
-0.47624 | -0.29622 | 0.000789 |  |  |  | -0.29704 | 0.000785 | 0.0067731 | 5335.4733 | -4.3951
-0.47756 | -0.29704 | 0.000785 |  |  |  | -0.29787 | 0.000783 | 0.0067558 | 5321.8797 | -4.4347
-0.4789 | -0.29787 | 0.000783 |  |  |  | -0.29872 | 0.00078 | 0.0067299 | 5301.4894 | -4.4966
-0.48026 | -0.29872 | 0.00078 |  |  |  | -0.29954 | 0.000777 | 0.0067041 | 5281.0991 | -4.3213
-0.48157 | -0.29954 | 0.000777 |  |  |  | -0.30031 | 0.000776 | 0.0066954 | 5274.3023 | -4.1034 | -0.3 | 5277.0476
-0.48282 | -0.30031 | 0.000776 |  |  |  | -0.30119 | 0.000775 | 0.0066868 | 5267.5055 | -4.5997
-0.48422 | -0.30119 | 0.000775 |  |  |  | -0.30198 | 0.000771 | 0.0066523 | 5240.3184 | -4.1928
-0.48551 | -0.30198 | 0.000771 |  |  |  | -0.30282 | 0.000769 | 0.006635 | 5226.7248 | -4.3751
-0.48685 | -0.30282 | 0.000769 |  |  |  | -0.30363 | 0.000767 | 0.0066178 | 5213.1312 | -4.2111
-0.48815 | -0.30363 | 0.000767 |  |  |  | -0.30448 | 0.000766 | 0.0066091 | 5206.3345 | -4.4232
-0.48951 | -0.30448 | 0.000766 |  |  |  | -0.30526 | 0.000762 | 0.0065746 | 5179.1473 | -4.06
-0.49077 | -0.30526 | 0.000762 |  |  |  | -0.3061 | 0.00076 | 0.0065574 | 5165.5538 | -4.3368
-0.49212 | -0.3061 | 0.00076 |  |  |  | -0.30693 | 0.00076 | 0.0065574 | 5165.5538 | -4.2797
-0.49345 | -0.30693 | 0.00076 |  |  |  | -0.30777 | 0.000757 | 0.0065315 | 5145.1634 | -4.3771
-0.49481 | -0.30777 | 0.000757 |  |  |  | -0.30858 | 0.000754 | 0.0065056 | 5124.7731 | -4.1234
-0.49611 | -0.30858 | 0.000754 |  |  |  | -0.30944 | 0.000751 | 0.0064797 | 5104.3827 | -4.3965
-0.49749 | -0.30944 | 0.000751 |  |  |  | -0.31026 | 0.000749 | 0.0064625 | 5090.7892 | -4.1948
-0.49881 | -0.31026 | 0.000749 |  |  |  | -0.31109 | 0.000747 | 0.0064452 | 5077.1956 | -4.2026
-0.50014 | -0.31109 | 0.000747 |  |  |  | -0.31189 | 0.000744 | 0.0064193 | 5056.8053 | -4.094
-0.50144 | -0.31189 | 0.000744 |  |  |  | -0.31273 | 0.000742 | 0.0064021 | 5043.2117 | -4.2154
-0.50278 | -0.31273 | 0.000742 |  |  |  | -0.31352 | 0.00074 | 0.0063848 | 5029.6181 | -4.0067
-0.50406 | -0.31352 | 0.00074 |  |  |  | -0.31434 | 0.000737 | 0.0063589 | 5009.2278 | -4.1024
-0.50537 | -0.31434 | 0.000737 |  |  |  | -0.31515 | 0.000735 | 0.0063417 | 4995.6342 | -4.0387
-0.50667 | -0.31515 | 0.000735 |  |  |  | -0.31599 | 0.000734 | 0.006333 | 4988.8375 | -4.1951
-0.50802 | -0.31599 | 0.000734 |  |  |  | -0.31685 | 0.000731 | 0.0063072 | 4968.4471 | -4.2766
-0.5094 | -0.31685 | 0.000731 |  |  |  | -0.31766 | 0.000728 | 0.0062813 | 4948.0568 | -4.0247
-0.51071 | -0.31766 | 0.000728 |  |  |  | -0.31847 | 0.000725 | 0.0062554 | 4927.6664 | -4.005
-0.51201 | -0.31847 | 0.000725 |  |  |  | -0.31929 | 0.000726 | 0.006264 | 4934.4632 | -4.021
-0.51332 | -0.31929 | 0.000726 |  |  |  | -0.3201 | 0.000724 | 0.0062468 | 4920.8696 | -3.9998
-0.51463 | -0.3201 | 0.000724 |  |  |  | -0.32095 | 0.000723 | 0.0062381 | 4914.0729 | -4.1781
-0.51599 | -0.32095 | 0.000723 |  |  |  | -0.3218 | 0.000719 | 0.0062036 | 4886.8857 | -4.1881
-0.51737 | -0.3218 | 0.000719 |  |  |  | -0.32264 | 0.000717 | 0.0061864 | 4873.2922 | -4.0766
-0.51871 | -0.32264 | 0.000717 |  |  |  | -0.32347 | 0.000717 | 0.0061864 | 4873.2922 | -4.0406
-0.52004 | -0.32347 | 0.000717 |  |  |  | -0.32428 | 0.000713 | 0.0061519 | 4846.1051 | -3.9719
-0.52136 | -0.32428 | 0.000713 |  |  |  | -0.32511 | 0.00071 | 0.006126 | 4825.7147 | -3.9885
-0.52268 | -0.32511 | 0.00071 |  |  |  | -0.32597 | 0.000708 | 0.0061087 | 4812.1211 | -4.1573
-0.52407 | -0.32597 | 0.000708 |  |  |  | -0.32677 | 0.000707 | 0.0061001 | 4805.3244 | -3.8554
-0.52536 | -0.32677 | 0.000707 |  |  |  | -0.32763 | 0.000703 | 0.0060656 | 4778.1372 | -4.0802
-0.52673 | -0.32763 | 0.000703 |  |  |  | -0.32844 | 0.000702 | 0.0060569 | 4771.3405 | -3.8876
-0.52804 | -0.32844 | 0.000702 |  |  |  | -0.32925 | 0.000702 | 0.0060569 | 4771.3405 | -3.864
-0.52934 | -0.32925 | 0.000702 |  |  |  | -0.33009 | 0.0007 | 0.0060397 | 4757.7469 | -3.9889
-0.53069 | -0.33009 | 0.0007 |  |  |  | -0.33093 | 0.000698 | 0.0060224 | 4744.1533 | -3.9982
-0.53204 | -0.33093 | 0.000698 |  |  |  | -0.33177 | 0.000695 | 0.0059965 | 4723.763 | -3.9633
-0.53338 | -0.33177 | 0.000695 |  |  |  | -0.33256 | 0.000691 | 0.005962 | 4696.5759 | -3.7559
-0.53467 | -0.33256 | 0.000691 |  |  |  | -0.33342 | 0.000691 | 0.005962 | 4696.5759 | -4.0197
-0.53604 | -0.33342 | 0.000691 |  |  |  | -0.33423 | 0.000686 | 0.0059189 | 4662.592 | -3.8188
-0.53736 | -0.33423 | 0.000686 |  |  |  | -0.33504 | 0.000686 | 0.0059189 | 4662.592 | -3.7615
-0.53865 | -0.33504 | 0.000686 |  |  |  | -0.33584 | 0.000683 | 0.005893 | 4642.2016 | -3.7041
-0.53993 | -0.33584 | 0.000683 |  |  |  | -0.33667 | 0.00068 | 0.0058671 | 4621.8113 | -3.8578
-0.54127 | -0.33667 | 0.00068 |  |  |  | -0.33751 | 0.000679 | 0.0058585 | 4615.0145 | -3.8666
-0.54262 | -0.33751 | 0.000679 |  |  |  | -0.33835 | 0.000675 | 0.005824 | 4587.8274 | -3.8667
-0.54397 | -0.33835 | 0.000675 |  |  |  | -0.33921 | 0.000674 | 0.0058154 | 4581.0306 | -3.9722
-0.54536 | -0.33921 | 0.000674 |  |  |  | -0.34001 | 0.000672 | 0.0057981 | 4567.437 | -3.6532
-0.54665 | -0.34001 | 0.000672 |  |  |  | -0.34086 | 0.000672 | 0.0057981 | 4567.437 | -3.8523
-0.548 | -0.34086 | 0.000672 |  |  |  | -0.34171 | 0.00067 | 0.0057808 | 4553.8435 | -3.8863
-0.54937 | -0.34171 | 0.00067 |  |  |  | -0.34253 | 0.000668 | 0.0057636 | 4540.2499 | -3.7248
-0.55069 | -0.34253 | 0.000668 |  |  |  | -0.34335 | 0.000665 | 0.0057377 | 4519.8596 | -3.7024
-0.552 | -0.34335 | 0.000665 |  |  |  | -0.34415 | 0.000664 | 0.0057291 | 4513.0628 | -3.6548
-0.5533 | -0.34415 | 0.000664 |  |  |  | -0.34498 | 0.000661 | 0.0057032 | 4492.6724 | -3.725
-0.55463 | -0.34498 | 0.000661 |  |  |  | -0.3458 | 0.00066 | 0.0056946 | 4485.8756 | -3.6663
-0.55595 | -0.3458 | 0.00066 |  |  |  | -0.34662 | 0.000657 | 0.0056687 | 4465.4853 | -3.6747
-0.55727 | -0.34662 | 0.000657 |  |  |  | -0.34744 | 0.000655 | 0.0056514 | 4451.8917 | -3.6774
-0.55859 | -0.34744 | 0.000655 |  |  |  | -0.34826 | 0.000653 | 0.0056342 | 4438.2982 | -3.6468
-0.55991 | -0.34826 | 0.000653 |  |  |  | -0.34908 | 0.000652 | 0.0056255 | 4431.5014 | -3.6136
-0.56122 | -0.34908 | 0.000652 |  |  |  | -0.34989 | 0.000648 | 0.005591 | 4404.3143 | -3.5641
-0.56252 | -0.34989 | 0.000648 |  |  |  | -0.35076 | 0.000644 | 0.0055565 | 4377.1271 | -3.8316
-0.56392 | -0.35076 | 0.000644 |  |  |  | -0.35158 | 0.000644 | 0.0055565 | 4377.1271 | -3.5775
-0.56524 | -0.35158 | 0.000644 |  |  |  | -0.35238 | 0.000641 | 0.0055306 | 4356.7368 | -3.5067
-0.56653 | -0.35238 | 0.000641 |  |  |  | -0.35321 | 0.00064 | 0.005522 | 4349.94 | -3.6203
-0.56786 | -0.35321 | 0.00064 |  |  |  | -0.35402 | 0.000637 | 0.0054961 | 4329.5497 | -3.4983
-0.56916 | -0.35402 | 0.000637 |  |  |  | -0.35484 | 0.000637 | 0.0054961 | 4329.5497 | -3.5601
-0.57048 | -0.35484 | 0.000637 |  |  |  | -0.35566 | 0.000633 | 0.0054616 | 4302.3626 | -3.557
-0.57181 | -0.35566 | 0.000633 |  |  |  | -0.35649 | 0.000631 | 0.0054443 | 4288.769 | -3.5322
-0.57313 | -0.35649 | 0.000631 |  |  |  | -0.35727 | 0.00063 | 0.0054357 | 4281.9722 | -3.3505
-0.57439 | -0.35727 | 0.00063 |  |  |  | -0.35811 | 0.000627 | 0.0054098 | 4261.5819 | -3.5844
-0.57573 | -0.35811 | 0.000627 |  |  |  | -0.35897 | 0.000626 | 0.0054012 | 4254.7851 | -3.6921
-0.57713 | -0.35897 | 0.000626 |  |  |  | -0.3598 | 0.000624 | 0.005384 | 4241.1915 | -3.5168
-0.57846 | -0.3598 | 0.000624 |  |  |  | -0.36065 | 0.000623 | 0.0053753 | 4234.3947 | -3.6006
-0.57983 | -0.36065 | 0.000623 |  |  |  | -0.36141 | 0.000622 | 0.0053667 | 4227.598 | -3.2001
-0.58104 | -0.36141 | 0.000622 |  |  |  | -0.36231 | 0.000619 | 0.0053408 | 4207.2076 | -3.7958
-0.58249 | -0.36231 | 0.000619 |  |  |  | -0.36314 | 0.000616 | 0.0053149 | 4186.8173 | -3.4981
-0.58383 | -0.36314 | 0.000616 |  |  |  | -0.36396 | 0.000614 | 0.0052977 | 4173.2237 | -3.4242
-0.58515 | -0.36396 | 0.000614 |  |  |  | -0.36482 | 0.000612 | 0.0052804 | 4159.6301 | -3.5711
-0.58652 | -0.36482 | 0.000612 |  |  |  | -0.36563 | 0.000611 | 0.0052718 | 4152.8334 | -3.3711
-0.58783 | -0.36563 | 0.000611 |  |  |  | -0.3664 | 0.00061 | 0.0052632 | 4146.0366 | -3.2133
-0.58907 | -0.3664 | 0.00061 |  |  |  | -0.36723 | 0.000607 | 0.0052373 | 4125.6462 | -3.4291
-0.5904 | -0.36723 | 0.000607 |  |  |  | -0.36805 | 0.000605 | 0.00522 | 4112.0527 | -3.3817
-0.59172 | -0.36805 | 0.000605 |  |  |  | -0.36891 | 0.000601 | 0.0051855 | 4084.8655 | -3.5001
-0.5931 | -0.36891 | 0.000601 |  |  |  | -0.36974 | 0.0006 | 0.0051769 | 4078.0688 | -3.3917
-0.59443 | -0.36974 | 0.0006 |  |  |  | -0.37057 | 0.000599 | 0.0051682 | 4071.272 | -3.3809
-0.59577 | -0.37057 | 0.000599 |  |  |  | -0.37143 | 0.000596 | 0.0051424 | 4050.8816 | -3.5212
-0.59716 | -0.37143 | 0.000596 |  |  |  | -0.37226 | 0.000594 | 0.0051251 | 4037.2881 | -3.3329
-0.59849 | -0.37226 | 0.000594 |  |  |  | -0.37307 | 0.000592 | 0.0051079 | 4023.6945 | -3.2741
-0.59979 | -0.37307 | 0.000592 |  |  |  | -0.37391 | 0.000592 | 0.0051079 | 4023.6945 | -3.3762
-0.60114 | -0.37391 | 0.000592 |  |  |  | -0.37474 | 0.000588 | 0.0050733 | 3996.5074 | -3.3074
-0.60247 | -0.37474 | 0.000588 |  |  |  | -0.37555 | 0.000588 | 0.0050733 | 3996.5074 | -3.2639
-0.60378 | -0.37555 | 0.000588 |  |  |  | -0.37638 | 0.000584 | 0.0050388 | 3969.3203 | -3.2875
-0.60511 | -0.37638 | 0.000584 |  |  |  | -0.3772 | 0.000586 | 0.0050561 | 3982.9138 | -3.2522
-0.60642 | -0.3772 | 0.000586 |  |  |  | -0.37804 | 0.000583 | 0.0050302 | 3962.5235 | -3.3507
-0.60778 | -0.37804 | 0.000583 |  |  |  | -0.37884 | 0.000581 | 0.0050129 | 3948.9299 | -3.1543
-0.60906 | -0.37884 | 0.000581 |  |  |  | -0.37967 | 0.000577 | 0.0049784 | 3921.7428 | -3.2825
-0.6104 | -0.37967 | 0.000577 |  |  |  | -0.38052 | 0.000575 | 0.0049612 | 3908.1492 | -3.3239
-0.61177 | -0.38052 | 0.000575 |  |  |  | -0.3813 | 0.000573 | 0.0049439 | 3894.5557 | -3.0479
-0.61302 | -0.3813 | 0.000573 |  |  |  | -0.38215 | 0.000572 | 0.0049353 | 3887.7589 | -3.3207
-0.6144 | -0.38215 | 0.000572 |  |  |  | -0.38303 | 0.000571 | 0.0049267 | 3880.9621 | -3.3849
-0.6158 | -0.38303 | 0.000571 |  |  |  | -0.38383 | 0.000569 | 0.0049094 | 3867.3685 | -3.1158
-0.61709 | -0.38383 | 0.000569 |  |  |  | -0.38467 | 0.000567 | 0.0048921 | 3853.775 | -3.2297
-0.61843 | -0.38467 | 0.000567 |  |  |  | -0.3855 | 0.000568 | 0.0049008 | 3860.5718 | -3.2125
-0.61977 | -0.3855 | 0.000568 |  |  |  | -0.38628 | 0.000564 | 0.0048663 | 3833.3846 | -2.9934
-0.62102 | -0.38628 | 0.000564 |  |  |  | -0.3871 | 0.000562 | 0.004849 | 3819.7911 | -3.1632
-0.62235 | -0.3871 | 0.000562 |  |  |  | -0.38796 | 0.000562 | 0.004849 | 3819.7911 | -3.255
-0.62372 | -0.38796 | 0.000562 |  |  |  | -0.38877 | 0.000559 | 0.0048231 | 3799.4007 | -3.1184
-0.62504 | -0.38877 | 0.000559 |  |  |  | -0.38958 | 0.000557 | 0.0048059 | 3785.8072 | -3.0525
-0.62633 | -0.38958 | 0.000557 |  |  |  | -0.39047 | 0.000556 | 0.0047972 | 3779.0104 | -3.3549
-0.62776 | -0.39047 | 0.000556 |  |  |  | -0.39125 | 0.000554 | 0.00478 | 3765.4168 | -2.947
-0.62901 | -0.39125 | 0.000554 |  |  |  | -0.39207 | 0.000552 | 0.0047627 | 3751.8233 | -3.0743
-0.63033 | -0.39207 | 0.000552 |  |  |  | -0.3929 | 0.00055 | 0.0047455 | 3738.2297 | -3.1377
-0.63168 | -0.3929 | 0.00055 |  |  |  | -0.39372 | 0.000549 | 0.0047368 | 3731.4329 | -3.0432
-0.63299 | -0.39372 | 0.000549 |  |  |  | -0.39456 | 0.000546 | 0.004711 | 3711.0426 | -3.127
-0.63434 | -0.39456 | 0.000546 |  |  |  | -0.39536 | 0.000544 | 0.0046937 | 3697.449 | -2.9722
-0.63563 | -0.39536 | 0.000544 |  |  |  | -0.3962 | 0.000542 | 0.0046764 | 3683.8555 | -3.0944
-0.63698 | -0.3962 | 0.000542 |  |  |  | -0.39702 | 0.000541 | 0.0046678 | 3677.0587 | -3.0241
-0.6383 | -0.39702 | 0.000541 |  |  |  | -0.39782 | 0.000538 | 0.0046419 | 3656.6683 | -2.9399
-0.63959 | -0.39782 | 0.000538 |  |  |  | -0.39864 | 0.000535 | 0.004616 | 3636.278 | -2.9848
-0.6409 | -0.39864 | 0.000535 |  |  |  | -0.3995 | 0.000533 | 0.0045988 | 3622.6844 | -3.0996
-0.64228 | -0.3995 | 0.000533 |  |  |  | -0.40031 | 0.000532 | 0.0045902 | 3615.8876 | -2.9603 | -0.4 | 3618.4884
-0.64359 | -0.40031 | 0.000532 |  |  |  | -0.40114 | 0.000529 | 0.0045643 | 3595.4973 | -2.9896
-0.64492 | -0.40114 | 0.000529 |  |  |  | -0.40197 | 0.000529 | 0.0045643 | 3595.4973 | -2.9856
-0.64626 | -0.40197 | 0.000529 |  |  |  | -0.40277 | 0.000527 | 0.004547 | 3581.9037 | -2.8483
-0.64753 | -0.40277 | 0.000527 |  |  |  | -0.40359 | 0.000526 | 0.0045384 | 3575.107 | -2.947
-0.64886 | -0.40359 | 0.000526 |  |  |  | -0.40444 | 0.000523 | 0.0045125 | 3554.7166 | -3.0356
-0.65023 | -0.40444 | 0.000523 |  |  |  | -0.40525 | 0.000521 | 0.0044953 | 3541.123 | -2.8644
-0.65153 | -0.40525 | 0.000521 |  |  |  | -0.40613 | 0.000518 | 0.0044694 | 3520.7327 | -3.0967
-0.65294 | -0.40613 | 0.000518 |  |  |  | -0.40696 | 0.000517 | 0.0044607 | 3513.9359 | -2.9207
-0.65427 | -0.40696 | 0.000517 |  |  |  | -0.40776 | 0.000517 | 0.0044607 | 3513.9359 | -2.8217
-0.65556 | -0.40776 | 0.000517 |  |  |  | -0.40856 | 0.000514 | 0.0044349 | 3493.5456 | -2.8092
-0.65685 | -0.40856 | 0.000514 |  |  |  | -0.40938 | 0.00051 | 0.0044003 | 3466.3585 | -2.8529
-0.65817 | -0.40938 | 0.00051 |  |  |  | -0.41024 | 0.000509 | 0.0043917 | 3459.5617 | -2.9617
-0.65954 | -0.41024 | 0.000509 |  |  |  | -0.41103 | 0.000505 | 0.0043572 | 3432.3745 | -2.7457
-0.66082 | -0.41103 | 0.000505 |  |  |  | -0.41189 | 0.000508 | 0.0043831 | 3452.7649 | -2.9614
-0.66221 | -0.41189 | 0.000508 |  |  |  | -0.41271 | 0.000504 | 0.0043486 | 3425.5778 | -2.8002
-0.66352 | -0.41271 | 0.000504 |  |  |  | -0.41358 | 0.000502 | 0.0043313 | 3411.9842 | -2.9728
-0.66491 | -0.41358 | 0.000502 |  |  |  | -0.41436 | 0.000501 | 0.0043227 | 3405.1874 | -2.6841
-0.66618 | -0.41436 | 0.000501 |  |  |  | -0.41518 | 0.0005 | 0.0043141 | 3398.3906 | -2.774
-0.66749 | -0.41518 | 0.0005 |  |  |  | -0.41596 | 0.000498 | 0.0042968 | 3384.7971 | -2.6412
-0.66874 | -0.41596 | 0.000498 |  |  |  | -0.41679 | 0.000495 | 0.0042709 | 3364.4067 | -2.819
-0.67009 | -0.41679 | 0.000495 |  |  |  | -0.41765 | 0.000494 | 0.0042623 | 3357.61 | -2.8787
-0.67146 | -0.41765 | 0.000494 |  |  |  | -0.4185 | 0.000492 | 0.004245 | 3344.0164 | -2.8387
-0.67283 | -0.4185 | 0.000492 |  |  |  | -0.41933 | 0.00049 | 0.0042278 | 3330.4228 | -2.7711
-0.67416 | -0.41933 | 0.00049 |  |  |  | -0.42018 | 0.000489 | 0.0042192 | 3323.626 | -2.8206
-0.67552 | -0.42018 | 0.000489 |  |  |  | -0.42099 | 0.000485 | 0.0041846 | 3296.4389 | -2.6868
-0.67683 | -0.42099 | 0.000485 |  |  |  | -0.4218 | 0.000485 | 0.0041846 | 3296.4389 | -2.6963
-0.67814 | -0.4218 | 0.000485 |  |  |  | -0.42265 | 0.000484 | 0.004176 | 3289.6421 | -2.7918
-0.67951 | -0.42265 | 0.000484 |  |  |  | -0.42348 | 0.000483 | 0.0041674 | 3282.8454 | -2.7022
-0.68083 | -0.42348 | 0.000483 |  |  |  | -0.42432 | 0.000481 | 0.0041501 | 3269.2518 | -2.7815
-0.68219 | -0.42432 | 0.000481 |  |  |  | -0.42517 | 0.000477 | 0.0041156 | 3242.0647 | -2.7399
-0.68355 | -0.42517 | 0.000477 |  |  |  | -0.42598 | 0.000477 | 0.0041156 | 3242.0647 | -2.6417
-0.68486 | -0.42598 | 0.000477 |  |  |  | -0.42683 | 0.000473 | 0.0040811 | 3214.8775 | -2.735
-0.68622 | -0.42683 | 0.000473 |  |  |  | -0.42763 | 0.000473 | 0.0040811 | 3214.8775 | -2.5896
-0.68751 | -0.42763 | 0.000473 |  |  |  | -0.42842 | 0.000469 | 0.0040466 | 3187.6904 | -2.5268
-0.68878 | -0.42842 | 0.000469 |  |  |  | -0.42926 | 0.000468 | 0.004038 | 3180.8936 | -2.6739
-0.69013 | -0.42926 | 0.000468 |  |  |  | -0.43008 | 0.000468 | 0.004038 | 3180.8936 | -2.5998
-0.69145 | -0.43008 | 0.000468 |  |  |  | -0.43092 | 0.000466 | 0.0040207 | 3167.3001 | -2.6554
-0.69279 | -0.43092 | 0.000466 |  |  |  | -0.43173 | 0.000465 | 0.0040121 | 3160.5033 | -2.5859
-0.6941 | -0.43173 | 0.000465 |  |  |  | -0.43256 | 0.000462 | 0.0039862 | 3140.113 | -2.612
-0.69544 | -0.43256 | 0.000462 |  |  |  | -0.43339 | 0.000461 | 0.0039776 | 3133.3162 | -2.5949
-0.69677 | -0.43339 | 0.000461 |  |  |  | -0.4342 | 0.000458 | 0.0039517 | 3112.9258 | -2.5409
-0.69808 | -0.4342 | 0.000458 |  |  |  | -0.43499 | 0.000456 | 0.0039344 | 3099.3323 | -2.4343
-0.69934 | -0.43499 | 0.000456 |  |  |  | -0.43584 | 0.000455 | 0.0039258 | 3092.5355 | -2.6478
-0.70071 | -0.43584 | 0.000455 |  |  |  | -0.4367 | 0.000455 | 0.0039258 | 3092.5355 | -2.668
-0.7021 | -0.4367 | 0.000455 |  |  |  | -0.4375 | 0.000455 | 0.0039258 | 3092.5355 | -2.4698
-0.70338 | -0.4375 | 0.000455 |  |  |  | -0.43837 | 0.000451 | 0.0038913 | 3065.3484 | -2.6792
-0.70478 | -0.43837 | 0.000451 |  |  |  | -0.43917 | 0.000448 | 0.0038654 | 3044.958 | -2.4438
-0.70607 | -0.43917 | 0.000448 |  |  |  | -0.43995 | 0.000447 | 0.0038568 | 3038.1612 | -2.3724
-0.70732 | -0.43995 | 0.000447 |  |  |  | -0.44076 | 0.000444 | 0.0038309 | 3017.7709 | -2.4541
-0.70862 | -0.44076 | 0.000444 |  |  |  | -0.44166 | 0.000442 | 0.0038136 | 3004.1773 | -2.695
-0.71006 | -0.44166 | 0.000442 |  |  |  | -0.44244 | 0.000442 | 0.0038136 | 3004.1773 | -2.3357
-0.71131 | -0.44244 | 0.000442 |  |  |  | -0.44327 | 0.000441 | 0.003805 | 2997.3805 | -2.503
-0.71265 | -0.44327 | 0.000441 |  |  |  | -0.44413 | 0.000439 | 0.0037877 | 2983.787 | -2.5744
-0.71404 | -0.44413 | 0.000439 |  |  |  | -0.44496 | 0.000438 | 0.0037791 | 2976.9902 | -2.46
-0.71537 | -0.44496 | 0.000438 |  |  |  | -0.44574 | 0.000436 | 0.0037619 | 2963.3966 | -2.3352
-0.71663 | -0.44574 | 0.000436 |  |  |  | -0.44659 | 0.000434 | 0.0037446 | 2949.8031 | -2.5158
-0.718 | -0.44659 | 0.000434 |  |  |  | -0.44742 | 0.000433 | 0.003736 | 2943.0063 | -2.4429
-0.71933 | -0.44742 | 0.000433 |  |  |  | -0.44826 | 0.000431 | 0.0037187 | 2929.4127 | -2.4637
-0.72068 | -0.44826 | 0.000431 |  |  |  | -0.44909 | 0.000428 | 0.0036928 | 2909.0224 | -2.4168
-0.72201 | -0.44909 | 0.000428 |  |  |  | -0.44994 | 0.000428 | 0.0036928 | 2909.0224 | -2.4861
-0.72338 | -0.44994 | 0.000428 |  |  |  | -0.45075 | 0.000424 | 0.0036583 | 2881.8353 | -2.3268
-0.72468 | -0.45075 | 0.000424 |  |  |  | -0.45157 | 0.000423 | 0.0036497 | 2875.0385 | -2.3579
-0.72599 | -0.45157 | 0.000423 |  |  |  | -0.45232 | 0.000422 | 0.0036411 | 2868.2417 | -2.1523
-0.7272 | -0.45232 | 0.000422 |  |  |  | -0.45318 | 0.000421 | 0.0036324 | 2861.4449 | -2.4805
-0.72859 | -0.45318 | 0.000421 |  |  |  | -0.45401 | 0.000419 | 0.0036152 | 2847.8514 | -2.3633
-0.72992 | -0.45401 | 0.000419 |  |  |  | -0.45482 | 0.000416 | 0.0035893 | 2827.461 | -2.2928
-0.73122 | -0.45482 | 0.000416 |  |  |  | -0.45568 | 0.000417 | 0.0035979 | 2834.2578 | -2.4387
-0.7326 | -0.45568 | 0.000417 |  |  |  | -0.45647 | 0.000414 | 0.003572 | 2813.8675 | -2.2221
-0.73387 | -0.45647 | 0.000414 |  |  |  | -0.45731 | 0.000411 | 0.0035462 | 2793.4771 | -2.3525
-0.73522 | -0.45731 | 0.000411 |  |  |  | -0.45816 | 0.000409 | 0.0035289 | 2779.8835 | -2.3885
-0.7366 | -0.45816 | 0.000409 |  |  |  | -0.45898 | 0.000407 | 0.0035116 | 2766.29 | -2.2647
-0.73791 | -0.45898 | 0.000407 |  |  |  | -0.45978 | 0.000406 | 0.003503 | 2759.4932 | -2.21
-0.7392 | -0.45978 | 0.000406 |  |  |  | -0.46062 | 0.000404 | 0.0034858 | 2745.8996 | -2.3097
-0.74055 | -0.46062 | 0.000404 |  |  |  | -0.46144 | 0.000402 | 0.0034685 | 2732.3061 | -2.2455
-0.74186 | -0.46144 | 0.000402 |  |  |  | -0.46228 | 0.000401 | 0.0034599 | 2725.5093 | -2.305
-0.74322 | -0.46228 | 0.000401 |  |  |  | -0.46312 | 0.0004 | 0.0034513 | 2718.7125 | -2.2841
-0.74457 | -0.46312 | 0.0004 |  |  |  | -0.46388 | 0.000396 | 0.0034167 | 2691.5254 | -2.0427
-0.74578 | -0.46388 | 0.000396 |  |  |  | -0.46471 | 0.000394 | 0.0033995 | 2677.9318 | -2.2343
-0.74712 | -0.46471 | 0.000394 |  |  |  | -0.46559 | 0.000393 | 0.0033909 | 2671.135 | -2.3489
-0.74853 | -0.46559 | 0.000393 |  |  |  | -0.46639 | 0.000392 | 0.0033822 | 2664.3383 | -2.1405
-0.74982 | -0.46639 | 0.000392 |  |  |  | -0.46726 | 0.000392 | 0.0033822 | 2664.3383 | -2.3085
-0.75122 | -0.46726 | 0.000392 |  |  |  | -0.46805 | 0.000389 | 0.0033563 | 2643.9479 | -2.1181
-0.7525 | -0.46805 | 0.000389 |  |  |  | -0.4689 | 0.000384 | 0.0033132 | 2609.964 | -2.2206
-0.75386 | -0.4689 | 0.000384 |  |  |  | -0.46974 | 0.000381 | 0.0032873 | 2589.5737 | -2.1943
-0.75522 | -0.46974 | 0.000381 |  |  |  | -0.47055 | 0.000371 | 0.003201 | 2521.6059 | -2.0506
-0.75651 | -0.47055 | 0.000371 |  |  |  | -0.47137 | 0.000367 | 0.0031665 | 2494.4187 | -2.0732
-0.75784 | -0.47137 | 0.000367 |  |  |  | -0.47223 | 0.000366 | 0.0031579 | 2487.6219 | -2.1351
-0.75921 | -0.47223 | 0.000366 |  |  |  | -0.47302 | 0.000367 | 0.0031665 | 2494.4187 | -1.9709
-0.76048 | -0.47302 | 0.000367 |  |  |  | -0.47388 | 0.000366 | 0.0031579 | 2487.6219 | -2.1475
-0.76187 | -0.47388 | 0.000366 |  |  |  | -0.47469 | 0.000366 | 0.0031579 | 2487.6219 | -2.0099
-0.76317 | -0.47469 | 0.000366 |  |  |  | -0.47553 | 0.000365 | 0.0031493 | 2480.8252 | -2.0721
-0.76451 | -0.47553 | 0.000365 |  |  |  | -0.47632 | 0.000363 | 0.003132 | 2467.2316 | -1.9713
-0.76579 | -0.47632 | 0.000363 |  |  |  | -0.47717 | 0.000363 | 0.003132 | 2467.2316 | -2.0855
-0.76715 | -0.47717 | 0.000363 |  |  |  | -0.47796 | 0.000362 | 0.0031234 | 2460.4348 | -1.9478
-0.76842 | -0.47796 | 0.000362 |  |  |  | -0.47879 | 0.00036 | 0.0031061 | 2446.8413 | -2.0344
-0.76975 | -0.47879 | 0.00036 |  |  |  | -0.47964 | 0.000357 | 0.0030802 | 2426.4509 | -2.0779
-0.77113 | -0.47964 | 0.000357 |  |  |  | -0.48042 | 0.000355 | 0.003063 | 2412.8574 | -1.8753
-0.77237 | -0.48042 | 0.000355 |  |  |  | -0.48128 | 0.000355 | 0.003063 | 2412.8574 | -2.0846
-0.77376 | -0.48128 | 0.000355 |  |  |  | -0.48211 | 0.000357 | 0.0030802 | 2426.4509 | -2.0212
-0.7751 | -0.48211 | 0.000357 |  |  |  | -0.48291 | 0.000356 | 0.0030716 | 2419.6541 | -1.9291
-0.77638 | -0.48291 | 0.000356 |  |  |  | -0.48376 | 0.000356 | 0.0030716 | 2419.6541 | -2.0498
-0.77775 | -0.48376 | 0.000356 |  |  |  | -0.48461 | 0.000353 | 0.0030457 | 2399.2638 | -2.0637
-0.77912 | -0.48461 | 0.000353 |  |  |  | -0.48543 | 0.00035 | 0.0030198 | 2378.8734 | -1.9556
-0.78044 | -0.48543 | 0.00035 |  |  |  | -0.48627 | 0.00035 | 0.0030198 | 2378.8734 | -1.9857
-0.78178 | -0.48627 | 0.00035 |  |  |  | -0.48711 | 0.000348 | 0.0030026 | 2365.2799 | -2.0081
-0.78314 | -0.48711 | 0.000348 |  |  |  | -0.48791 | 0.000346 | 0.0029853 | 2351.6863 | -1.8807
-0.78442 | -0.48791 | 0.000346 |  |  |  | -0.48871 | 0.000344 | 0.0029681 | 2338.0928 | -1.8815
-0.78571 | -0.48871 | 0.000344 |  |  |  | -0.48951 | 0.000343 | 0.0029594 | 2331.296 | -1.8675
-0.787 | -0.48951 | 0.000343 |  |  |  | -0.49033 | 0.000342 | 0.0029508 | 2324.4992 | -1.907
-0.78832 | -0.49033 | 0.000342 |  |  |  | -0.4912 | 0.000339 | 0.0029249 | 2304.1089 | -2.0081
-0.78971 | -0.4912 | 0.000339 |  |  |  | -0.49203 | 0.000339 | 0.0029249 | 2304.1089 | -1.9061
-0.79104 | -0.49203 | 0.000339 |  |  |  | -0.49288 | 0.000336 | 0.0028991 | 2283.7185 | -1.9547
-0.79241 | -0.49288 | 0.000336 |  |  |  | -0.49372 | 0.000335 | 0.0028904 | 2276.9217 | -1.9119
-0.79376 | -0.49372 | 0.000335 |  |  |  | -0.49456 | 0.000334 | 0.0028818 | 2270.1249 | -1.919
-0.79512 | -0.49456 | 0.000334 |  |  |  | -0.49538 | 0.000333 | 0.0028732 | 2263.3282 | -1.8526
-0.79643 | -0.49538 | 0.000333 |  |  |  | -0.49616 | 0.000333 | 0.0028732 | 2263.3282 | -1.7738
-0.79769 | -0.49616 | 0.000333 |  |  |  | -0.49702 | 0.000328 | 0.00283 | 2229.3443 | -1.9156
-0.79906 | -0.49702 | 0.000328 |  |  |  | -0.49785 | 0.000327 | 0.0028214 | 2222.5475 | -1.865
-0.80041 | -0.49785 | 0.000327 |  |  |  | -0.49869 | 0.000327 | 0.0028214 | 2222.5475 | -1.858
-0.80175 | -0.49869 | 0.000327 |  |  |  | -0.49955 | 0.000323 | 0.0027869 | 2195.3604 | -1.892
-0.80313 | -0.49955 | 0.000323 |  |  |  | -0.50038 | 0.000322 | 0.0027783 | 2188.5636 | -1.8324 | -0.5 | 2191.6761
-0.80447 | -0.50038 | 0.000322 |  |  |  | -0.50117 | 0.00032 | 0.002761 | 2174.97 | -1.7153
-0.80574 | -0.50117 | 0.00032 |  |  |  | -0.50193 | 0.00032 | 0.002761 | 2174.97 | -1.6586
-0.80696 | -0.50193 | 0.00032 |  |  |  | -0.50276 | 0.000317 | 0.0027351 | 2154.5797 | -1.7828
-0.80829 | -0.50276 | 0.000317 |  |  |  | -0.50359 | 0.000316 | 0.0027265 | 2147.7829 | -1.7943
-0.80963 | -0.50359 | 0.000316 |  |  |  | -0.50441 | 0.000316 | 0.0027265 | 2147.7829 | -1.7607
-0.81095 | -0.50441 | 0.000316 |  |  |  | -0.50527 | 0.000313 | 0.0027006 | 2127.3925 | -1.8335
-0.81233 | -0.50527 | 0.000313 |  |  |  | -0.50609 | 0.000313 | 0.0027006 | 2127.3925 | -1.7467
-0.81365 | -0.50609 | 0.000313 |  |  |  | -0.50687 | 0.000311 | 0.0026833 | 2113.799 | -1.662
-0.81491 | -0.50687 | 0.000311 |  |  |  | -0.50772 | 0.000309 | 0.0026661 | 2100.2054 | -1.7889
-0.81627 | -0.50772 | 0.000309 |  |  |  | -0.50854 | 0.000306 | 0.0026402 | 2079.8151 | -1.7225
-0.8176 | -0.50854 | 0.000306 |  |  |  | -0.50939 | 0.000305 | 0.0026316 | 2073.0183 | -1.7616
-0.81896 | -0.50939 | 0.000305 |  |  |  | -0.51025 | 0.000303 | 0.0026143 | 2059.4247 | -1.7748
-0.82034 | -0.51025 | 0.000303 |  |  |  | -0.51108 | 0.000302 | 0.0026057 | 2052.6279 | -1.7073
-0.82168 | -0.51108 | 0.000302 |  |  |  | -0.51188 | 0.000302 | 0.0026057 | 2052.6279 | -1.6304
-0.82295 | -0.51188 | 0.000302 |  |  |  | -0.51268 | 0.000299 | 0.0025798 | 2032.2376 | -1.6337
-0.82424 | -0.51268 | 0.000299 |  |  |  | -0.51352 | 0.000299 | 0.0025798 | 2032.2376 | -1.7166
-0.8256 | -0.51352 | 0.000299 |  |  |  | -0.51434 | 0.000297 | 0.0025626 | 2018.644 | -1.6667
-0.82692 | -0.51434 | 0.000297 |  |  |  | -0.5152 | 0.000294 | 0.0025367 | 1998.2537 | -1.7252
-0.8283 | -0.5152 | 0.000294 |  |  |  | -0.51604 | 0.000291 | 0.0025108 | 1977.8634 | -1.6595
-0.82964 | -0.51604 | 0.000291 |  |  |  | -0.51684 | 0.000289 | 0.0024935 | 1964.2698 | -1.5828
-0.83093 | -0.51684 | 0.000289 |  |  |  | -0.51771 | 0.000288 | 0.0024849 | 1957.473 | -1.699
-0.83233 | -0.51771 | 0.000288 |  |  |  | -0.51854 | 0.000288 | 0.0024849 | 1957.473 | -1.6266
-0.83366 | -0.51854 | 0.000288 |  |  |  | -0.51935 | 0.000287 | 0.0024763 | 1950.6762 | -1.591
-0.83497 | -0.51935 | 0.000287 |  |  |  | -0.52012 | 0.000284 | 0.0024504 | 1930.2859 | -1.4846
-0.8362 | -0.52012 | 0.000284 |  |  |  | -0.52096 | 0.000284 | 0.0024504 | 1930.2859 | -1.6233
-0.83755 | -0.52096 | 0.000284 |  |  |  | -0.52183 | 0.000281 | 0.0024245 | 1909.8955 | -1.6637
-0.83895 | -0.52183 | 0.000281 |  |  |  | -0.52264 | 0.00028 | 0.0024159 | 1903.0988 | -1.5629
-0.84027 | -0.52264 | 0.00028 |  |  |  | -0.52348 | 0.00028 | 0.0024159 | 1903.0988 | -1.5838
-0.8416 | -0.52348 | 0.00028 |  |  |  | -0.52428 | 0.000278 | 0.0023986 | 1889.5052 | -1.518
-0.84289 | -0.52428 | 0.000278 |  |  |  | -0.52508 | 0.00028 | 0.0024159 | 1903.0988 | -1.5286
-0.84419 | -0.52508 | 0.00028 |  |  |  | -0.52593 | 0.000278 | 0.0023986 | 1889.5052 | -1.6088
-0.84555 | -0.52593 | 0.000278 |  |  |  | -0.52674 | 0.000275 | 0.0023727 | 1869.1149 | -1.5149
-0.84685 | -0.52674 | 0.000275 |  |  |  | -0.52758 | 0.000273 | 0.0023555 | 1855.5213 | -1.5696
-0.8482 | -0.52758 | 0.000273 |  |  |  | -0.52841 | 0.00027 | 0.0023296 | 1835.1309 | -1.5231
-0.84953 | -0.52841 | 0.00027 |  |  |  | -0.52923 | 0.000269 | 0.002321 | 1828.3342 | -1.5108
-0.85085 | -0.52923 | 0.000269 |  |  |  | -0.53007 | 0.000266 | 0.0022951 | 1807.9438 | -1.521
-0.8522 | -0.53007 | 0.000266 |  |  |  | -0.53091 | 0.000265 | 0.0022865 | 1801.147 | -1.5142
-0.85355 | -0.53091 | 0.000265 |  |  |  | -0.53172 | 0.000262 | 0.0022606 | 1780.7567 | -1.4493
-0.85485 | -0.53172 | 0.000262 |  |  |  | -0.53252 | 0.000259 | 0.0022347 | 1760.3664 | -1.4196
-0.85614 | -0.53252 | 0.000259 |  |  |  | -0.53338 | 0.000257 | 0.0022174 | 1746.7728 | -1.5183
-0.85753 | -0.53338 | 0.000257 |  |  |  | -0.53419 | 0.000258 | 0.0022261 | 1753.5696 | -1.4195
-0.85883 | -0.53419 | 0.000258 |  |  |  | -0.53504 | 0.000256 | 0.0022088 | 1739.976 | -1.4744
-0.86019 | -0.53504 | 0.000256 |  |  |  | -0.53588 | 0.000255 | 0.0022002 | 1733.1792 | -1.4582
-0.86154 | -0.53588 | 0.000255 |  |  |  | -0.53667 | 0.000254 | 0.0021915 | 1726.3824 | -1.375
-0.86282 | -0.53667 | 0.000254 |  |  |  | -0.53753 | 0.000252 | 0.0021743 | 1712.7889 | -1.4792
-0.8642 | -0.53753 | 0.000252 |  |  |  | -0.53836 | 0.000251 | 0.0021657 | 1705.9921 | -1.4141
-0.86553 | -0.53836 | 0.000251 |  |  |  | -0.53916 | 0.000249 | 0.0021484 | 1692.3985 | -1.3645
-0.86682 | -0.53916 | 0.000249 |  |  |  | -0.53997 | 0.000247 | 0.0021311 | 1678.805 | -1.3651
-0.86813 | -0.53997 | 0.000247 |  |  |  | -0.54079 | 0.000245 | 0.0021139 | 1665.2114 | -1.3603
-0.86943 | -0.54079 | 0.000245 |  |  |  | -0.5416 | 0.000243 | 0.0020966 | 1651.6179 | -1.3513
-0.87074 | -0.5416 | 0.000243 |  |  |  | -0.54244 | 0.000242 | 0.002088 | 1644.8211 | -1.384
-0.87209 | -0.54244 | 0.000242 |  |  |  | -0.54328 | 0.000241 | 0.0020794 | 1638.0243 | -1.3701
-0.87343 | -0.54328 | 0.000241 |  |  |  | -0.54409 | 0.000239 | 0.0020621 | 1624.4307 | -1.3312
-0.87475 | -0.54409 | 0.000239 |  |  |  | -0.54495 | 0.000238 | 0.0020535 | 1617.6339 | -1.3824
-0.87612 | -0.54495 | 0.000238 |  |  |  | -0.54579 | 0.000236 | 0.0020362 | 1604.0404 | -1.3606
-0.87748 | -0.54579 | 0.000236 |  |  |  | -0.54661 | 0.000234 | 0.002019 | 1590.4468 | -1.3104
-0.87879 | -0.54661 | 0.000234 |  |  |  | -0.54745 | 0.000234 | 0.002019 | 1590.4468 | -1.3315
-0.88014 | -0.54745 | 0.000234 |  |  |  | -0.54827 | 0.000233 | 0.0020104 | 1583.65 | -1.3109
-0.88147 | -0.54827 | 0.000233 |  |  |  | -0.54908 | 0.000231 | 0.0019931 | 1570.0565 | -1.2662
-0.88276 | -0.54908 | 0.000231 |  |  |  | -0.54994 | 0.00023 | 0.0019845 | 1563.2597 | -1.3477
-0.88414 | -0.54994 | 0.00023 |  |  |  | -0.55074 | 0.000232 | 0.0020017 | 1576.8533 | -1.2569
-0.88543 | -0.55074 | 0.000232 |  |  |  | -0.55156 | 0.000231 | 0.0019931 | 1570.0565 | -1.2977
-0.88676 | -0.55156 | 0.000231 |  |  |  | -0.55238 | 0.000228 | 0.0019672 | 1549.6661 | -1.2759
-0.88807 | -0.55238 | 0.000228 |  |  |  | -0.55319 | 0.000228 | 0.0019672 | 1549.6661 | -1.2598
-0.88938 | -0.55319 | 0.000228 |  |  |  | -0.55403 | 0.000225 | 0.0019413 | 1529.2758 | -1.2812
-0.89072 | -0.55403 | 0.000225 |  |  |  | -0.55475 | 0.000226 | 0.00195 | 1536.0726 | -1.1173
-0.89189 | -0.55475 | 0.000226 |  |  |  | -0.55563 | 0.000223 | 0.0019241 | 1515.6822 | -1.3373
-0.8933 | -0.55563 | 0.000223 |  |  |  | -0.55649 | 0.000219 | 0.0018896 | 1488.4951 | -1.2893
-0.89468 | -0.55649 | 0.000219 |  |  |  | -0.5573 | 0.000218 | 0.0018809 | 1481.6983 | -1.2045
-0.89598 | -0.5573 | 0.000218 |  |  |  | -0.55816 | 0.000216 | 0.0018637 | 1468.1048 | -1.2733
-0.89737 | -0.55816 | 0.000216 |  |  |  | -0.55899 | 0.000214 | 0.0018464 | 1454.5112 | -1.2143
-0.8987 | -0.55899 | 0.000214 |  |  |  | -0.55979 | 0.000212 | 0.0018292 | 1440.9176 | -1.158
-0.89999 | -0.55979 | 0.000212 |  |  |  | -0.56064 | 0.00021 | 0.0018119 | 1427.3241 | -1.214
-0.90135 | -0.56064 | 0.00021 |  |  |  | -0.56146 | 0.000208 | 0.0017947 | 1413.7305 | -1.1698
-0.90268 | -0.56146 | 0.000208 |  |  |  | -0.56227 | 0.000203 | 0.0017515 | 1379.7466 | -1.1242
-0.90397 | -0.56227 | 0.000203 |  |  |  | -0.56309 | 0.000207 | 0.001786 | 1406.9337 | -1.1483
-0.90529 | -0.56309 | 0.000207 |  |  |  | -0.56392 | 0.000204 | 0.0017601 | 1386.5434 | -1.1494
-0.90662 | -0.56392 | 0.000204 |  |  |  | -0.56477 | 0.000203 | 0.0017515 | 1379.7466 | -1.1761
-0.90799 | -0.56477 | 0.000203 |  |  |  | -0.56557 | 0.000201 | 0.0017343 | 1366.153 | -1.105
-0.90928 | -0.56557 | 0.000201 |  |  |  | -0.56644 | 0.0002 | 0.0017256 | 1359.3563 | -1.1824
-0.91067 | -0.56644 | 0.0002 |  |  |  | -0.56721 | 0.000199 | 0.001717 | 1352.5595 | -1.0391
-0.91191 | -0.56721 | 0.000199 |  |  |  | -0.56801 | 0.000197 | 0.0016997 | 1338.9659 | -1.089
-0.91321 | -0.56801 | 0.000197 |  |  |  | -0.56884 | 0.000198 | 0.0017084 | 1345.7627 | -1.1055
-0.91453 | -0.56884 | 0.000198 |  |  |  | -0.56967 | 0.000196 | 0.0016911 | 1332.1691 | -1.1168
-0.91587 | -0.56967 | 0.000196 |  |  |  | -0.57054 | 0.000196 | 0.0016911 | 1332.1691 | -1.1576
-0.91727 | -0.57054 | 0.000196 |  |  |  | -0.57139 | 0.000194 | 0.0016739 | 1318.5756 | -1.1236
-0.91863 | -0.57139 | 0.000194 |  |  |  | -0.57221 | 0.000191 | 0.001648 | 1298.1852 | -1.0767
-0.91995 | -0.57221 | 0.000191 |  |  |  | -0.57302 | 0.00019 | 0.0016393 | 1291.3884 | -1.0462
-0.92125 | -0.57302 | 0.00019 |  |  |  | -0.57387 | 0.000189 | 0.0016307 | 1284.5917 | -1.0967
-0.92262 | -0.57387 | 0.000189 |  |  |  | -0.57466 | 0.000186 | 0.0016048 | 1264.2013 | -1.0091
-0.9239 | -0.57466 | 0.000186 |  |  |  | -0.57552 | 0.000186 | 0.0016048 | 1264.2013 | -1.0859
-0.92528 | -0.57552 | 0.000186 |  |  |  | -0.57636 | 0.000187 | 0.0016135 | 1270.9981 | -1.0644
-0.92663 | -0.57636 | 0.000187 |  |  |  | -0.57715 | 0.000184 | 0.0015876 | 1250.6078 | -0.99439
-0.9279 | -0.57715 | 0.000184 |  |  |  | -0.57796 | 0.000182 | 0.0015703 | 1237.0142 | -1.0104
-0.9292 | -0.57796 | 0.000182 |  |  |  | -0.57883 | 0.000182 | 0.0015703 | 1237.0142 | -1.0687
-0.93059 | -0.57883 | 0.000182 |  |  |  | -0.57966 | 0.00018 | 0.0015531 | 1223.4206 | -1.0208
-0.93192 | -0.57966 | 0.00018 |  |  |  | -0.58046 | 0.000179 | 0.0015444 | 1216.6238 | -0.98575
-0.93322 | -0.58046 | 0.000179 |  |  |  | -0.58126 | 0.000176 | 0.0015186 | 1196.2335 | -0.95376
-0.93449 | -0.58126 | 0.000176 |  |  |  | -0.58209 | 0.000174 | 0.0015013 | 1182.6399 | -0.99581
-0.93584 | -0.58209 | 0.000174 |  |  |  | -0.5829 | 0.000172 | 0.001484 | 1169.0464 | -0.95152
-0.93714 | -0.5829 | 0.000172 |  |  |  | -0.58377 | 0.000169 | 0.0014582 | 1148.656 | -1.0012
-0.93853 | -0.58377 | 0.000169 |  |  |  | -0.5846 | 0.000168 | 0.0014495 | 1141.8593 | -0.95455
-0.93987 | -0.5846 | 0.000168 |  |  |  | -0.58539 | 0.000166 | 0.0014323 | 1128.2657 | -0.89663
-0.94114 | -0.58539 | 0.000166 |  |  |  | -0.58626 | 0.000165 | 0.0014236 | 1121.4689 | -0.98093
-0.94254 | -0.58626 | 0.000165 |  |  |  | -0.58707 | 0.000164 | 0.001415 | 1114.6721 | -0.8999
-0.94384 | -0.58707 | 0.000164 |  |  |  | -0.58787 | 0.000161 | 0.0013891 | 1094.2818 | -0.89239
-0.94513 | -0.58787 | 0.000161 |  |  |  | -0.58874 | 0.000162 | 0.0013978 | 1101.0786 | -0.94698
-0.94652 | -0.58874 | 0.000162 |  |  |  | -0.58958 | 0.00016 | 0.0013805 | 1087.485 | -0.91819
-0.94787 | -0.58958 | 0.00016 |  |  |  | -0.59039 | 0.000158 | 0.0013632 | 1073.8914 | -0.87653
-0.94917 | -0.59039 | 0.000158 |  |  |  | -0.59123 | 0.000156 | 0.001346 | 1060.2979 | -0.90002
-0.95053 | -0.59123 | 0.000156 |  |  |  | -0.59204 | 0.000154 | 0.0013287 | 1046.7043 | -0.8499
-0.95183 | -0.59204 | 0.000154 |  |  |  | -0.59287 | 0.000153 | 0.0013201 | 1039.9075 | -0.87152
-0.95317 | -0.59287 | 0.000153 |  |  |  | -0.59372 | 0.000153 | 0.0013201 | 1039.9075 | -0.88227
-0.95454 | -0.59372 | 0.000153 |  |  |  | -0.59452 | 0.000149 | 0.0012856 | 1012.7204 | -0.81711
-0.95581 | -0.59452 | 0.000149 |  |  |  | -0.59536 | 0.000149 | 0.0012856 | 1012.7204 | -0.85794
-0.95718 | -0.59536 | 0.000149 |  |  |  | -0.5962 | 0.000145 | 0.0012511 | 985.5333 | -0.83151
-0.95852 | -0.5962 | 0.000145 |  |  |  | -0.59702 | 0.000145 | 0.0012511 | 985.5333 | -0.81591
-0.95985 | -0.59702 | 0.000145 |  |  |  | -0.59781 | 0.000143 | 0.0012338 | 971.9397 | -0.76523
-0.9611 | -0.59781 | 0.000143 |  |  |  | -0.59868 | 0.000143 | 0.0012338 | 971.9397 | -0.8506
-0.96251 | -0.59868 | 0.000143 |  |  |  | -0.59946 | 0.000141 | 0.0012166 | 958.3462 | -0.7564
-0.96377 | -0.59946 | 0.000141 |  |  |  | -0.60034 | 0.000141 | 0.0012166 | 958.3462 | -0.83393 | -0.6 | 958.3462
-0.96517 | -0.60034 | 0.000141 |  |  |  | -0.60113 | 0.00014 | 0.0012079 | 951.5494 | -0.75673
-0.96644 | -0.60113 | 0.00014 |  |  |  | -0.60195 | 0.000137 | 0.0011821 | 931.159 | -0.76996
-0.96776 | -0.60195 | 0.000137 |  |  |  | -0.60274 | 0.000136 | 0.0011734 | 924.3623 | -0.73807
-0.96904 | -0.60274 | 0.000136 |  |  |  | -0.60355 | 0.000135 | 0.0011648 | 917.5655 | -0.74526
-0.97034 | -0.60355 | 0.000135 |  |  |  | -0.60437 | 0.000132 | 0.0011389 | 897.1751 | -0.74781
-0.97166 | -0.60437 | 0.000132 |  |  |  | -0.60519 | 0.000132 | 0.0011389 | 897.1751 | -0.72936
-0.97297 | -0.60519 | 0.000132 |  |  |  | -0.60605 | 0.000129 | 0.001113 | 876.7848 | -0.76576
-0.97436 | -0.60605 | 0.000129 |  |  |  | -0.6069 | 0.000128 | 0.0011044 | 869.988 | -0.74588
-0.97573 | -0.6069 | 0.000128 |  |  |  | -0.60771 | 0.000129 | 0.001113 | 876.7848 | -0.70622
-0.97703 | -0.60771 | 0.000129 |  |  |  | -0.60855 | 0.000126 | 0.0010871 | 856.3944 | -0.72821
-0.97838 | -0.60855 | 0.000126 |  |  |  | -0.60939 | 0.000127 | 0.0010958 | 863.1912 | -0.7209
-0.97973 | -0.60939 | 0.000127 |  |  |  | -0.61021 | 0.000123 | 0.0010613 | 836.0041 | -0.69703
-0.98105 | -0.61021 | 0.000123 |  |  |  | -0.61102 | 0.000122 | 0.0010526 | 829.2073 | -0.67635
-0.98235 | -0.61102 | 0.000122 |  |  |  | -0.6119 | 0.000121 | 0.001044 | 822.4105 | -0.71911
-0.98376 | -0.6119 | 0.000121 |  |  |  | -0.61269 | 0.00012 | 0.0010354 | 815.6138 | -0.65003
-0.98503 | -0.61269 | 0.00012 |  |  |  | -0.6135 | 0.000119 | 0.0010267 | 808.817 | -0.6608
-0.98634 | -0.6135 | 0.000119 |  |  |  | -0.61436 | 0.000118 | 0.0010181 | 802.0202 | -0.69334
-0.98772 | -0.61436 | 0.000118 |  |  |  | -0.61517 | 0.000117 | 0.0010095 | 795.2234 | -0.64328
-0.98902 | -0.61517 | 0.000117 |  |  |  | -0.61601 | 0.000115 | 0.00099223 | 781.6298 | -0.66057
-0.99037 | -0.61601 | 0.000115 |  |  |  | -0.61682 | 0.000114 | 0.00098361 | 774.8331 | -0.63557
-0.99168 | -0.61682 | 0.000114 |  |  |  | -0.61764 | 0.000113 | 0.00097498 | 768.0363 | -0.62906
-0.99299 | -0.61764 | 0.000113 |  |  |  | -0.61848 | 0.000113 | 0.00097498 | 768.0363 | -0.64301
-0.99433 | -0.61848 | 0.000113 |  |  |  | -0.61932 | 0.00011 | 0.00094909 | 747.6459 | -0.63636
-0.99569 | -0.61932 | 0.00011 |  |  |  | -0.62014 | 0.000108 | 0.00093184 | 734.0524 | -0.61057
-0.99701 | -0.62014 | 0.000108 |  |  |  | -0.62096 | 0.000109 | 0.00094047 | 740.8492 | -0.60227
-0.99832 | -0.62096 | 0.000109 |  |  |  | -0.6218 | 0.000106 | 0.00091458 | 720.4588 | -0.61535
-0.99968 | -0.6218 | 0.000106 |  |  |  | -0.62259 | 0.000103 | 0.0008887 | 700.0685 | -0.56239
-1.001 | -0.62259 | 0.000103 |  |  |  | -0.62347 | 0.000101 | 0.00087144 | 686.4749 | -0.60801
-1.0024 | -0.62347 | 0.000101 |  |  |  | -0.62423 | 9.9335e-05 | 0.00085708 | 675.1615 | -0.5179
-1.0036 | -0.62423 | 9.9335e-05 |  |  |  | -0.62504 | 9.979e-05 | 0.000861 | 678.254 | -0.55224
-1.0049 | -0.62504 | 9.979e-05 |  |  |  | -0.62587 | 9.6765e-05 | 0.0008349 | 657.6886 | -0.54968
-1.0062 | -0.62587 | 9.6765e-05 |  |  |  | -0.6267 | 9.7631e-05 | 0.00084237 | 663.5742 | -0.55186
-1.0076 | -0.6267 | 9.7631e-05 |  |  |  | -0.62752 | 9.3904e-05 | 0.00081022 | 638.2448 | -0.53118
-1.0089 | -0.62752 | 9.3904e-05 |  |  |  | -0.62833 | 9.2693e-05 | 0.00079977 | 630.0132 | -0.51473
-1.0102 | -0.62833 | 9.2693e-05 |  |  |  | -0.62914 | 9.22e-05 | 0.00079552 | 626.6648 | -0.50886
-1.0115 | -0.62914 | 9.22e-05 |  |  |  | -0.63 | 8.9689e-05 | 0.00077385 | 609.5991 | -0.53327
-1.0129 | -0.63 | 8.9689e-05 |  |  |  | -0.63084 | 8.7776e-05 | 0.00075734 | 596.5922 | -0.50342
-1.0142 | -0.63084 | 8.7776e-05 |  |  |  | -0.63166 | 8.5214e-05 | 0.00073524 | 579.1826 | -0.4856
-1.0155 | -0.63166 | 8.5214e-05 |  |  |  | -0.63251 | 8.4326e-05 | 0.00072758 | 573.1467 | -0.48524
-1.0169 | -0.63251 | 8.4326e-05 |  |  |  | -0.63334 | 8.3758e-05 | 0.00072267 | 569.2817 | -0.47467
-1.0182 | -0.63334 | 8.3758e-05 |  |  |  | -0.63414 | 8.2674e-05 | 0.00071332 | 561.9159 | -0.45347
-1.0195 | -0.63414 | 8.2674e-05 |  |  |  | -0.63498 | 8.1844e-05 | 0.00070616 | 556.2774 | -0.4726
-1.0209 | -0.63498 | 8.1844e-05 |  |  |  | -0.6358 | 7.889e-05 | 0.00068067 | 536.1975 | -0.44475
-1.0222 | -0.6358 | 7.889e-05 |  |  |  | -0.63661 | 7.7263e-05 | 0.00066663 | 525.1375 | -0.42811
-1.0235 | -0.63661 | 7.7263e-05 |  |  |  | -0.63749 | 7.7722e-05 | 0.0006706 | 528.2628 | -0.4652
-1.0249 | -0.63749 | 7.7722e-05 |  |  |  | -0.63831 | 7.5956e-05 | 0.00065536 | 516.2563 | -0.42652
-1.0262 | -0.63831 | 7.5956e-05 |  |  |  | -0.63912 | 7.4953e-05 | 0.0006467 | 509.4381 | -0.41915
-1.0275 | -0.63912 | 7.4953e-05 |  |  |  | -0.63997 | 7.3714e-05 | 0.00063601 | 501.0159 | -0.42801
-1.0289 | -0.63997 | 7.3714e-05 |  |  |  | -0.64071 | 7.1584e-05 | 0.00061764 | 486.5407 | -0.36702
-1.0301 | -0.64071 | 7.1584e-05 |  |  |  | -0.64156 | 7.0582e-05 | 0.00060899 | 479.7329 | -0.409
-1.0314 | -0.64156 | 7.0582e-05 |  |  |  | -0.64239 | 6.9349e-05 | 0.00059835 | 471.3521 | -0.39399
-1.0328 | -0.64239 | 6.9349e-05 |  |  |  | -0.64321 | 6.8048e-05 | 0.00058713 | 462.5082 | -0.38453
-1.0341 | -0.64321 | 6.8048e-05 |  |  |  | -0.64409 | 6.5159e-05 | 0.0005622 | 442.8691 | -0.39842
-1.0355 | -0.64409 | 6.5159e-05 |  |  |  | -0.64488 | 6.3866e-05 | 0.00055104 | 434.0821 | -0.34582
-1.0368 | -0.64488 | 6.3866e-05 |  |  |  | -0.64571 | 6.3594e-05 | 0.00054869 | 432.2325 | -0.36103
-1.0381 | -0.64571 | 6.3594e-05 |  |  |  | -0.64654 | 6.2911e-05 | 0.0005428 | 427.5904 | -0.35645
-1.0395 | -0.64654 | 6.2911e-05 |  |  |  | -0.64731 | 6.1013e-05 | 0.00052643 | 414.6923 | -0.32482
-1.0407 | -0.64731 | 6.1013e-05 |  |  |  | -0.64816 | 6.0772e-05 | 0.00052435 | 413.0572 | -0.35062
-1.0421 | -0.64816 | 6.0772e-05 |  |  |  | -0.64901 | 5.8741e-05 | 0.00050682 | 399.2482 | -0.34484
-1.0434 | -0.64901 | 5.8741e-05 |  |  |  | -0.64979 | 5.6572e-05 | 0.00048811 | 384.5068 | -0.30737
-1.0447 | -0.64979 | 5.6572e-05 |  |  |  | -0.65064 | 5.6172e-05 | 0.00048466 | 381.7889 | -0.32292
-1.046 | -0.65064 | 5.6172e-05 |  |  |  | -0.65146 | 5.6066e-05 | 0.00048375 | 381.0702 | -0.31269
-1.0474 | -0.65146 | 5.6066e-05 |  |  |  | -0.6523 | 5.2849e-05 | 0.00045599 | 359.2034 | -0.31172
-1.0487 | -0.6523 | 5.2849e-05 |  |  |  | -0.65314 | 5.0443e-05 | 0.00043523 | 342.8485 | -0.29366
-1.0501 | -0.65314 | 5.0443e-05 |  |  |  | -0.65392 | 4.7227e-05 | 0.00040748 | 320.9925 | -0.26158
-1.0513 | -0.65392 | 4.7227e-05 |  |  |  | -0.65477 | 4.7351e-05 | 0.00040855 | 321.836 | -0.27169
-1.0527 | -0.65477 | 4.7351e-05 |  |  |  | -0.6556 | 4.5101e-05 | 0.00038914 | 306.5448 | -0.2607
-1.054 | -0.6556 | 4.5101e-05 |  |  |  | -0.6564 | 4.4407e-05 | 0.00038315 | 301.8244 | -0.24369
-1.0553 | -0.6564 | 4.4407e-05 |  |  |  | -0.65726 | 4.2624e-05 | 0.00036776 | 289.704 | -0.25332
-1.0567 | -0.65726 | 4.2624e-05 |  |  |  | -0.65808 | 4.1681e-05 | 0.00035963 | 283.2956 | -0.23612
-1.058 | -0.65808 | 4.1681e-05 |  |  |  | -0.6589 | 3.9555e-05 | 0.00034128 | 268.8448 | -0.22684
-1.0593 | -0.6589 | 3.9555e-05 |  |  |  | -0.65973 | 3.8627e-05 | 0.00033328 | 262.538 | -0.2193
-1.0607 | -0.65973 | 3.8627e-05 |  |  |  | -0.66059 | 3.7449e-05 | 0.00032312 | 254.5359 | -0.2224
-1.062 | -0.66059 | 3.7449e-05 |  |  |  | -0.6614 | 3.5706e-05 | 0.00030808 | 242.6875 | -0.2018
-1.0633 | -0.6614 | 3.5706e-05 |  |  |  | -0.66225 | 3.4543e-05 | 0.00029804 | 234.7813 | -0.20195
-1.0647 | -0.66225 | 3.4543e-05 |  |  |  | -0.66305 | 3.5682e-05 | 0.00030787 | 242.5248 | -0.19134
-1.066 | -0.66305 | 3.5682e-05 |  |  |  | -0.6639 | 3.4577e-05 | 0.00029833 | 235.0092 | -0.20317
-1.0674 | -0.6639 | 3.4577e-05 |  |  |  | -0.66471 | 3.5104e-05 | 0.00030288 | 238.5924 | -0.19104
-1.0687 | -0.66471 | 3.5104e-05 |  |  |  | -0.66553 | 3.4264e-05 | 0.00029563 | 232.8846 | -0.19326
-1.07 | -0.66553 | 3.4264e-05 |  |  |  | -0.66637 | 3.1729e-05 | 0.00027377 | 215.6577 | -0.1893
-1.0713 | -0.66637 | 3.1729e-05 |  |  |  | -0.66721 | 3.1096e-05 | 0.0002683 | 211.355 | -0.17941
-1.0727 | -0.66721 | 3.1096e-05 |  |  |  | -0.66805 | 2.8495e-05 | 0.00024585 | 193.6712 | -0.16992
-1.074 | -0.66805 | 2.8495e-05 |  |  |  | -0.66889 | 2.8023e-05 | 0.00024179 | 190.4693 | -0.16212
-1.0754 | -0.66889 | 2.8023e-05 |  |  |  | -0.66969 | 2.5566e-05 | 0.00022058 | 173.7647 | -0.14499
-1.0767 | -0.66969 | 2.5566e-05 |  |  |  | -0.67051 | 2.2631e-05 | 0.00019527 | 153.8205 | -0.13377
-1.078 | -0.67051 | 2.2631e-05 |  |  |  | -0.67135 | 2.2373e-05 | 0.00019304 | 152.0642 | -0.129
-1.0793 | -0.67135 | 2.2373e-05 |  |  |  | -0.67219 | 1.9914e-05 | 0.00017182 | 135.3513 | -0.12031
-1.0807 | -0.67219 | 1.9914e-05 |  |  |  | -0.67299 | 1.8582e-05 | 0.00016032 | 126.2949 | -0.10562
-1.082 | -0.67299 | 1.8582e-05 |  |  |  | -0.67385 | 1.7282e-05 | 0.00014911 | 117.4598 | -0.10393
-1.0834 | -0.67385 | 1.7282e-05 |  |  |  | -0.67465 | 1.4289e-05 | 0.00012329 | 97.1177 | -0.085953
-1.0846 | -0.67465 | 1.4289e-05 |  |  |  | -0.67548 | 1.3622e-05 | 0.00011753 | 92.5864 | -0.078762
-1.086 | -0.67548 | 1.3622e-05 |  |  |  | -0.67626 | 1.2117e-05 | 0.00010455 | 82.3555 | -0.068825
-1.0872 | -0.67626 | 1.2117e-05 |  |  |  | -0.67712 | 1.2133e-05 | 0.00010468 | 82.4622 | -0.070634
-1.0886 | -0.67712 | 1.2133e-05 |  |  |  | -0.67791 | 1.0526e-05 | 9.0818e-05 | 71.5417 | -0.060779
-1.0899 | -0.67791 | 1.0526e-05 |  |  |  | -0.67876 | 8.1068e-06 | 6.9947e-05 | 55.1004 | -0.053643
-1.0913 | -0.67876 | 8.1068e-06 |  |  |  | -0.67961 | 5.721e-06 | 4.9362e-05 | 38.8844 | -0.040161
-1.0926 | -0.67961 | 5.721e-06 |  |  |  | -0.68046 | 3.9874e-06 | 3.4403e-05 | 27.1012 | -0.028012
-1.094 | -0.68046 | 3.9874e-06 |  |  |  | -0.68128 | 3.6085e-06 | 3.1135e-05 | 24.5263 | -0.021018
-1.0953 | -0.68128 | 3.6085e-06 |  |  |  | -0.6821 | 3.476e-06 | 2.9991e-05 | 23.6253 | -0.019842
-1.0966 | -0.6821 | 3.476e-06 |  |  |  | -0.68288 | 3.4194e-06 | 2.9503e-05 | 23.2409 | -0.018307
-1.0979 | -0.68288 | 3.4194e-06 |  |  |  | -0.6837 | 3.3723e-07 | 2.9097e-06 | 2.2921 | -0.01045
-1.0992 | -0.6837 | 3.3723e-07 |  |  |  | -0.68452 | -1.7174e-07 | -1.4818e-06 | -1.1673 | -0.00046175
-1.1005 | -0.68452 | -1.7174e-07 |  |  |  | -0.68542 | -3.3931e-06 | -2.9276e-05 | -23.0621 | 0.010911
-1.102 | -0.68542 | -3.3931e-06 |  |  |  | -0.6862 | -3.4112e-06 | -2.9433e-05 | -23.1855 | 0.017907
-1.1032 | -0.6862 | -3.4112e-06 |  |  |  | -0.68705 | -4.3863e-06 | -3.7846e-05 | -29.813 | 0.022565
-1.1046 | -0.68705 | -4.3863e-06 |  |  |  | -0.68784 | -8.3728e-06 | -7.2241e-05 | -56.908 | 0.034279
-1.1058 | -0.68784 | -8.3728e-06 |  |  |  | -0.68866 | -5.4649e-06 | -4.7152e-05 | -37.1436 | 0.038522
-1.1072 | -0.68866 | -5.4649e-06 |  |  |  | -0.68944 | -1.1391e-05 | -9.8286e-05 | -77.4247 | 0.045109
-1.1084 | -0.68944 | -1.1391e-05 |  |  |  | -0.69027 | -1.3427e-05 | -0.00011585 | -91.259 | 0.069668
-1.1098 | -0.69027 | -1.3427e-05 |  |  |  | -0.69112 | -1.3297e-05 | -0.00011472 | -90.3736 | 0.077106
-1.1111 | -0.69112 | -1.3297e-05 |  |  |  | -0.69195 | -1.5069e-05 | -0.00013001 | -102.4184 | 0.079924
-1.1125 | -0.69195 | -1.5069e-05 |  |  |  | -0.69276 | -1.6417e-05 | -0.00014165 | -111.5804 | 0.08652
-1.1138 | -0.69276 | -1.6417e-05 |  |  |  | -0.69362 | -1.6684e-05 | -0.00014395 | -113.3969 | 0.097185
-1.1151 | -0.69362 | -1.6684e-05 |  |  |  | -0.69443 | -1.7195e-05 | -0.00014836 | -116.8692 | 0.093526
-1.1165 | -0.69443 | -1.7195e-05 |  |  |  | -0.69526 | -1.8724e-05 | -0.00016156 | -127.2659 | 0.10098
-1.1178 | -0.69526 | -1.8724e-05 |  |  |  | -0.69607 | -2.0418e-05 | -0.00017616 | -138.7733 | 0.10789
-1.1191 | -0.69607 | -2.0418e-05 |  |  |  | -0.69691 | -2.1167e-05 | -0.00018263 | -143.8642 | 0.11831
-1.1204 | -0.69691 | -2.1167e-05 |  |  |  | -0.69773 | -2.1784e-05 | -0.00018796 | -148.0614 | 0.11921
-1.1217 | -0.69773 | -2.1784e-05 |  |  |  | -0.69854 | -2.2925e-05 | -0.0001978 | -155.8142 | 0.12295
-1.123 | -0.69854 | -2.2925e-05 |  |  |  | -0.69936 | -2.4496e-05 | -0.00021135 | -166.4922 | 0.13352
-1.1244 | -0.69936 | -2.4496e-05 |  |  |  | -0.70018 | -2.6542e-05 | -0.00022901 | -180.4021 | 0.14133 | -0.7 | -177.3539
-1.1257 | -0.70018 | -2.6542e-05 |  |  |  | -0.70101 | -2.9466e-05 | -0.00025424 | -200.2744 | 0.15841
-1.127 | -0.70101 | -2.9466e-05 |  |  |  | -0.70181 | -3.0225e-05 | -0.00026078 | -205.4295 | 0.16125
-1.1283 | -0.70181 | -3.0225e-05 |  |  |  | -0.70267 | -3.0245e-05 | -0.00026095 | -205.5662 | 0.17741
-1.1297 | -0.70267 | -3.0245e-05 |  |  |  | -0.70347 | -3.1771e-05 | -0.00027412 | -215.9375 | 0.16779
-1.131 | -0.70347 | -3.1771e-05 |  |  |  | -0.70431 | -3.3386e-05 | -0.00028806 | -226.9165 | 0.18621
-1.1323 | -0.70431 | -3.3386e-05 |  |  |  | -0.70515 | -3.4426e-05 | -0.00029703 | -233.9876 | 0.19523
-1.1337 | -0.70515 | -3.4426e-05 |  |  |  | -0.70596 | -3.7179e-05 | -0.00032079 | -252.6977 | 0.19692
-1.135 | -0.70596 | -3.7179e-05 |  |  |  | -0.70678 | -3.9541e-05 | -0.00034117 | -268.7546 | 0.21374
-1.1363 | -0.70678 | -3.9541e-05 |  |  |  | -0.70758 | -4.0321e-05 | -0.0003479 | -274.0553 | 0.21743
-1.1376 | -0.70758 | -4.0321e-05 |  |  |  | -0.70844 | -4.1628e-05 | -0.00035917 | -282.9387 | 0.23801
-1.139 | -0.70844 | -4.1628e-05 |  |  |  | -0.70925 | -4.3289e-05 | -0.00037351 | -294.228 | 0.23371
-1.1403 | -0.70925 | -4.3289e-05 |  |  |  | -0.7101 | -4.2898e-05 | -0.00037013 | -291.5666 | 0.25086
-1.1416 | -0.7101 | -4.2898e-05 |  |  |  | -0.71097 | -4.5636e-05 | -0.00039375 | -310.1751 | 0.26162
-1.143 | -0.71097 | -4.5636e-05 |  |  |  | -0.71178 | -4.843e-05 | -0.00041786 | -329.1712 | 0.25729
-1.1443 | -0.71178 | -4.843e-05 |  |  |  | -0.71261 | -4.9923e-05 | -0.00043074 | -339.3167 | 0.27755
-1.1457 | -0.71261 | -4.9923e-05 |  |  |  | -0.7134 | -5.0621e-05 | -0.00043676 | -344.0572 | 0.26991
-1.1469 | -0.7134 | -5.0621e-05 |  |  |  | -0.71421 | -5.2752e-05 | -0.00045515 | -358.5469 | 0.28472
-1.1482 | -0.71421 | -5.2752e-05 |  |  |  | -0.71506 | -5.4337e-05 | -0.00046882 | -369.3141 | 0.30921
-1.1496 | -0.71506 | -5.4337e-05 |  |  |  | -0.71591 | -5.5229e-05 | -0.00047652 | -375.3763 | 0.31613
-1.151 | -0.71591 | -5.5229e-05 |  |  |  | -0.71675 | -5.5234e-05 | -0.00047656 | -375.4105 | 0.31685
-1.1523 | -0.71675 | -5.5234e-05 |  |  |  | -0.71759 | -5.8341e-05 | -0.00050337 | -396.5303 | 0.32266
-1.1537 | -0.71759 | -5.8341e-05 |  |  |  | -0.7184 | -5.7416e-05 | -0.00049539 | -390.2432 | 0.31932
-1.155 | -0.7184 | -5.7416e-05 |  |  |  | -0.71923 | -6.0887e-05 | -0.00052534 | -413.8385 | 0.33384
-1.1563 | -0.71923 | -6.0887e-05 |  |  |  | -0.72007 | -6.201e-05 | -0.00053503 | -421.4716 | 0.34993
-1.1577 | -0.72007 | -6.201e-05 |  |  |  | -0.72087 | -6.2575e-05 | -0.0005399 | -425.3076 | 0.34025
-1.159 | -0.72087 | -6.2575e-05 |  |  |  | -0.72172 | -6.3889e-05 | -0.00055124 | -434.2381 | 0.36623
-1.1603 | -0.72172 | -6.3889e-05 |  |  |  | -0.72252 | -6.6569e-05 | -0.00057436 | -452.4534 | 0.3527
-1.1616 | -0.72252 | -6.6569e-05 |  |  |  | -0.72331 | -6.833e-05 | -0.00058956 | -464.4231 | 0.361
-1.1629 | -0.72331 | -6.833e-05 |  |  |  | -0.72418 | -6.8812e-05 | -0.00059372 | -467.7022 | 0.40527
-1.1643 | -0.72418 | -6.8812e-05 |  |  |  | -0.72498 | -6.9568e-05 | -0.00060024 | -472.836 | 0.37938
-1.1656 | -0.72498 | -6.9568e-05 |  |  |  | -0.72582 | -7.0829e-05 | -0.00061112 | -481.4095 | 0.40034
-1.1669 | -0.72582 | -7.0829e-05 |  |  |  | -0.72664 | -7.2719e-05 | -0.00062743 | -494.2583 | 0.40053
-1.1682 | -0.72664 | -7.2719e-05 |  |  |  | -0.72744 | -7.2655e-05 | -0.00062688 | -493.8221 | 0.39272
-1.1695 | -0.72744 | -7.2655e-05 |  |  |  | -0.72826 | -7.4258e-05 | -0.0006407 | -504.7125 | 0.40774
-1.1708 | -0.72826 | -7.4258e-05 |  |  |  | -0.72911 | -7.6636e-05 | -0.00066123 | -520.8808 | 0.43825
-1.1722 | -0.72911 | -7.6636e-05 |  |  |  | -0.72996 | -7.7278e-05 | -0.00066676 | -525.2412 | 0.44344
-1.1736 | -0.72996 | -7.7278e-05 |  |  |  | -0.7308 | -8.0222e-05 | -0.00069217 | -545.2523 | 0.45211
-1.1749 | -0.7308 | -8.0222e-05 |  |  |  | -0.73166 | -8.148e-05 | -0.00070302 | -553.7993 | 0.47169
-1.1763 | -0.73166 | -8.148e-05 |  |  |  | -0.73245 | -8.2891e-05 | -0.00071519 | -563.3888 | 0.44299
-1.1776 | -0.73245 | -8.2891e-05 |  |  |  | -0.73327 | -8.3931e-05 | -0.00072417 | -570.4604 | 0.46441
-1.1789 | -0.73327 | -8.3931e-05 |  |  |  | -0.73409 | -8.4803e-05 | -0.00073169 | -576.3849 | 0.4708
-1.1802 | -0.73409 | -8.4803e-05 |  |  |  | -0.73491 | -8.7738e-05 | -0.00075701 | -596.3348 | 0.48142
-1.1815 | -0.73491 | -8.7738e-05 |  |  |  | -0.73572 | -8.7021e-05 | -0.00075083 | -591.463 | 0.4806
-1.1828 | -0.73572 | -8.7021e-05 |  |  |  | -0.73655 | -8.8759e-05 | -0.00076582 | -603.2736 | 0.49195
-1.1842 | -0.73655 | -8.8759e-05 |  |  |  | -0.73739 | -8.9963e-05 | -0.00077621 | -611.4575 | 0.51265
-1.1855 | -0.73739 | -8.9963e-05 |  |  |  | -0.7382 | -9.078e-05 | -0.00078326 | -617.0105 | 0.494
-1.1868 | -0.7382 | -9.078e-05 |  |  |  | -0.73905 | -9.2973e-05 | -0.00080218 | -631.9147 | 0.53601
-1.1882 | -0.73905 | -9.2973e-05 |  |  |  | -0.73986 | -9.4608e-05 | -0.00081629 | -643.03 | 0.51625
-1.1895 | -0.73986 | -9.4608e-05 |  |  |  | -0.7407 | -9.4216e-05 | -0.0008129 | -640.3634 | 0.53764
-1.1908 | -0.7407 | -9.4216e-05 |  |  |  | -0.74151 | -9.6607e-05 | -0.00083354 | -656.6171 | 0.52437
-1.1921 | -0.74151 | -9.6607e-05 |  |  |  | -0.74238 | -9.8686e-05 | -0.00085147 | -670.7462 | 0.57835
-1.1935 | -0.74238 | -9.8686e-05 |  |  |  | -0.74319 | -0.000102 | -0.00088007 | -693.2717 | 0.55062
-1.1948 | -0.74319 | -0.000102 |  |  |  | -0.74404 | -9.9904e-05 | -0.00086199 | -679.0265 | 0.58683
-1.1962 | -0.74404 | -9.9904e-05 |  |  |  | -0.74485 | -0.000102 | -0.00088007 | -693.2717 | 0.55567
-1.1975 | -0.74485 | -0.000102 |  |  |  | -0.74571 | -0.000104 | -0.00089733 | -706.8653 | 0.5983
-1.1989 | -0.74571 | -0.000104 |  |  |  | -0.74655 | -0.000105 | -0.00090595 | -713.662 | 0.59508
-1.2002 | -0.74655 | -0.000105 |  |  |  | -0.74738 | -0.000107 | -0.00092321 | -727.2556 | 0.60228
-1.2016 | -0.74738 | -0.000107 |  |  |  | -0.7482 | -0.000108 | -0.00093184 | -734.0524 | 0.59853
-1.2029 | -0.7482 | -0.000108 |  |  |  | -0.74896 | -0.000111 | -0.00095772 | -754.4427 | 0.56106
-1.2041 | -0.74896 | -0.000111 |  |  |  | -0.74975 | -0.00011 | -0.00094909 | -747.6459 | 0.59982
-1.2054 | -0.74975 | -0.00011 |  |  |  | -0.75061 | -0.000111 | -0.00095772 | -754.4427 | 0.63906 | -0.75 | -749.6074
-1.2068 | -0.75061 | -0.000111 |  |  |  | -0.75142 | -0.000113 | -0.00097498 | -768.0363 | 0.61838
-1.2081 | -0.75142 | -0.000113 |  |  |  | -0.75226 | -0.000112 | -0.00096635 | -761.2395 | 0.64397
-1.2094 | -0.75226 | -0.000112 |  |  |  | -0.7531 | -0.000115 | -0.00099223 | -781.6298 | 0.64825
-1.2108 | -0.7531 | -0.000115 |  |  |  | -0.75395 | -0.000117 | -0.0010095 | -795.2234 | 0.67234
-1.2121 | -0.75395 | -0.000117 |  |  |  | -0.75475 | -0.000119 | -0.0010267 | -808.817 | 0.63654
-1.2134 | -0.75475 | -0.000119 |  |  |  | -0.75553 | -0.000119 | -0.0010267 | -808.817 | 0.6359
-1.2147 | -0.75553 | -0.000119 |  |  |  | -0.75639 | -0.000122 | -0.0010526 | -829.2073 | 0.70097
-1.2161 | -0.75639 | -0.000122 |  |  |  | -0.75721 | -0.000124 | -0.0010699 | -842.8009 | 0.68587
-1.2174 | -0.75721 | -0.000124 |  |  |  | -0.75804 | -0.000123 | -0.0010613 | -836.0041 | 0.70067
-1.2187 | -0.75804 | -0.000123 |  |  |  | -0.75886 | -0.000125 | -0.0010785 | -849.5977 | 0.68568
-1.22 | -0.75886 | -0.000125 |  |  |  | -0.75973 | -0.000128 | -0.0011044 | -869.988 | 0.74978
-1.2214 | -0.75973 | -0.000128 |  |  |  | -0.76057 | -0.000128 | -0.0011044 | -869.988 | 0.73432
-1.2228 | -0.76057 | -0.000128 |  |  |  | -0.7614 | -0.000126 | -0.0010871 | -856.3944 | 0.71569
-1.2241 | -0.7614 | -0.000126 |  |  |  | -0.76218 | -0.000126 | -0.0010871 | -856.3944 | 0.66372
-1.2254 | -0.76218 | -0.000126 |  |  |  | -0.76302 | -0.00013 | -0.0011217 | -883.5816 | 0.73215
-1.2267 | -0.76302 | -0.00013 |  |  |  | -0.76389 | -0.000131 | -0.0011303 | -890.3783 | 0.76907
-1.2281 | -0.76389 | -0.000131 |  |  |  | -0.76469 | -0.000134 | -0.0011562 | -910.7687 | 0.72148
-1.2294 | -0.76469 | -0.000134 |  |  |  | -0.76549 | -0.000135 | -0.0011648 | -917.5655 | 0.73806
-1.2307 | -0.76549 | -0.000135 |  |  |  | -0.76635 | -0.000136 | -0.0011734 | -924.3623 | 0.79166
-1.2321 | -0.76635 | -0.000136 |  |  |  | -0.76719 | -0.000138 | -0.0011907 | -937.9558 | 0.77784
-1.2334 | -0.76719 | -0.000138 |  |  |  | -0.76797 | -0.00014 | -0.0012079 | -951.5494 | 0.74042
-1.2347 | -0.76797 | -0.00014 |  |  |  | -0.76882 | -0.00014 | -0.0012079 | -951.5494 | 0.80316
-1.236 | -0.76882 | -0.00014 |  |  |  | -0.76964 | -0.000142 | -0.0012252 | -965.1429 | 0.78922
-1.2374 | -0.76964 | -0.000142 |  |  |  | -0.77048 | -0.000143 | -0.0012338 | -971.9397 | 0.80907
-1.2387 | -0.77048 | -0.000143 |  |  |  | -0.77126 | -0.000145 | -0.0012511 | -985.5333 | 0.7701
-1.24 | -0.77126 | -0.000145 |  |  |  | -0.77212 | -0.000145 | -0.0012511 | -985.5333 | 0.84656
-1.2414 | -0.77212 | -0.000145 |  |  |  | -0.77292 | -0.000146 | -0.0012597 | -992.3301 | 0.78858
-1.2426 | -0.77292 | -0.000146 |  |  |  | -0.77374 | -0.000148 | -0.001277 | -1005.9236 | 0.81535
-1.2439 | -0.77374 | -0.000148 |  |  |  | -0.77459 | -0.000149 | -0.0012856 | -1012.7204 | 0.86636
-1.2453 | -0.77459 | -0.000149 |  |  |  | -0.77544 | -0.00015 | -0.0012942 | -1019.5172 | 0.85829
-1.2467 | -0.77544 | -0.00015 |  |  |  | -0.77625 | -0.000153 | -0.0013201 | -1039.9075 | 0.83198
-1.248 | -0.77625 | -0.000153 |  |  |  | -0.77705 | -0.000154 | -0.0013287 | -1046.7043 | 0.83972
-1.2493 | -0.77705 | -0.000154 |  |  |  | -0.77792 | -0.000154 | -0.0013287 | -1046.7043 | 0.90561
-1.2507 | -0.77792 | -0.000154 |  |  |  | -0.77876 | -0.000155 | -0.0013374 | -1053.5011 | 0.88046
-1.252 | -0.77876 | -0.000155 |  |  |  | -0.77956 | -0.000157 | -0.0013546 | -1067.0947 | 0.8534
-1.2533 | -0.77956 | -0.000157 |  |  |  | -0.78038 | -0.000159 | -0.0013719 | -1080.6882 | 0.87636
-1.2546 | -0.78038 | -0.000159 |  |  |  | -0.78119 | -0.00016 | -0.0013805 | -1087.485 | 0.87727
-1.2559 | -0.78119 | -0.00016 |  |  |  | -0.78203 | -0.000161 | -0.0013891 | -1094.2818 | 0.91941
-1.2573 | -0.78203 | -0.000161 |  |  |  | -0.78288 | -0.000162 | -0.0013978 | -1101.0786 | 0.92992
-1.2586 | -0.78288 | -0.000162 |  |  |  | -0.78374 | -0.000163 | -0.0014064 | -1107.8753 | 0.95491
-1.26 | -0.78374 | -0.000163 |  |  |  | -0.78457 | -0.000165 | -0.0014236 | -1121.4689 | 0.92351
-1.2614 | -0.78457 | -0.000165 |  |  |  | -0.78536 | -0.000167 | -0.0014409 | -1135.0625 | 0.89547
-1.2626 | -0.78536 | -0.000167 |  |  |  | -0.78617 | -0.000167 | -0.0014409 | -1135.0625 | 0.91358
-1.2639 | -0.78617 | -0.000167 |  |  |  | -0.78699 | -0.000167 | -0.0014409 | -1135.0625 | 0.93758
-1.2653 | -0.78699 | -0.000167 |  |  |  | -0.78779 | -0.00017 | -0.0014668 | -1155.4528 | 0.91822
-1.2666 | -0.78779 | -0.00017 |  |  |  | -0.78862 | -0.00017 | -0.0014668 | -1155.4528 | 0.95442
-1.2679 | -0.78862 | -0.00017 |  |  |  | -0.78947 | -0.000172 | -0.001484 | -1169.0464 | 0.98462
-1.2692 | -0.78947 | -0.000172 |  |  |  | -0.79028 | -0.000175 | -0.0015099 | -1189.4367 | 0.95574
-1.2705 | -0.79028 | -0.000175 |  |  |  | -0.79112 | -0.000176 | -0.0015186 | -1196.2335 | 1.0016
-1.2719 | -0.79112 | -0.000176 |  |  |  | -0.79191 | -0.000176 | -0.0015186 | -1196.2335 | 0.94867
-1.2732 | -0.79191 | -0.000176 |  |  |  | -0.79274 | -0.000178 | -0.0015358 | -1209.8271 | 1.0027
-1.2745 | -0.79274 | -0.000178 |  |  |  | -0.7936 | -0.000179 | -0.0015444 | -1216.6238 | 1.0436
-1.2759 | -0.7936 | -0.000179 |  |  |  | -0.7944 | -0.000179 | -0.0015444 | -1216.6238 | 0.9709
-1.2772 | -0.7944 | -0.000179 |  |  |  | -0.79525 | -0.000183 | -0.0015789 | -1243.811 | 1.0414
-1.2785 | -0.79525 | -0.000183 |  |  |  | -0.79608 | -0.000184 | -0.0015876 | -1250.6078 | 1.0318
-1.2799 | -0.79608 | -0.000184 |  |  |  | -0.79693 | -0.000185 | -0.0015962 | -1257.4045 | 1.074
-1.2812 | -0.79693 | -0.000185 |  |  |  | -0.79776 | -0.000184 | -0.0015876 | -1250.6078 | 1.0397
-1.2826 | -0.79776 | -0.000184 |  |  |  | -0.79853 | -0.000186 | -0.0016048 | -1264.2013 | 0.95964
-1.2838 | -0.79853 | -0.000186 |  |  |  | -0.79937 | -0.000187 | -0.0016135 | -1270.9981 | 1.0731
-1.2852 | -0.79937 | -0.000187 |  |  |  | -0.80018 | -0.000188 | -0.0016221 | -1277.7949 | 1.0305 | -0.8 | -1276.2768
-1.2865 | -0.80018 | -0.000188 |  |  |  | -0.80103 | -0.000191 | -0.001648 | -1298.1852 | 1.0879
-1.2878 | -0.80103 | -0.000191 |  |  |  | -0.80187 | -0.000194 | -0.0016739 | -1318.5756 | 1.1076
-1.2892 | -0.80187 | -0.000194 |  |  |  | -0.80268 | -0.000194 | -0.0016739 | -1318.5756 | 1.0646
-1.2905 | -0.80268 | -0.000194 |  |  |  | -0.80351 | -0.000194 | -0.0016739 | -1318.5756 | 1.1006
-1.2918 | -0.80351 | -0.000194 |  |  |  | -0.80429 | -0.000196 | -0.0016911 | -1332.1691 | 1.033
-1.2931 | -0.80429 | -0.000196 |  |  |  | -0.80514 | -0.000195 | -0.0016825 | -1325.3723 | 1.1216
-1.2944 | -0.80514 | -0.000195 |  |  |  | -0.80599 | -0.000198 | -0.0017084 | -1345.7627 | 1.1373
-1.2958 | -0.80599 | -0.000198 |  |  |  | -0.80677 | -0.000198 | -0.0017084 | -1345.7627 | 1.0463
-1.2971 | -0.80677 | -0.000198 |  |  |  | -0.8076 | -0.0002 | -0.0017256 | -1359.3563 | 1.1332
-1.2984 | -0.8076 | -0.0002 |  |  |  | -0.8085 | -0.000201 | -0.0017343 | -1366.153 | 1.218
-1.2998 | -0.8085 | -0.000201 |  |  |  | -0.80928 | -0.000202 | -0.0017429 | -1372.9498 | 1.0691
-1.3011 | -0.80928 | -0.000202 |  |  |  | -0.81013 | -0.000202 | -0.0017429 | -1372.9498 | 1.1708
-1.3025 | -0.81013 | -0.000202 |  |  |  | -0.81092 | -0.000204 | -0.0017601 | -1386.5434 | 1.0899
-1.3037 | -0.81092 | -0.000204 |  |  |  | -0.81174 | -0.000204 | -0.0017601 | -1386.5434 | 1.1384
-1.3051 | -0.81174 | -0.000204 |  |  |  | -0.81255 | -0.000207 | -0.001786 | -1406.9337 | 1.1294
-1.3064 | -0.81255 | -0.000207 |  |  |  | -0.81342 | -0.000209 | -0.0018033 | -1420.5273 | 1.2232
-1.3077 | -0.81342 | -0.000209 |  |  |  | -0.81422 | -0.000209 | -0.0018033 | -1420.5273 | 1.1372
-1.309 | -0.81422 | -0.000209 |  |  |  | -0.81504 | -0.00021 | -0.0018119 | -1427.3241 | 1.17
-1.3104 | -0.81504 | -0.00021 |  |  |  | -0.81586 | -0.000211 | -0.0018205 | -1434.1209 | 1.1765
-1.3117 | -0.81586 | -0.000211 |  |  |  | -0.81672 | -0.000213 | -0.0018378 | -1447.7144 | 1.2323
-1.313 | -0.81672 | -0.000213 |  |  |  | -0.81751 | -0.000216 | -0.0018637 | -1468.1048 | 1.1616
-1.3143 | -0.81751 | -0.000216 |  |  |  | -0.81835 | -0.000219 | -0.0018896 | -1488.4951 | 1.2358
-1.3157 | -0.81835 | -0.000219 |  |  |  | -0.8192 | -0.000221 | -0.0019068 | -1502.0887 | 1.2686
-1.317 | -0.8192 | -0.000221 |  |  |  | -0.82001 | -0.000231 | -0.0019931 | -1570.0565 | 1.2535
-1.3183 | -0.82001 | -0.000231 |  |  |  | -0.82081 | -0.000233 | -0.0020104 | -1583.65 | 1.2594
-1.3196 | -0.82081 | -0.000233 |  |  |  | -0.82163 | -0.000234 | -0.002019 | -1590.4468 | 1.3011
-1.321 | -0.82163 | -0.000234 |  |  |  | -0.82246 | -0.000234 | -0.002019 | -1590.4468 | 1.3147
-1.3223 | -0.82246 | -0.000234 |  |  |  | -0.82329 | -0.000234 | -0.002019 | -1590.4468 | 1.3266
-1.3236 | -0.82329 | -0.000234 |  |  |  | -0.82411 | -0.000234 | -0.002019 | -1590.4468 | 1.3038
-1.3249 | -0.82411 | -0.000234 |  |  |  | -0.82496 | -0.000232 | -0.0020017 | -1576.8533 | 1.3377
-1.3263 | -0.82496 | -0.000232 |  |  |  | -0.8258 | -0.000237 | -0.0020449 | -1610.8372 | 1.3384
-1.3276 | -0.8258 | -0.000237 |  |  |  | -0.82663 | -0.000237 | -0.0020449 | -1610.8372 | 1.3406
-1.329 | -0.82663 | -0.000237 |  |  |  | -0.82745 | -0.000238 | -0.0020535 | -1617.6339 | 1.3183
-1.3303 | -0.82745 | -0.000238 |  |  |  | -0.82825 | -0.000237 | -0.0020449 | -1610.8372 | 1.2922
-1.3316 | -0.82825 | -0.000237 |  |  |  | -0.82905 | -0.000238 | -0.0020535 | -1617.6339 | 1.3003
-1.3329 | -0.82905 | -0.000238 |  |  |  | -0.82989 | -0.00024 | -0.0020708 | -1631.2275 | 1.359
-1.3342 | -0.82989 | -0.00024 |  |  |  | -0.83073 | -0.00024 | -0.0020708 | -1631.2275 | 1.3779
-1.3356 | -0.83073 | -0.00024 |  |  |  | -0.83155 | -0.000241 | -0.0020794 | -1638.0243 | 1.334
-1.3369 | -0.83155 | -0.000241 |  |  |  | -0.8324 | -0.000244 | -0.0021053 | -1658.4146 | 1.4035
-1.3383 | -0.8324 | -0.000244 |  |  |  | -0.83326 | -0.000241 | -0.0020794 | -1638.0243 | 1.4219
-1.3397 | -0.83326 | -0.000241 |  |  |  | -0.83408 | -0.000241 | -0.0020794 | -1638.0243 | 1.3439
-1.341 | -0.83408 | -0.000241 |  |  |  | -0.83488 | -0.000242 | -0.002088 | -1644.8211 | 1.3119
-1.3423 | -0.83488 | -0.000242 |  |  |  | -0.83571 | -0.000247 | -0.0021311 | -1678.805 | 1.383
-1.3436 | -0.83571 | -0.000247 |  |  |  | -0.83652 | -0.000241 | -0.0020794 | -1638.0243 | 1.3389
-1.3449 | -0.83652 | -0.000241 |  |  |  | -0.83735 | -0.000244 | -0.0021053 | -1658.4146 | 1.3707
-1.3462 | -0.83735 | -0.000244 |  |  |  | -0.8382 | -0.000247 | -0.0021311 | -1678.805 | 1.4157
-1.3476 | -0.8382 | -0.000247 |  |  |  | -0.83905 | -0.000247 | -0.0021311 | -1678.805 | 1.4295
-1.349 | -0.83905 | -0.000247 |  |  |  | -0.83986 | -0.000252 | -0.0021743 | -1712.7889 | 1.3733
-1.3503 | -0.83986 | -0.000252 |  |  |  | -0.8407 | -0.000247 | -0.0021311 | -1678.805 | 1.4219
-1.3516 | -0.8407 | -0.000247 |  |  |  | -0.84148 | -0.000248 | -0.0021398 | -1685.6018 | 1.31
-1.3529 | -0.84148 | -0.000248 |  |  |  | -0.84232 | -0.000251 | -0.0021657 | -1705.9921 | 1.425
-1.3542 | -0.84232 | -0.000251 |  |  |  | -0.84315 | -0.000253 | -0.0021829 | -1719.5857 | 1.4127
-1.3555 | -0.84315 | -0.000253 |  |  |  | -0.84398 | -0.000256 | -0.0022088 | -1739.976 | 1.446
-1.3569 | -0.84398 | -0.000256 |  |  |  | -0.84481 | -0.000266 | -0.0022951 | -1807.9438 | 1.4752
-1.3582 | -0.84481 | -0.000266 |  |  |  | -0.84564 | -0.000266 | -0.0022951 | -1807.9438 | 1.4878
-1.3595 | -0.84564 | -0.000266 |  |  |  | -0.84644 | -0.000265 | -0.0022865 | -1801.147 | 1.4457
-1.3608 | -0.84644 | -0.000265 |  |  |  | -0.84734 | -0.000268 | -0.0023123 | -1821.5374 | 1.6291
-1.3623 | -0.84734 | -0.000268 |  |  |  | -0.84812 | -0.000268 | -0.0023123 | -1821.5374 | 1.4208
-1.3635 | -0.84812 | -0.000268 |  |  |  | -0.84893 | -0.000265 | -0.0022865 | -1801.147 | 1.477
-1.3648 | -0.84893 | -0.000265 |  |  |  | -0.84978 | -0.000261 | -0.0022519 | -1773.9599 | 1.521
-1.3662 | -0.84978 | -0.000261 |  |  |  | -0.85059 | -0.000263 | -0.0022692 | -1787.5535 | 1.4277
-1.3675 | -0.85059 | -0.000263 |  |  |  | -0.85139 | -0.000263 | -0.0022692 | -1787.5535 | 1.4476
-1.3688 | -0.85139 | -0.000263 |  |  |  | -0.85227 | -0.000266 | -0.0022951 | -1807.9438 | 1.5711
-1.3702 | -0.85227 | -0.000266 |  |  |  | -0.85305 | -0.000267 | -0.0023037 | -1814.7406 | 1.414
-1.3715 | -0.85305 | -0.000267 |  |  |  | -0.85392 | -0.000268 | -0.0023123 | -1821.5374 | 1.5765
-1.3729 | -0.85392 | -0.000268 |  |  |  | -0.85472 | -0.00027 | -0.0023296 | -1835.1309 | 1.4704
-1.3741 | -0.85472 | -0.00027 |  |  |  | -0.85556 | -0.000273 | -0.0023555 | -1855.5213 | 1.5553
-1.3755 | -0.85556 | -0.000273 |  |  |  | -0.85638 | -0.000283 | -0.0024418 | -1923.4891 | 1.549
-1.3768 | -0.85638 | -0.000283 |  |  |  | -0.85722 | -0.000287 | -0.0024763 | -1950.6762 | 1.6121
-1.3782 | -0.85722 | -0.000287 |  |  |  | -0.85806 | -0.000287 | -0.0024763 | -1950.6762 | 1.644
-1.3795 | -0.85806 | -0.000287 |  |  |  | -0.85885 | -0.000288 | -0.0024849 | -1957.473 | 1.5545
-1.3808 | -0.85885 | -0.000288 |  |  |  | -0.85968 | -0.000288 | -0.0024849 | -1957.473 | 1.612
-1.3821 | -0.85968 | -0.000288 |  |  |  | -0.86051 | -0.00029 | -0.0025022 | -1971.0666 | 1.6384
-1.3835 | -0.86051 | -0.00029 |  |  |  | -0.86131 | -0.000293 | -0.002528 | -1991.4569 | 1.5836
-1.3847 | -0.86131 | -0.000293 |  |  |  | -0.8622 | -0.000294 | -0.0025367 | -1998.2537 | 1.7756
-1.3862 | -0.8622 | -0.000294 |  |  |  | -0.86299 | -0.000294 | -0.0025367 | -1998.2537 | 1.576
-1.3874 | -0.86299 | -0.000294 |  |  |  | -0.86385 | -0.000294 | -0.0025367 | -1998.2537 | 1.7227
-1.3888 | -0.86385 | -0.000294 |  |  |  | -0.86466 | -0.000292 | -0.0025194 | -1984.6601 | 1.6041
-1.3901 | -0.86466 | -0.000292 |  |  |  | -0.86545 | -0.000294 | -0.0025367 | -1998.2537 | 1.5806
-1.3914 | -0.86545 | -0.000294 |  |  |  | -0.86627 | -0.000295 | -0.0025453 | -2005.0505 | 1.6397
-1.3927 | -0.86627 | -0.000295 |  |  |  | -0.86709 | -0.000295 | -0.0025453 | -2005.0505 | 1.64
-1.394 | -0.86709 | -0.000295 |  |  |  | -0.86791 | -0.000294 | -0.0025367 | -1998.2537 | 1.6497
-1.3954 | -0.86791 | -0.000294 |  |  |  | -0.86872 | -0.000297 | -0.0025626 | -2018.644 | 1.6315
-1.3967 | -0.86872 | -0.000297 |  |  |  | -0.86957 | -0.000299 | -0.0025798 | -2032.2376 | 1.7197
-1.398 | -0.86957 | -0.000299 |  |  |  | -0.8704 | -0.000301 | -0.0025971 | -2045.8312 | 1.6893
-1.3994 | -0.8704 | -0.000301 |  |  |  | -0.87121 | -0.000302 | -0.0026057 | -2052.6279 | 1.6519
-1.4007 | -0.87121 | -0.000302 |  |  |  | -0.87203 | -0.000304 | -0.002623 | -2066.2215 | 1.7024
-1.402 | -0.87203 | -0.000304 |  |  |  | -0.87285 | -0.000305 | -0.0026316 | -2073.0183 | 1.6812
-1.4033 | -0.87285 | -0.000305 |  |  |  | -0.87368 | -0.00031 | -0.0026747 | -2107.0022 | 1.7433
-1.4046 | -0.87368 | -0.00031 |  |  |  | -0.87448 | -0.000309 | -0.0026661 | -2100.2054 | 1.6879
-1.4059 | -0.87448 | -0.000309 |  |  |  | -0.87532 | -0.000315 | -0.0027179 | -2140.9861 | 1.7807
-1.4073 | -0.87532 | -0.000315 |  |  |  | -0.87616 | -0.000318 | -0.0027437 | -2161.3764 | 1.8063
-1.4086 | -0.87616 | -0.000318 |  |  |  | -0.87695 | -0.000319 | -0.0027524 | -2168.1732 | 1.6993
-1.4099 | -0.87695 | -0.000319 |  |  |  | -0.87779 | -0.000322 | -0.0027783 | -2188.5636 | 1.8373
-1.4112 | -0.87779 | -0.000322 |  |  |  | -0.87863 | -0.000319 | -0.0027524 | -2168.1732 | 1.8373
-1.4126 | -0.87863 | -0.000319 |  |  |  | -0.87947 | -0.000322 | -0.0027783 | -2188.5636 | 1.8292
-1.4139 | -0.87947 | -0.000322 |  |  |  | -0.88029 | -0.000322 | -0.0027783 | -2188.5636 | 1.7955
-1.4153 | -0.88029 | -0.000322 |  |  |  | -0.88116 | -0.000324 | -0.0027955 | -2202.1571 | 1.8899
-1.4166 | -0.88116 | -0.000324 |  |  |  | -0.88199 | -0.000327 | -0.0028214 | -2222.5475 | 1.8371
-1.418 | -0.88199 | -0.000327 |  |  |  | -0.88281 | -0.000328 | -0.00283 | -2229.3443 | 1.8276
-1.4193 | -0.88281 | -0.000328 |  |  |  | -0.88363 | -0.000326 | -0.0028128 | -2215.7507 | 1.8179
-1.4206 | -0.88363 | -0.000326 |  |  |  | -0.88447 | -0.000329 | -0.0028387 | -2236.141 | 1.8747
-1.422 | -0.88447 | -0.000329 |  |  |  | -0.8853 | -0.000328 | -0.00283 | -2229.3443 | 1.8623
-1.4233 | -0.8853 | -0.000328 |  |  |  | -0.8861 | -0.000327 | -0.0028214 | -2222.5475 | 1.7847
-1.4246 | -0.8861 | -0.000327 |  |  |  | -0.88699 | -0.000327 | -0.0028214 | -2222.5475 | 1.9603
-1.426 | -0.88699 | -0.000327 |  |  |  | -0.8878 | -0.000324 | -0.0027955 | -2202.1571 | 1.8013
-1.4273 | -0.8878 | -0.000324 |  |  |  | -0.8886 | -0.000326 | -0.0028128 | -2215.7507 | 1.7656
-1.4286 | -0.8886 | -0.000326 |  |  |  | -0.8894 | -0.000326 | -0.0028128 | -2215.7507 | 1.7751
-1.4299 | -0.8894 | -0.000326 |  |  |  | -0.89022 | -0.000328 | -0.00283 | -2229.3443 | 1.8179
-1.4312 | -0.89022 | -0.000328 |  |  |  | -0.89106 | -0.00033 | -0.0028473 | -2242.9378 | 1.8874
-1.4326 | -0.89106 | -0.00033 |  |  |  | -0.89187 | -0.000333 | -0.0028732 | -2263.3282 | 1.8289
-1.4339 | -0.89187 | -0.000333 |  |  |  | -0.89273 | -0.000338 | -0.0029163 | -2297.3121 | 1.946
-1.4353 | -0.89273 | -0.000338 |  |  |  | -0.89355 | -0.00034 | -0.0029336 | -2310.9056 | 1.9061
-1.4366 | -0.89355 | -0.00034 |  |  |  | -0.89434 | -0.000339 | -0.0029249 | -2304.1089 | 1.8214
-1.4379 | -0.89434 | -0.000339 |  |  |  | -0.89514 | -0.000342 | -0.0029508 | -2324.4992 | 1.8498
-1.4391 | -0.89514 | -0.000342 |  |  |  | -0.89599 | -0.000342 | -0.0029508 | -2324.4992 | 1.9736
-1.4405 | -0.89599 | -0.000342 |  |  |  | -0.89685 | -0.000341 | -0.0029422 | -2317.7024 | 1.9808
-1.4419 | -0.89685 | -0.000341 |  |  |  | -0.8977 | -0.000344 | -0.0029681 | -2338.0928 | 1.988
-1.4432 | -0.8977 | -0.000344 |  |  |  | -0.89851 | -0.000343 | -0.0029594 | -2331.296 | 1.8849
-1.4445 | -0.89851 | -0.000343 |  |  |  | -0.89934 | -0.000342 | -0.0029508 | -2324.4992 | 1.9301
-1.4459 | -0.89934 | -0.000342 |  |  |  | -0.90016 | -0.000348 | -0.0030026 | -2365.2799 | 1.9282 | -0.9 | -2357.455
-1.4472 | -0.90016 | -0.000348 |  |  |  | -0.90097 | -0.000347 | -0.002994 | -2358.4831 | 1.9069
-1.4485 | -0.90097 | -0.000347 |  |  |  | -0.90179 | -0.000347 | -0.002994 | -2358.4831 | 1.9379
-1.4498 | -0.90179 | -0.000347 |  |  |  | -0.90261 | -0.000348 | -0.0030026 | -2365.2799 | 1.9539
-1.4511 | -0.90261 | -0.000348 |  |  |  | -0.90346 | -0.000351 | -0.0030285 | -2385.6702 | 1.9976
-1.4525 | -0.90346 | -0.000351 |  |  |  | -0.9043 | -0.000351 | -0.0030285 | -2385.6702 | 2.027
-1.4539 | -0.9043 | -0.000351 |  |  |  | -0.90515 | -0.00035 | -0.0030198 | -2378.8734 | 2.0241
-1.4552 | -0.90515 | -0.00035 |  |  |  | -0.90597 | -0.00035 | -0.0030198 | -2378.8734 | 1.9324
-1.4565 | -0.90597 | -0.00035 |  |  |  | -0.90679 | -0.000354 | -0.0030544 | -2406.0606 | 1.9718
-1.4579 | -0.90679 | -0.000354 |  |  |  | -0.90758 | -0.000357 | -0.0030802 | -2426.4509 | 1.9102
-1.4591 | -0.90758 | -0.000357 |  |  |  | -0.90841 | -0.000361 | -0.0031148 | -2453.638 | 2.0261
-1.4605 | -0.90841 | -0.000361 |  |  |  | -0.90921 | -0.000367 | -0.0031665 | -2494.4187 | 1.9728
-1.4618 | -0.90921 | -0.000367 |  |  |  | -0.91002 | -0.000367 | -0.0031665 | -2494.4187 | 2.0325
-1.4631 | -0.91002 | -0.000367 |  |  |  | -0.91086 | -0.000365 | -0.0031493 | -2480.8252 | 2.0796
-1.4644 | -0.91086 | -0.000365 |  |  |  | -0.91172 | -0.000365 | -0.0031493 | -2480.8252 | 2.1294
-1.4658 | -0.91172 | -0.000365 |  |  |  | -0.91254 | -0.000367 | -0.0031665 | -2494.4187 | 2.044
-1.4671 | -0.91254 | -0.000367 |  |  |  | -0.91338 | -0.000371 | -0.003201 | -2521.6059 | 2.1122
-1.4685 | -0.91338 | -0.000371 |  |  |  | -0.91424 | -0.000368 | -0.0031752 | -2501.2155 | 2.1479
-1.4698 | -0.91424 | -0.000368 |  |  |  | -0.91502 | -0.000368 | -0.0031752 | -2501.2155 | 1.954
-1.4711 | -0.91502 | -0.000368 |  |  |  | -0.91587 | -0.000369 | -0.0031838 | -2508.0123 | 2.1312
-1.4725 | -0.91587 | -0.000369 |  |  |  | -0.91669 | -0.000371 | -0.003201 | -2521.6059 | 2.0585
-1.4738 | -0.91669 | -0.000371 |  |  |  | -0.9175 | -0.000371 | -0.003201 | -2521.6059 | 2.0594
-1.4751 | -0.9175 | -0.000371 |  |  |  | -0.91837 | -0.000372 | -0.0032097 | -2528.4026 | 2.1815
-1.4765 | -0.91837 | -0.000372 |  |  |  | -0.91917 | -0.000361 | -0.0031148 | -2453.638 | 1.9879
-1.4778 | -0.91917 | -0.000361 |  |  |  | -0.92002 | -0.000363 | -0.003132 | -2467.2316 | 2.0905
-1.4791 | -0.92002 | -0.000363 |  |  |  | -0.92086 | -0.000365 | -0.0031493 | -2480.8252 | 2.079
-1.4805 | -0.92086 | -0.000365 |  |  |  | -0.92167 | -0.000366 | -0.0031579 | -2487.6219 | 2.0273
-1.4818 | -0.92167 | -0.000366 |  |  |  | -0.92244 | -0.000367 | -0.0031665 | -2494.4187 | 1.9228
-1.483 | -0.92244 | -0.000367 |  |  |  | -0.92328 | -0.000368 | -0.0031752 | -2501.2155 | 2.0788
-1.4844 | -0.92328 | -0.000368 |  |  |  | -0.92413 | -0.000368 | -0.0031752 | -2501.2155 | 2.1454
-1.4857 | -0.92413 | -0.000368 |  |  |  | -0.92495 | -0.00037 | -0.0031924 | -2514.8091 | 2.0498
-1.4871 | -0.92495 | -0.00037 |  |  |  | -0.9258 | -0.000371 | -0.003201 | -2521.6059 | 2.1396
-1.4884 | -0.9258 | -0.000371 |  |  |  | -0.92657 | -0.000374 | -0.0032269 | -2541.9962 | 1.9449
-1.4897 | -0.92657 | -0.000374 |  |  |  | -0.92741 | -0.000374 | -0.0032269 | -2541.9962 | 2.1408
-1.491 | -0.92741 | -0.000374 |  |  |  | -0.92825 | -0.000377 | -0.0032528 | -2562.3865 | 2.1478
-1.4924 | -0.92825 | -0.000377 |  |  |  | -0.92906 | -0.000377 | -0.0032528 | -2562.3865 | 2.0656
-1.4937 | -0.92906 | -0.000377 |  |  |  | -0.92989 | -0.000379 | -0.0032701 | -2575.9801 | 2.1398
-1.495 | -0.92989 | -0.000379 |  |  |  | -0.93077 | -0.00038 | -0.0032787 | -2582.7769 | 2.2606
-1.4964 | -0.93077 | -0.00038 |  |  |  | -0.93158 | -0.000381 | -0.0032873 | -2589.5737 | 2.0992
-1.4977 | -0.93158 | -0.000381 |  |  |  | -0.93239 | -0.000381 | -0.0032873 | -2589.5737 | 2.0859
-1.499 | -0.93239 | -0.000381 |  |  |  | -0.93318 | -0.000382 | -0.0032959 | -2596.3704 | 2.0564
-1.5003 | -0.93318 | -0.000382 |  |  |  | -0.93405 | -0.000384 | -0.0033132 | -2609.964 | 2.2733
-1.5017 | -0.93405 | -0.000384 |  |  |  | -0.93486 | -0.000384 | -0.0033132 | -2609.964 | 2.1039
-1.503 | -0.93486 | -0.000384 |  |  |  | -0.93567 | -0.000387 | -0.0033391 | -2630.3544 | 2.1333
-1.5043 | -0.93567 | -0.000387 |  |  |  | -0.9365 | -0.000387 | -0.0033391 | -2630.3544 | 2.1629
-1.5056 | -0.9365 | -0.000387 |  |  |  | -0.93731 | -0.000389 | -0.0033563 | -2643.9479 | 2.139
-1.5069 | -0.93731 | -0.000389 |  |  |  | -0.93816 | -0.000391 | -0.0033736 | -2657.5415 | 2.2522
-1.5083 | -0.93816 | -0.000391 |  |  |  | -0.93894 | -0.000388 | -0.0033477 | -2637.1511 | 2.0748
-1.5095 | -0.93894 | -0.000388 |  |  |  | -0.93978 | -0.000388 | -0.0033477 | -2637.1511 | 2.2292
-1.5109 | -0.93978 | -0.000388 |  |  |  | -0.94063 | -0.00039 | -0.003365 | -2650.7447 | 2.2218
-1.5123 | -0.94063 | -0.00039 |  |  |  | -0.94142 | -0.000394 | -0.0033995 | -2677.9318 | 2.1246
-1.5135 | -0.94142 | -0.000394 |  |  |  | -0.94228 | -0.000395 | -0.0034081 | -2684.7286 | 2.2999
-1.5149 | -0.94228 | -0.000395 |  |  |  | -0.9431 | -0.000395 | -0.0034081 | -2684.7286 | 2.2126
-1.5162 | -0.9431 | -0.000395 |  |  |  | -0.94393 | -0.000397 | -0.0034254 | -2698.3222 | 2.2216
-1.5176 | -0.94393 | -0.000397 |  |  |  | -0.94474 | -0.000399 | -0.0034426 | -2711.9157 | 2.2042
-1.5189 | -0.94474 | -0.000399 |  |  |  | -0.94558 | -0.0004 | -0.0034513 | -2718.7125 | 2.2632
-1.5202 | -0.94558 | -0.0004 |  |  |  | -0.94641 | -0.000402 | -0.0034685 | -2732.3061 | 2.27
-1.5216 | -0.94641 | -0.000402 |  |  |  | -0.94723 | -0.000403 | -0.0034771 | -2739.1029 | 2.2512
-1.5229 | -0.94723 | -0.000403 |  |  |  | -0.94804 | -0.000404 | -0.0034858 | -2745.8996 | 2.2005
-1.5242 | -0.94804 | -0.000404 |  |  |  | -0.94888 | -0.000405 | -0.0034944 | -2752.6964 | 2.3291
-1.5255 | -0.94888 | -0.000405 |  |  |  | -0.94971 | -0.000405 | -0.0034944 | -2752.6964 | 2.2789
-1.5269 | -0.94971 | -0.000405 |  |  |  | -0.95055 | -0.000406 | -0.003503 | -2759.4932 | 2.3023
-1.5282 | -0.95055 | -0.000406 |  |  |  | -0.95137 | -0.000407 | -0.0035116 | -2766.29 | 2.2839
-1.5295 | -0.95137 | -0.000407 |  |  |  | -0.95219 | -0.000408 | -0.0035203 | -2773.0868 | 2.2534
-1.5308 | -0.95219 | -0.000408 |  |  |  | -0.95302 | -0.00041 | -0.0035375 | -2786.6803 | 2.3222
-1.5322 | -0.95302 | -0.00041 |  |  |  | -0.95392 | -0.00041 | -0.0035375 | -2786.6803 | 2.489
-1.5336 | -0.95392 | -0.00041 |  |  |  | -0.95468 | -0.000412 | -0.0035548 | -2800.2739 | 2.1337
-1.5349 | -0.95468 | -0.000412 |  |  |  | -0.95551 | -0.000411 | -0.0035462 | -2793.4771 | 2.319
-1.5362 | -0.95551 | -0.000411 |  |  |  | -0.95633 | -0.000412 | -0.0035548 | -2800.2739 | 2.2876
-1.5375 | -0.95633 | -0.000412 |  |  |  | -0.95714 | -0.000413 | -0.0035634 | -2807.0707 | 2.281
-1.5388 | -0.95714 | -0.000413 |  |  |  | -0.95793 | -0.000414 | -0.003572 | -2813.8675 | 2.2253
-1.5401 | -0.95793 | -0.000414 |  |  |  | -0.95876 | -0.000417 | -0.0035979 | -2834.2578 | 2.3257
-1.5414 | -0.95876 | -0.000417 |  |  |  | -0.9596 | -0.000417 | -0.0035979 | -2834.2578 | 2.387
-1.5428 | -0.9596 | -0.000417 |  |  |  | -0.96044 | -0.000418 | -0.0036066 | -2841.0546 | 2.3881
-1.5441 | -0.96044 | -0.000418 |  |  |  | -0.96126 | -0.000421 | -0.0036324 | -2861.4449 | 2.3428
-1.5454 | -0.96126 | -0.000421 |  |  |  | -0.96214 | -0.000422 | -0.0036411 | -2868.2417 | 2.5054
-1.5468 | -0.96214 | -0.000422 |  |  |  | -0.96292 | -0.000423 | -0.0036497 | -2875.0385 | 2.2488
-1.5481 | -0.96292 | -0.000423 |  |  |  | -0.96376 | -0.000423 | -0.0036497 | -2875.0385 | 2.407
-1.5494 | -0.96376 | -0.000423 |  |  |  | -0.96459 | -0.000426 | -0.0036756 | -2895.4288 | 2.4102
-1.5508 | -0.96459 | -0.000426 |  |  |  | -0.96542 | -0.000424 | -0.0036583 | -2881.8353 | 2.3932
-1.5521 | -0.96542 | -0.000424 |  |  |  | -0.96625 | -0.000427 | -0.0036842 | -2902.2256 | 2.414
-1.5535 | -0.96625 | -0.000427 |  |  |  | -0.96709 | -0.000428 | -0.0036928 | -2909.0224 | 2.4326
-1.5548 | -0.96709 | -0.000428 |  |  |  | -0.9679 | -0.000429 | -0.0037015 | -2915.8192 | 2.355
-1.5561 | -0.9679 | -0.000429 |  |  |  | -0.96874 | -0.00043 | -0.0037101 | -2922.616 | 2.4549
-1.5575 | -0.96874 | -0.00043 |  |  |  | -0.96952 | -0.00043 | -0.0037101 | -2922.616 | 2.2869
-1.5587 | -0.96952 | -0.00043 |  |  |  | -0.97038 | -0.000433 | -0.003736 | -2943.0063 | 2.5174
-1.5601 | -0.97038 | -0.000433 |  |  |  | -0.9712 | -0.000434 | -0.0037446 | -2949.8031 | 2.4118
-1.5614 | -0.9712 | -0.000434 |  |  |  | -0.972 | -0.000436 | -0.0037619 | -2963.3966 | 2.3742
-1.5627 | -0.972 | -0.000436 |  |  |  | -0.97281 | -0.000436 | -0.0037619 | -2963.3966 | 2.3815
-1.564 | -0.97281 | -0.000436 |  |  |  | -0.97368 | -0.000437 | -0.0037705 | -2970.1934 | 2.5927
-1.5654 | -0.97368 | -0.000437 |  |  |  | -0.97449 | -0.000438 | -0.0037791 | -2976.9902 | 2.4192
-1.5667 | -0.97449 | -0.000438 |  |  |  | -0.9753 | -0.000439 | -0.0037877 | -2983.787 | 2.4136
-1.568 | -0.9753 | -0.000439 |  |  |  | -0.97613 | -0.00044 | -0.0037964 | -2990.5838 | 2.4712
-1.5693 | -0.97613 | -0.00044 |  |  |  | -0.97698 | -0.000441 | -0.003805 | -2997.3805 | 2.542
-1.5707 | -0.97698 | -0.000441 |  |  |  | -0.97782 | -0.000444 | -0.0038309 | -3017.7709 | 2.5236
-1.5721 | -0.97782 | -0.000444 |  |  |  | -0.97866 | -0.000444 | -0.0038309 | -3017.7709 | 2.5397
-1.5734 | -0.97866 | -0.000444 |  |  |  | -0.9795 | -0.000446 | -0.0038481 | -3031.3645 | 2.5435
-1.5748 | -0.9795 | -0.000446 |  |  |  | -0.9803 | -0.000446 | -0.0038481 | -3031.3645 | 2.4229
-1.576 | -0.9803 | -0.000446 |  |  |  | -0.98114 | -0.000447 | -0.0038568 | -3038.1612 | 2.5351
-1.5774 | -0.98114 | -0.000447 |  |  |  | -0.98196 | -0.000447 | -0.0038568 | -3038.1612 | 2.5058
-1.5787 | -0.98196 | -0.000447 |  |  |  | -0.98277 | -0.00045 | -0.0038827 | -3058.5516 | 2.4706
-1.58 | -0.98277 | -0.00045 |  |  |  | -0.9836 | -0.000451 | -0.0038913 | -3065.3484 | 2.5426
-1.5814 | -0.9836 | -0.000451 |  |  |  | -0.98445 | -0.000451 | -0.0038913 | -3065.3484 | 2.6045
-1.5827 | -0.98445 | -0.000451 |  |  |  | -0.98528 | -0.000453 | -0.0039085 | -3078.9419 | 2.5567
-1.5841 | -0.98528 | -0.000453 |  |  |  | -0.98608 | -0.000453 | -0.0039085 | -3078.9419 | 2.4494
-1.5853 | -0.98608 | -0.000453 |  |  |  | -0.9869 | -0.000455 | -0.0039258 | -3092.5355 | 2.5258
-1.5867 | -0.9869 | -0.000455 |  |  |  | -0.98772 | -0.000455 | -0.0039258 | -3092.5355 | 2.5352
-1.588 | -0.98772 | -0.000455 |  |  |  | -0.98851 | -0.000456 | -0.0039344 | -3099.3323 | 2.4418
-1.5892 | -0.98851 | -0.000456 |  |  |  | -0.98936 | -0.00046 | -0.0039689 | -3126.5194 | 2.6662
-1.5906 | -0.98936 | -0.00046 |  |  |  | -0.99021 | -0.00046 | -0.0039689 | -3126.5194 | 2.6565
-1.592 | -0.99021 | -0.00046 |  |  |  | -0.99104 | -0.000464 | -0.0040035 | -3153.7065 | 2.5879
-1.5933 | -0.99104 | -0.000464 |  |  |  | -0.99186 | -0.000463 | -0.0039948 | -3146.9097 | 2.5865
-1.5946 | -0.99186 | -0.000463 |  |  |  | -0.99269 | -0.000464 | -0.0040035 | -3153.7065 | 2.6198
-1.596 | -0.99269 | -0.000464 |  |  |  | -0.99342 | -0.00047 | -0.0040552 | -3194.4872 | 2.304
-1.5971 | -0.99342 | -0.00047 |  |  |  | -0.99377 | -0.000475 | -0.0040984 | -3228.4711 | 1.1486
-1.5977 | -0.99377 | -0.000475 |  |  |  | -0.99392 | -0.000479 | -0.0041329 | -3255.6582 | 0.46986
-1.5979 | -0.99392 | -0.000479 |  |  |  | -0.99392 | -0.000484 | -0.004176 | -3289.6421 | 0.020356
-1.5979 | -0.99392 | -0.000484 |  |  |  | -0.99391 | -0.000486 | -0.0041933 | -3303.2357 | -0.045108
-1.5979 | -0.99391 | -0.000486 |  |  |  | -0.99383 | -0.000488 | -0.0042105 | -3316.8293 | -0.27383
-1.5978 | -0.99383 | -0.000488 |  |  |  | -0.99377 | -0.000492 | -0.004245 | -3344.0164 | -0.20922
-1.5977 | -0.99377 | -0.000492 |  |  |  | -0.99373 | -0.000495 | -0.0042709 | -3364.4067 | -0.12727
-1.5976 | -0.99373 | -0.000495 |  |  |  | -0.9937 | -0.000495 | -0.0042709 | -3364.4067 | -0.075336
-1.5976 | -0.9937 | -0.000495 |  |  |  | -0.99364 | -0.000497 | -0.0042882 | -3378.0003 | -0.23485
-1.5975 | -0.99364 | -0.000497 |  |  |  | -0.99358 | -0.000505 | -0.0043572 | -3432.3745 | -0.20121
-1.5974 | -0.99358 | -0.000505 |  |  |  | -0.99328 | -0.000538 | -0.0046419 | -3656.6683 | -1.034
-1.5969 | -0.99328 | -0.000538 |  |  |  | -0.99268 | -0.000578 | -0.0049871 | -3928.5396 | -2.2929
-1.5959 | -0.99268 | -0.000578 |  |  |  | -0.99191 | -0.000618 | -0.0053322 | -4200.4108 | -3.1374
-1.5947 | -0.99191 | -0.000618 |  |  |  | -0.99103 | -0.000659 | -0.0056859 | -4479.0789 | -3.8222
-1.5933 | -0.99103 | -0.000659 |  |  |  | -0.99014 | -0.000694 | -0.0059879 | -4716.9662 | -4.0869
-1.5919 | -0.99014 | -0.000694 |  |  |  | -0.98923 | -0.000732 | -0.0063158 | -4975.2439 | -4.4099
-1.5904 | -0.98923 | -0.000732 |  |  |  | -0.98838 | -0.000767 | -0.0066178 | -5213.1312 | -4.3188
-1.589 | -0.98838 | -0.000767 |  |  |  | -0.98747 | -0.000801 | -0.0069111 | -5444.2218 | -4.8722
-1.5876 | -0.98747 | -0.000801 |  |  |  | -0.98662 | -0.000833 | -0.0071872 | -5661.7188 | -4.7043
-1.5862 | -0.98662 | -0.000833 |  |  |  | -0.98577 | -0.000863 | -0.0074461 | -5865.6222 | -4.9043
-1.5848 | -0.98577 | -0.000863 |  |  |  | -0.98491 | -0.000895 | -0.0077222 | -6083.1192 | -5.1096
-1.5835 | -0.98491 | -0.000895 |  |  |  | -0.98408 | -0.000923 | -0.0079638 | -6273.4291 | -5.1149
-1.5821 | -0.98408 | -0.000923 |  |  |  | -0.98324 | -0.000951 | -0.0082053 | -6463.739 | -5.3913
-1.5808 | -0.98324 | -0.000951 |  |  |  | -0.98238 | -0.000976 | -0.0084211 | -6633.6585 | -5.6008
-1.5794 | -0.98238 | -0.000976 |  |  |  | -0.98155 | -0.001002 | -0.0086454 | -6810.3748 | -5.5901
-1.5781 | -0.98155 | -0.001002 |  |  |  | -0.98073 | -0.001026 | -0.0088525 | -6973.4976 | -5.6757
-1.5767 | -0.98073 | -0.001026 |  |  |  | -0.97991 | -0.00105 | -0.0090595 | -7136.6203 | -5.7354
-1.5754 | -0.97991 | -0.00105 |  |  |  | -0.97908 | -0.00107 | -0.0092321 | -7272.556 | -5.9914
-1.5741 | -0.97908 | -0.00107 |  |  |  | -0.97825 | -0.00109 | -0.0094047 | -7408.4916 | -6.0817
-1.5728 | -0.97825 | -0.00109 |  |  |  | -0.97739 | -0.001108 | -0.00956 | -7530.8337 | -6.4349
-1.5714 | -0.97739 | -0.001108 |  |  |  | -0.97657 | -0.001128 | -0.0097325 | -7666.7693 | -6.2247
-1.5701 | -0.97657 | -0.001128 |  |  |  | -0.97573 | -0.001142 | -0.0098533 | -7761.9242 | -6.4921
-1.5687 | -0.97573 | -0.001142 |  |  |  | -0.9749 | -0.001161 | -0.010017 | -7891.0631 | -6.5524
-1.5674 | -0.9749 | -0.001161 |  |  |  | -0.97407 | -0.001176 | -0.010147 | -7993.0148 | -6.5751
-1.566 | -0.97407 | -0.001176 |  |  |  | -0.97325 | -0.001191 | -0.010276 | -8094.9665 | -6.6144
-1.5647 | -0.97325 | -0.001191 |  |  |  | -0.97236 | -0.001205 | -0.010397 | -8190.1214 | -7.2171
-1.5633 | -0.97236 | -0.001205 |  |  |  | -0.97156 | -0.001218 | -0.010509 | -8278.4796 | -6.5661
-1.562 | -0.97156 | -0.001218 |  |  |  | -0.9707 | -0.001229 | -0.010604 | -8353.2442 | -7.1483
-1.5606 | -0.9707 | -0.001229 |  |  |  | -0.9699 | -0.001239 | -0.01069 | -8421.212 | -6.7245
-1.5593 | -0.9699 | -0.001239 |  |  |  | -0.96908 | -0.001249 | -0.010777 | -8489.1798 | -6.9631
-1.558 | -0.96908 | -0.001249 |  |  |  | -0.96828 | -0.00126 | -0.010871 | -8563.9444 | -6.7514
-1.5567 | -0.96828 | -0.00126 |  |  |  | -0.96747 | -0.001269 | -0.010949 | -8625.1154 | -7.0404
-1.5554 | -0.96747 | -0.001269 |  |  |  | -0.96666 | -0.001278 | -0.011027 | -8686.2865 | -6.9505
-1.5541 | -0.96666 | -0.001278 |  |  |  | -0.96581 | -0.001288 | -0.011113 | -8754.2543 | -7.4309
-1.5528 | -0.96581 | -0.001288 |  |  |  | -0.96501 | -0.001293 | -0.011156 | -8788.2382 | -6.9779
-1.5515 | -0.96501 | -0.001293 |  |  |  | -0.96415 | -0.0013 | -0.011217 | -8835.8157 | -7.5968
-1.5501 | -0.96415 | -0.0013 |  |  |  | -0.96331 | -0.001306 | -0.011268 | -8876.5964 | -7.4421
-1.5487 | -0.96331 | -0.001306 |  |  |  | -0.96251 | -0.001313 | -0.011329 | -8924.1738 | -7.1415
-1.5474 | -0.96251 | -0.001313 |  |  |  | -0.96167 | -0.001319 | -0.011381 | -8964.9545 | -7.5052
-1.5461 | -0.96167 | -0.001319 |  |  |  | -0.96085 | -0.001324 | -0.011424 | -8998.9384 | -7.3969
-1.5448 | -0.96085 | -0.001324 |  |  |  | -0.96007 | -0.00133 | -0.011475 | -9039.7191 | -7.0069
-1.5435 | -0.96007 | -0.00133 |  |  |  | -0.95919 | -0.001335 | -0.011519 | -9073.703 | -7.9711
-1.5421 | -0.95919 | -0.001335 |  |  |  | -0.95837 | -0.001339 | -0.011553 | -9100.8901 | -7.4893
-1.5408 | -0.95837 | -0.001339 |  |  |  | -0.95751 | -0.001341 | -0.01157 | -9114.4837 | -7.7724
-1.5394 | -0.95751 | -0.001341 |  |  |  | -0.95671 | -0.001344 | -0.011596 | -9134.874 | -7.3328
-1.5381 | -0.95671 | -0.001344 |  |  |  | -0.95586 | -0.001344 | -0.011596 | -9134.874 | -7.7444
-1.5368 | -0.95586 | -0.001344 |  |  |  | -0.95506 | -0.001347 | -0.011622 | -9155.2644 | -7.2866
-1.5355 | -0.95506 | -0.001347 |  |  |  | -0.95425 | -0.00135 | -0.011648 | -9175.6547 | -7.4739
-1.5342 | -0.95425 | -0.00135 |  |  |  | -0.9534 | -0.001353 | -0.011674 | -9196.0451 | -7.7933
-1.5328 | -0.9534 | -0.001353 |  |  |  | -0.95257 | -0.001353 | -0.011674 | -9196.0451 | -7.6361
-1.5315 | -0.95257 | -0.001353 |  |  |  | -0.95169 | -0.001355 | -0.011691 | -9209.6386 | -8.094
-1.53 | -0.95169 | -0.001355 |  |  |  | -0.95091 | -0.001357 | -0.011708 | -9223.2322 | -7.2059
-1.5288 | -0.95091 | -0.001357 |  |  |  | -0.95008 | -0.001359 | -0.011726 | -9236.8258 | -7.6988
-1.5275 | -0.95008 | -0.001359 |  |  |  | -0.94928 | -0.001359 | -0.011726 | -9236.8258 | -7.3023
-1.5262 | -0.94928 | -0.001359 |  |  |  | -0.94845 | -0.001359 | -0.011726 | -9236.8258 | -7.7274
-1.5248 | -0.94845 | -0.001359 |  |  |  | -0.94761 | -0.001358 | -0.011717 | -9230.029 | -7.7074
-1.5235 | -0.94761 | -0.001358 |  |  |  | -0.94678 | -0.00136 | -0.011734 | -9243.6225 | -7.693
-1.5222 | -0.94678 | -0.00136 |  |  |  | -0.94593 | -0.001362 | -0.011752 | -9257.2161 | -7.8999
-1.5208 | -0.94593 | -0.001362 |  |  |  | -0.94514 | -0.001362 | -0.011752 | -9257.2161 | -7.3184
-1.5195 | -0.94514 | -0.001362 |  |  |  | -0.94431 | -0.001363 | -0.01176 | -9264.0129 | -7.6264
-1.5182 | -0.94431 | -0.001363 |  |  |  | -0.94351 | -0.001363 | -0.01176 | -9264.0129 | -7.4563
-1.5169 | -0.94351 | -0.001363 |  |  |  | -0.94269 | -0.001364 | -0.011769 | -9270.8097 | -7.6147
-1.5156 | -0.94269 | -0.001364 |  |  |  | -0.94185 | -0.001365 | -0.011777 | -9277.6064 | -7.7645
-1.5142 | -0.94185 | -0.001365 |  |  |  | -0.94101 | -0.001365 | -0.011777 | -9277.6064 | -7.7789
-1.5129 | -0.94101 | -0.001365 |  |  |  | -0.94014 | -0.001364 | -0.011769 | -9270.8097 | -8.0471
-1.5115 | -0.94014 | -0.001364 |  |  |  | -0.93932 | -0.001362 | -0.011752 | -9257.2161 | -7.6176
-1.5102 | -0.93932 | -0.001362 |  |  |  | -0.93852 | -0.001363 | -0.01176 | -9264.0129 | -7.3787
-1.5089 | -0.93852 | -0.001363 |  |  |  | -0.93767 | -0.001362 | -0.011752 | -9257.2161 | -7.9201
-1.5075 | -0.93767 | -0.001362 |  |  |  | -0.93688 | -0.001362 | -0.011752 | -9257.2161 | -7.3299
-1.5062 | -0.93688 | -0.001362 |  |  |  | -0.93604 | -0.001363 | -0.01176 | -9264.0129 | -7.7589
-1.5049 | -0.93604 | -0.001363 |  |  |  | -0.9352 | -0.001363 | -0.01176 | -9264.0129 | -7.7444
-1.5035 | -0.9352 | -0.001363 |  |  |  | -0.93433 | -0.001364 | -0.011769 | -9270.8097 | -8.0816
-1.5021 | -0.93433 | -0.001364 |  |  |  | -0.93352 | -0.001363 | -0.01176 | -9264.0129 | -7.5282
-1.5008 | -0.93352 | -0.001363 |  |  |  | -0.9327 | -0.001362 | -0.011752 | -9257.2161 | -7.5515
-1.4995 | -0.9327 | -0.001362 |  |  |  | -0.93187 | -0.001362 | -0.011752 | -9257.2161 | -7.6869
-1.4982 | -0.93187 | -0.001362 |  |  |  | -0.93111 | -0.001362 | -0.011752 | -9257.2161 | -7.0938
-1.497 | -0.93111 | -0.001362 |  |  |  | -0.93025 | -0.001362 | -0.011752 | -9257.2161 | -7.946
-1.4956 | -0.93025 | -0.001362 |  |  |  | -0.92942 | -0.001362 | -0.011752 | -9257.2161 | -7.6581
-1.4942 | -0.92942 | -0.001362 |  |  |  | -0.92864 | -0.001361 | -0.011743 | -9250.4193 | -7.1833
-1.493 | -0.92864 | -0.001361 |  |  |  | -0.92777 | -0.001359 | -0.011726 | -9236.8258 | -8.0781
-1.4916 | -0.92777 | -0.001359 |  |  |  | -0.92693 | -0.00136 | -0.011734 | -9243.6225 | -7.7188
-1.4902 | -0.92693 | -0.00136 |  |  |  | -0.92614 | -0.00136 | -0.011734 | -9243.6225 | -7.3767
-1.489 | -0.92614 | -0.00136 |  |  |  | -0.92532 | -0.001359 | -0.011726 | -9236.8258 | -7.5579
-1.4877 | -0.92532 | -0.001359 |  |  |  | -0.92453 | -0.001359 | -0.011726 | -9236.8258 | -7.3138
-1.4864 | -0.92453 | -0.001359 |  |  |  | -0.92372 | -0.001358 | -0.011717 | -9230.029 | -7.4719
-1.4851 | -0.92372 | -0.001358 |  |  |  | -0.92283 | -0.001358 | -0.011717 | -9230.029 | -8.2097
-1.4836 | -0.92283 | -0.001358 |  |  |  | -0.92203 | -0.001357 | -0.011708 | -9223.2322 | -7.386
-1.4824 | -0.92203 | -0.001357 |  |  |  | -0.92115 | -0.001355 | -0.011691 | -9209.6386 | -8.0658
-1.481 | -0.92115 | -0.001355 |  |  |  | -0.92036 | -0.001356 | -0.0117 | -9216.4354 | -7.2892
-1.4797 | -0.92036 | -0.001356 |  |  |  | -0.91953 | -0.001355 | -0.011691 | -9209.6386 | -7.633
-1.4783 | -0.91953 | -0.001355 |  |  |  | -0.91868 | -0.001354 | -0.011682 | -9202.8419 | -7.8336
-1.477 | -0.91868 | -0.001354 |  |  |  | -0.91789 | -0.001354 | -0.011682 | -9202.8419 | -7.3155
-1.4757 | -0.91789 | -0.001354 |  |  |  | -0.91708 | -0.001354 | -0.011682 | -9202.8419 | -7.3842
-1.4744 | -0.91708 | -0.001354 |  |  |  | -0.91622 | -0.001354 | -0.011682 | -9202.8419 | -7.9337
-1.473 | -0.91622 | -0.001354 |  |  |  | -0.91541 | -0.001351 | -0.011657 | -9182.4515 | -7.4446
-1.4717 | -0.91541 | -0.001351 |  |  |  | -0.91463 | -0.001351 | -0.011657 | -9182.4515 | -7.1622
-1.4705 | -0.91463 | -0.001351 |  |  |  | -0.91379 | -0.00135 | -0.011648 | -9175.6547 | -7.7762
-1.4691 | -0.91379 | -0.00135 |  |  |  | -0.91297 | -0.001353 | -0.011674 | -9196.0451 | -7.4905
-1.4678 | -0.91297 | -0.001353 |  |  |  | -0.91209 | -0.001351 | -0.011657 | -9182.4515 | -8.1335
-1.4664 | -0.91209 | -0.001351 |  |  |  | -0.91128 | -0.001349 | -0.011639 | -9168.8579 | -7.3624
-1.4651 | -0.91128 | -0.001349 |  |  |  | -0.91045 | -0.00135 | -0.011648 | -9175.6547 | -7.6734
-1.4637 | -0.91045 | -0.00135 |  |  |  | -0.90959 | -0.001351 | -0.011657 | -9182.4515 | -7.8961
-1.4624 | -0.90959 | -0.001351 |  |  |  | -0.9088 | -0.001349 | -0.011639 | -9168.8579 | -7.1854
-1.4611 | -0.9088 | -0.001349 |  |  |  | -0.90796 | -0.001347 | -0.011622 | -9155.2644 | -7.7219
-1.4597 | -0.90796 | -0.001347 |  |  |  | -0.90712 | -0.001346 | -0.011613 | -9148.4676 | -7.6564
-1.4584 | -0.90712 | -0.001346 |  |  |  | -0.90631 | -0.001346 | -0.011613 | -9148.4676 | -7.4088
-1.4571 | -0.90631 | -0.001346 |  |  |  | -0.90551 | -0.001347 | -0.011622 | -9155.2644 | -7.4002
-1.4558 | -0.90551 | -0.001347 |  |  |  | -0.90469 | -0.001344 | -0.011596 | -9134.874 | -7.4459
-1.4545 | -0.90469 | -0.001344 |  |  |  | -0.90387 | -0.001345 | -0.011605 | -9141.6708 | -7.537
-1.4532 | -0.90387 | -0.001345 |  |  |  | -0.90304 | -0.001344 | -0.011596 | -9134.874 | -7.5768
-1.4518 | -0.90304 | -0.001344 |  |  |  | -0.9022 | -0.001344 | -0.011596 | -9134.874 | -7.6081
-1.4505 | -0.9022 | -0.001344 |  |  |  | -0.90137 | -0.001342 | -0.011579 | -9121.2805 | -7.6251
-1.4491 | -0.90137 | -0.001342 |  |  |  | -0.90055 | -0.001341 | -0.01157 | -9114.4837 | -7.5088
-1.4478 | -0.90055 | -0.001341 |  |  |  | -0.89976 | -0.001342 | -0.011579 | -9121.2805 | -7.1459 | -0.9 | -9119.2127
-1.4466 | -0.89976 | -0.001342 |  |  |  | -0.89888 | -0.001339 | -0.011553 | -9100.8901 | -8.0529
-1.4451 | -0.89888 | -0.001339 |  |  |  | -0.89804 | -0.001339 | -0.011553 | -9100.8901 | -7.659
-1.4438 | -0.89804 | -0.001339 |  |  |  | -0.89723 | -0.001339 | -0.011553 | -9100.8901 | -7.3137
-1.4425 | -0.89723 | -0.001339 |  |  |  | -0.89641 | -0.00134 | -0.011562 | -9107.6869 | -7.4976
-1.4412 | -0.89641 | -0.00134 |  |  |  | -0.89559 | -0.001337 | -0.011536 | -9087.2966 | -7.4468
-1.4399 | -0.89559 | -0.001337 |  |  |  | -0.89472 | -0.001337 | -0.011536 | -9087.2966 | -7.8906
-1.4385 | -0.89472 | -0.001337 |  |  |  | -0.89396 | -0.001337 | -0.011536 | -9087.2966 | -6.958
-1.4372 | -0.89396 | -0.001337 |  |  |  | -0.89312 | -0.001336 | -0.011527 | -9080.4998 | -7.5995
-1.4359 | -0.89312 | -0.001336 |  |  |  | -0.89228 | -0.001336 | -0.011527 | -9080.4998 | -7.5967
-1.4345 | -0.89228 | -0.001336 |  |  |  | -0.89141 | -0.001334 | -0.01151 | -9066.9062 | -7.9409
-1.4331 | -0.89141 | -0.001334 |  |  |  | -0.89057 | -0.001335 | -0.011519 | -9073.703 | -7.6163
-1.4318 | -0.89057 | -0.001335 |  |  |  | -0.88974 | -0.001332 | -0.011493 | -9053.3127 | -7.5148
-1.4304 | -0.88974 | -0.001332 |  |  |  | -0.88895 | -0.001331 | -0.011484 | -9046.5159 | -7.1714
-1.4292 | -0.88895 | -0.001331 |  |  |  | -0.88813 | -0.001329 | -0.011467 | -9032.9223 | -7.3882
-1.4279 | -0.88813 | -0.001329 |  |  |  | -0.88732 | -0.001329 | -0.011467 | -9032.9223 | -7.2815
-1.4266 | -0.88732 | -0.001329 |  |  |  | -0.8865 | -0.00133 | -0.011475 | -9039.7191 | -7.4192
-1.4252 | -0.8865 | -0.00133 |  |  |  | -0.88564 | -0.00133 | -0.011475 | -9039.7191 | -7.8381
-1.4239 | -0.88564 | -0.00133 |  |  |  | -0.88482 | -0.001328 | -0.011458 | -9026.1255 | -7.3209
-1.4225 | -0.88482 | -0.001328 |  |  |  | -0.88402 | -0.001326 | -0.011441 | -9012.532 | -7.2818
-1.4212 | -0.88402 | -0.001326 |  |  |  | -0.88313 | -0.001325 | -0.011432 | -9005.7352 | -7.9908
-1.4198 | -0.88313 | -0.001325 |  |  |  | -0.88236 | -0.001326 | -0.011441 | -9012.532 | -6.9486
-1.4186 | -0.88236 | -0.001326 |  |  |  | -0.88153 | -0.001326 | -0.011441 | -9012.532 | -7.5006
-1.4172 | -0.88153 | -0.001326 |  |  |  | -0.88069 | -0.001327 | -0.01145 | -9019.3288 | -7.537
-1.4159 | -0.88069 | -0.001327 |  |  |  | -0.87986 | -0.001324 | -0.011424 | -8998.9384 | -7.5145
-1.4146 | -0.87986 | -0.001324 |  |  |  | -0.879 | -0.001322 | -0.011406 | -8985.3449 | -7.6737
-1.4132 | -0.879 | -0.001322 |  |  |  | -0.87818 | -0.001324 | -0.011424 | -8998.9384 | -7.3885
-1.4119 | -0.87818 | -0.001324 |  |  |  | -0.8774 | -0.001323 | -0.011415 | -8992.1416 | -7.0052
-1.4106 | -0.8774 | -0.001323 |  |  |  | -0.87656 | -0.001322 | -0.011406 | -8985.3449 | -7.5702
-1.4093 | -0.87656 | -0.001322 |  |  |  | -0.87573 | -0.001321 | -0.011398 | -8978.5481 | -7.503
-1.4079 | -0.87573 | -0.001321 |  |  |  | -0.87491 | -0.00132 | -0.011389 | -8971.7513 | -7.3243
-1.4066 | -0.87491 | -0.00132 |  |  |  | -0.87404 | -0.001318 | -0.011372 | -8958.1577 | -7.7565
-1.4052 | -0.87404 | -0.001318 |  |  |  | -0.87324 | -0.001318 | -0.011372 | -8958.1577 | -7.2157
-1.4039 | -0.87324 | -0.001318 |  |  |  | -0.8724 | -0.001318 | -0.011372 | -8958.1577 | -7.4943
-1.4026 | -0.8724 | -0.001318 |  |  |  | -0.87157 | -0.001318 | -0.011372 | -8958.1577 | -7.4497
-1.4012 | -0.87157 | -0.001318 |  |  |  | -0.87077 | -0.001316 | -0.011355 | -8944.5642 | -7.2047
-1.3999 | -0.87077 | -0.001316 |  |  |  | -0.86995 | -0.001315 | -0.011346 | -8937.7674 | -7.2576
-1.3986 | -0.86995 | -0.001315 |  |  |  | -0.86915 | -0.001314 | -0.011337 | -8930.9706 | -7.191
-1.3973 | -0.86915 | -0.001314 |  |  |  | -0.86832 | -0.001313 | -0.011329 | -8924.1738 | -7.4298
-1.396 | -0.86832 | -0.001313 |  |  |  | -0.86749 | -0.001312 | -0.01132 | -8917.377 | -7.3743
-1.3947 | -0.86749 | -0.001312 |  |  |  | -0.86666 | -0.001311 | -0.011311 | -8910.5803 | -7.4407
-1.3933 | -0.86666 | -0.001311 |  |  |  | -0.86582 | -0.001311 | -0.011311 | -8910.5803 | -7.4656
-1.392 | -0.86582 | -0.001311 |  |  |  | -0.86502 | -0.001309 | -0.011294 | -8896.9867 | -7.1442
-1.3907 | -0.86502 | -0.001309 |  |  |  | -0.86418 | -0.001308 | -0.011286 | -8890.1899 | -7.4458
-1.3894 | -0.86418 | -0.001308 |  |  |  | -0.86336 | -0.001306 | -0.011268 | -8876.5964 | -7.2328
-1.388 | -0.86336 | -0.001306 |  |  |  | -0.86254 | -0.001306 | -0.011268 | -8876.5964 | -7.2936
-1.3867 | -0.86254 | -0.001306 |  |  |  | -0.86172 | -0.001305 | -0.01126 | -8869.7996 | -7.3294
-1.3854 | -0.86172 | -0.001305 |  |  |  | -0.86086 | -0.001307 | -0.011277 | -8883.3931 | -7.5696
-1.384 | -0.86086 | -0.001307 |  |  |  | -0.86007 | -0.001306 | -0.011268 | -8876.5964 | -7.0533
-1.3827 | -0.86007 | -0.001306 |  |  |  | -0.8592 | -0.001305 | -0.01126 | -8869.7996 | -7.7323
-1.3813 | -0.8592 | -0.001305 |  |  |  | -0.8584 | -0.001306 | -0.011268 | -8876.5964 | -7.0921
-1.3801 | -0.8584 | -0.001306 |  |  |  | -0.85757 | -0.001305 | -0.01126 | -8869.7996 | -7.3515
-1.3787 | -0.85757 | -0.001305 |  |  |  | -0.85677 | -0.001303 | -0.011242 | -8856.206 | -7.1005
-1.3774 | -0.85677 | -0.001303 |  |  |  | -0.85594 | -0.001301 | -0.011225 | -8842.6124 | -7.3263
-1.3761 | -0.85594 | -0.001301 |  |  |  | -0.85511 | -0.001299 | -0.011208 | -8829.0189 | -7.3645
-1.3748 | -0.85511 | -0.001299 |  |  |  | -0.85426 | -0.001299 | -0.011208 | -8829.0189 | -7.5016
-1.3734 | -0.85426 | -0.001299 |  |  |  | -0.85342 | -0.001299 | -0.011208 | -8829.0189 | -7.3808
-1.3721 | -0.85342 | -0.001299 |  |  |  | -0.85262 | -0.001297 | -0.011191 | -8815.4253 | -7.1062
-1.3708 | -0.85262 | -0.001297 |  |  |  | -0.85176 | -0.001299 | -0.011208 | -8829.0189 | -7.5287
-1.3694 | -0.85176 | -0.001299 |  |  |  | -0.85095 | -0.001299 | -0.011208 | -8829.0189 | -7.1776
-1.3681 | -0.85095 | -0.001299 |  |  |  | -0.85011 | -0.001298 | -0.011199 | -8822.2221 | -7.3724
-1.3667 | -0.85011 | -0.001298 |  |  |  | -0.84933 | -0.001297 | -0.011191 | -8815.4253 | -6.906
-1.3655 | -0.84933 | -0.001297 |  |  |  | -0.84847 | -0.001295 | -0.011173 | -8801.8318 | -7.5884
-1.3641 | -0.84847 | -0.001295 |  |  |  | -0.84765 | -0.001295 | -0.011173 | -8801.8318 | -7.1883
-1.3628 | -0.84765 | -0.001295 |  |  |  | -0.84677 | -0.001293 | -0.011156 | -8788.2382 | -7.7462
-1.3614 | -0.84677 | -0.001293 |  |  |  | -0.84597 | -0.001293 | -0.011156 | -8788.2382 | -7.0843
-1.3601 | -0.84597 | -0.001293 |  |  |  | -0.84516 | -0.001291 | -0.011139 | -8774.6446 | -7.0843
-1.3588 | -0.84516 | -0.001291 |  |  |  | -0.84435 | -0.001291 | -0.011139 | -8774.6446 | -7.0843
-1.3575 | -0.84435 | -0.001291 |  |  |  | -0.84356 | -0.001291 | -0.011139 | -8774.6446 | -6.926
-1.3562 | -0.84356 | -0.001291 |  |  |  | -0.8427 | -0.00129 | -0.01113 | -8767.8479 | -7.5453
-1.3548 | -0.8427 | -0.00129 |  |  |  | -0.84189 | -0.001289 | -0.011122 | -8761.0511 | -7.1578
-1.3535 | -0.84189 | -0.001289 |  |  |  | -0.84106 | -0.001288 | -0.011113 | -8754.2543 | -7.2775
-1.3522 | -0.84106 | -0.001288 |  |  |  | -0.84019 | -0.001287 | -0.011104 | -8747.4575 | -7.5604
-1.3508 | -0.84019 | -0.001287 |  |  |  | -0.8394 | -0.001287 | -0.011104 | -8747.4575 | -6.9317
-1.3495 | -0.8394 | -0.001287 |  |  |  | -0.83859 | -0.001287 | -0.011104 | -8747.4575 | -7.0678
-1.3482 | -0.83859 | -0.001287 |  |  |  | -0.83775 | -0.001287 | -0.011104 | -8747.4575 | -7.3344
-1.3469 | -0.83775 | -0.001287 |  |  |  | -0.83688 | -0.001284 | -0.011079 | -8727.0672 | -7.6138
-1.3455 | -0.83688 | -0.001284 |  |  |  | -0.83604 | -0.001284 | -0.011079 | -8727.0672 | -7.301
-1.3441 | -0.83604 | -0.001284 |  |  |  | -0.83527 | -0.001282 | -0.011061 | -8713.4736 | -6.7692
-1.3429 | -0.83527 | -0.001282 |  |  |  | -0.83445 | -0.001282 | -0.011061 | -8713.4736 | -7.1487
-1.3416 | -0.83445 | -0.001282 |  |  |  | -0.83356 | -0.001281 | -0.011053 | -8706.6768 | -7.7581
-1.3401 | -0.83356 | -0.001281 |  |  |  | -0.83275 | -0.00128 | -0.011044 | -8699.88 | -6.9942
-1.3388 | -0.83275 | -0.00128 |  |  |  | -0.83196 | -0.001281 | -0.011053 | -8706.6768 | -6.913
-1.3376 | -0.83196 | -0.001281 |  |  |  | -0.83113 | -0.001279 | -0.011035 | -8693.0833 | -7.2079
-1.3362 | -0.83113 | -0.001279 |  |  |  | -0.83033 | -0.001278 | -0.011027 | -8686.2865 | -6.9832
-1.3349 | -0.83033 | -0.001278 |  |  |  | -0.82948 | -0.001278 | -0.011027 | -8686.2865 | -7.3209
-1.3336 | -0.82948 | -0.001278 |  |  |  | -0.82867 | -0.001275 | -0.011001 | -8665.8961 | -7.0425
-1.3323 | -0.82867 | -0.001275 |  |  |  | -0.82783 | -0.001278 | -0.011027 | -8686.2865 | -7.3231
-1.3309 | -0.82783 | -0.001278 |  |  |  | -0.82702 | -0.001275 | -0.011001 | -8665.8961 | -7.0479
-1.3296 | -0.82702 | -0.001275 |  |  |  | -0.82619 | -0.001276 | -0.011009 | -8672.6929 | -7.2041
-1.3283 | -0.82619 | -0.001276 |  |  |  | -0.82535 | -0.001274 | -0.010992 | -8659.0994 | -7.2552
-1.3269 | -0.82535 | -0.001274 |  |  |  | -0.82451 | -0.001273 | -0.010984 | -8652.3026 | -7.279
-1.3256 | -0.82451 | -0.001273 |  |  |  | -0.82366 | -0.001274 | -0.010992 | -8659.0994 | -7.3382
-1.3242 | -0.82366 | -0.001274 |  |  |  | -0.82287 | -0.001274 | -0.010992 | -8659.0994 | -6.8456
-1.3229 | -0.82287 | -0.001274 |  |  |  | -0.82204 | -0.001273 | -0.010984 | -8652.3026 | -7.2144
-1.3216 | -0.82204 | -0.001273 |  |  |  | -0.82123 | -0.001272 | -0.010975 | -8645.5058 | -6.9558
-1.3203 | -0.82123 | -0.001272 |  |  |  | -0.82041 | -0.001272 | -0.010975 | -8645.5058 | -7.0714
-1.319 | -0.82041 | -0.001272 |  |  |  | -0.81955 | -0.001271 | -0.010966 | -8638.709 | -7.418
-1.3176 | -0.81955 | -0.001271 |  |  |  | -0.81874 | -0.001271 | -0.010966 | -8638.709 | -7.0014
-1.3163 | -0.81874 | -0.001271 |  |  |  | -0.8179 | -0.00127 | -0.010958 | -8631.9122 | -7.2887
-1.315 | -0.8179 | -0.00127 |  |  |  | -0.81709 | -0.001269 | -0.010949 | -8625.1154 | -6.9931
-1.3136 | -0.81709 | -0.001269 |  |  |  | -0.81626 | -0.001266 | -0.010923 | -8604.7251 | -7.1804
-1.3123 | -0.81626 | -0.001266 |  |  |  | -0.81547 | -0.001266 | -0.010923 | -8604.7251 | -6.7544
-1.311 | -0.81547 | -0.001266 |  |  |  | -0.81464 | -0.001265 | -0.010915 | -8597.9283 | -7.1851
-1.3097 | -0.81464 | -0.001265 |  |  |  | -0.81379 | -0.001263 | -0.010897 | -8584.3348 | -7.2353
-1.3083 | -0.81379 | -0.001263 |  |  |  | -0.81293 | -0.001263 | -0.010897 | -8584.3348 | -7.4218
-1.307 | -0.81293 | -0.001263 |  |  |  | -0.81208 | -0.001262 | -0.010889 | -8577.538 | -7.2534
-1.3056 | -0.81208 | -0.001262 |  |  |  | -0.8113 | -0.001262 | -0.010889 | -8577.538 | -6.7117
-1.3043 | -0.8113 | -0.001262 |  |  |  | -0.81045 | -0.001263 | -0.010897 | -8584.3348 | -7.2748
-1.303 | -0.81045 | -0.001263 |  |  |  | -0.80964 | -0.001262 | -0.010889 | -8577.538 | -6.9439
-1.3017 | -0.80964 | -0.001262 |  |  |  | -0.80887 | -0.001259 | -0.010863 | -8557.1476 | -6.6611
-1.3004 | -0.80887 | -0.001259 |  |  |  | -0.80804 | -0.001259 | -0.010863 | -8557.1476 | -7.0683
-1.2991 | -0.80804 | -0.001259 |  |  |  | -0.80721 | -0.001258 | -0.010854 | -8550.3509 | -7.1028
-1.2978 | -0.80721 | -0.001258 |  |  |  | -0.80636 | -0.001259 | -0.010863 | -8557.1476 | -7.273
-1.2964 | -0.80636 | -0.001259 |  |  |  | -0.80554 | -0.001258 | -0.010854 | -8550.3509 | -7.0336
-1.2951 | -0.80554 | -0.001258 |  |  |  | -0.80471 | -0.001257 | -0.010846 | -8543.5541 | -7.1078
-1.2937 | -0.80471 | -0.001257 |  |  |  | -0.80392 | -0.001256 | -0.010837 | -8536.7573 | -6.6825
-1.2925 | -0.80392 | -0.001256 |  |  |  | -0.80311 | -0.001256 | -0.010837 | -8536.7573 | -6.9719
-1.2912 | -0.80311 | -0.001256 |  |  |  | -0.80226 | -0.001257 | -0.010846 | -8543.5541 | -7.2615
-1.2898 | -0.80226 | -0.001257 |  |  |  | -0.80146 | -0.001257 | -0.010846 | -8543.5541 | -6.7702
-1.2885 | -0.80146 | -0.001257 |  |  |  | -0.80059 | -0.001255 | -0.010828 | -8529.9605 | -7.4497
-1.2871 | -0.80059 | -0.001255 |  |  |  | -0.79979 | -0.001255 | -0.010828 | -8529.9605 | -6.8284 | -0.8 | -8529.9605
-1.2858 | -0.79979 | -0.001255 |  |  |  | -0.79894 | -0.001252 | -0.010802 | -8509.5702 | -7.26
-1.2845 | -0.79894 | -0.001252 |  |  |  | -0.79813 | -0.001252 | -0.010802 | -8509.5702 | -6.9179
-1.2832 | -0.79813 | -0.001252 |  |  |  | -0.7973 | -0.001251 | -0.010794 | -8502.7734 | -7.0262
-1.2818 | -0.7973 | -0.001251 |  |  |  | -0.79644 | -0.00125 | -0.010785 | -8495.9766 | -7.2797
-1.2805 | -0.79644 | -0.00125 |  |  |  | -0.79566 | -0.00125 | -0.010785 | -8495.9766 | -6.6532
-1.2792 | -0.79566 | -0.00125 |  |  |  | -0.79484 | -0.001248 | -0.010768 | -8482.383 | -6.9383
-1.2779 | -0.79484 | -0.001248 |  |  |  | -0.79401 | -0.001249 | -0.010777 | -8489.1798 | -7.0411
-1.2765 | -0.79401 | -0.001249 |  |  |  | -0.79321 | -0.001248 | -0.010768 | -8482.383 | -6.8194
-1.2753 | -0.79321 | -0.001248 |  |  |  | -0.79236 | -0.001247 | -0.010759 | -8475.5863 | -7.1936
-1.2739 | -0.79236 | -0.001247 |  |  |  | -0.79152 | -0.001245 | -0.010742 | -8461.9927 | -7.1534
-1.2725 | -0.79152 | -0.001245 |  |  |  | -0.79069 | -0.001244 | -0.010733 | -8455.1959 | -7.0343
-1.2712 | -0.79069 | -0.001244 |  |  |  | -0.78984 | -0.001244 | -0.010733 | -8455.1959 | -7.1051
-1.2698 | -0.78984 | -0.001244 |  |  |  | -0.789 | -0.001242 | -0.010716 | -8441.6024 | -7.1624
-1.2685 | -0.789 | -0.001242 |  |  |  | -0.78819 | -0.001241 | -0.010708 | -8434.8056 | -6.8126
-1.2672 | -0.78819 | -0.001241 |  |  |  | -0.78737 | -0.001241 | -0.010708 | -8434.8056 | -6.9043
-1.2659 | -0.78737 | -0.001241 |  |  |  | -0.78657 | -0.001242 | -0.010716 | -8441.6024 | -6.8021
-1.2646 | -0.78657 | -0.001242 |  |  |  | -0.78573 | -0.00124 | -0.010699 | -8428.0088 | -7.0827
-1.2632 | -0.78573 | -0.00124 |  |  |  | -0.78492 | -0.001241 | -0.010708 | -8434.8056 | -6.8281
-1.2619 | -0.78492 | -0.001241 |  |  |  | -0.78405 | -0.001238 | -0.010682 | -8414.4152 | -7.2575
-1.2605 | -0.78405 | -0.001238 |  |  |  | -0.78326 | -0.001237 | -0.010673 | -8407.6184 | -6.6756
-1.2593 | -0.78326 | -0.001237 |  |  |  | -0.78243 | -0.001236 | -0.010664 | -8400.8217 | -6.9368
-1.2579 | -0.78243 | -0.001236 |  |  |  | -0.78159 | -0.001237 | -0.010673 | -8407.6184 | -7.1041
-1.2566 | -0.78159 | -0.001237 |  |  |  | -0.78077 | -0.001236 | -0.010664 | -8400.8217 | -6.8532
-1.2553 | -0.78077 | -0.001236 |  |  |  | -0.77996 | -0.001236 | -0.010664 | -8400.8217 | -6.8399
-1.254 | -0.77996 | -0.001236 |  |  |  | -0.77912 | -0.001234 | -0.010647 | -8387.2281 | -7.0276
-1.2526 | -0.77912 | -0.001234 |  |  |  | -0.77829 | -0.001233 | -0.010638 | -8380.4313 | -6.9825
-1.2513 | -0.77829 | -0.001233 |  |  |  | -0.7775 | -0.001233 | -0.010638 | -8380.4313 | -6.6148
-1.25 | -0.7775 | -0.001233 |  |  |  | -0.77667 | -0.001233 | -0.010638 | -8380.4313 | -6.9224
-1.2487 | -0.77667 | -0.001233 |  |  |  | -0.77582 | -0.001232 | -0.01063 | -8373.6345 | -7.2009
-1.2473 | -0.77582 | -0.001232 |  |  |  | -0.77498 | -0.001231 | -0.010621 | -8366.8378 | -7.0025
-1.2459 | -0.77498 | -0.001231 |  |  |  | -0.77416 | -0.001229 | -0.010604 | -8353.2442 | -6.8327
-1.2446 | -0.77416 | -0.001229 |  |  |  | -0.77333 | -0.00123 | -0.010613 | -8360.041 | -6.9703
-1.2433 | -0.77333 | -0.00123 |  |  |  | -0.77248 | -0.001229 | -0.010604 | -8353.2442 | -7.0794
-1.2419 | -0.77248 | -0.001229 |  |  |  | -0.77168 | -0.001226 | -0.010578 | -8332.8539 | -6.6891
-1.2406 | -0.77168 | -0.001226 |  |  |  | -0.77087 | -0.001226 | -0.010578 | -8332.8539 | -6.7172
-1.2393 | -0.77087 | -0.001226 |  |  |  | -0.77005 | -0.001227 | -0.010587 | -8339.6506 | -6.8496
-1.238 | -0.77005 | -0.001227 |  |  |  | -0.76919 | -0.001226 | -0.010578 | -8332.8539 | -7.14
-1.2366 | -0.76919 | -0.001226 |  |  |  | -0.76838 | -0.001225 | -0.010569 | -8326.0571 | -6.787
-1.2353 | -0.76838 | -0.001225 |  |  |  | -0.76755 | -0.001224 | -0.010561 | -8319.2603 | -6.9161
-1.234 | -0.76755 | -0.001224 |  |  |  | -0.76672 | -0.001224 | -0.010561 | -8319.2603 | -6.8511
-1.2327 | -0.76672 | -0.001224 |  |  |  | -0.76584 | -0.001223 | -0.010552 | -8312.4635 | -7.319
-1.2313 | -0.76584 | -0.001223 |  |  |  | -0.76506 | -0.001222 | -0.010544 | -8305.6667 | -6.4965
-1.23 | -0.76506 | -0.001222 |  |  |  | -0.76426 | -0.001221 | -0.010535 | -8298.8699 | -6.6977
-1.2287 | -0.76426 | -0.001221 |  |  |  | -0.76342 | -0.001222 | -0.010544 | -8305.6667 | -6.9508
-1.2274 | -0.76342 | -0.001222 |  |  |  | -0.76258 | -0.00122 | -0.010526 | -8292.0732 | -6.9892
-1.226 | -0.76258 | -0.00122 |  |  |  | -0.7618 | -0.00122 | -0.010526 | -8292.0732 | -6.4626
-1.2248 | -0.7618 | -0.00122 |  |  |  | -0.76093 | -0.001219 | -0.010518 | -8285.2764 | -7.1765
-1.2234 | -0.76093 | -0.001219 |  |  |  | -0.76008 | -0.001218 | -0.010509 | -8278.4796 | -7.0213
-1.222 | -0.76008 | -0.001218 |  |  |  | -0.75926 | -0.001216 | -0.010492 | -8264.886 | -6.7862
-1.2207 | -0.75926 | -0.001216 |  |  |  | -0.7584 | -0.001214 | -0.010475 | -8251.2925 | -7.1501
-1.2193 | -0.7584 | -0.001214 |  |  |  | -0.7576 | -0.001215 | -0.010483 | -8258.0893 | -6.5618
-1.218 | -0.7576 | -0.001215 |  |  |  | -0.75678 | -0.001215 | -0.010483 | -8258.0893 | -6.7956
-1.2167 | -0.75678 | -0.001215 |  |  |  | -0.75594 | -0.001214 | -0.010475 | -8251.2925 | -6.9263
-1.2153 | -0.75594 | -0.001214 |  |  |  | -0.75513 | -0.001214 | -0.010475 | -8251.2925 | -6.6771
-1.214 | -0.75513 | -0.001214 |  |  |  | -0.75429 | -0.001211 | -0.010449 | -8230.9021 | -6.8995
-1.2127 | -0.75429 | -0.001211 |  |  |  | -0.75345 | -0.001212 | -0.010457 | -8237.6989 | -6.9143
-1.2113 | -0.75345 | -0.001212 |  |  |  | -0.75265 | -0.001211 | -0.010449 | -8230.9021 | -6.6122
-1.2101 | -0.75265 | -0.001211 |  |  |  | -0.7518 | -0.001208 | -0.010423 | -8210.5118 | -7.0359
-1.2087 | -0.7518 | -0.001208 |  |  |  | -0.751 | -0.001206 | -0.010406 | -8196.9182 | -6.5366
-1.2074 | -0.751 | -0.001206 |  |  |  | -0.75018 | -0.001203 | -0.01038 | -8176.5279 | -6.7318
-1.2061 | -0.75018 | -0.001203 |  |  |  | -0.74936 | -0.001203 | -0.01038 | -8176.5279 | -6.6624 | -0.75 | -8176.5279
-1.2048 | -0.74936 | -0.001203 |  |  |  | -0.74851 | -0.001201 | -0.010362 | -8162.9343 | -6.916
-1.2034 | -0.74851 | -0.001201 |  |  |  | -0.74769 | -0.0012 | -0.010354 | -8156.1375 | -6.7653
-1.2021 | -0.74769 | -0.0012 |  |  |  | -0.74683 | -0.0012 | -0.010354 | -8156.1375 | -7.011
-1.2007 | -0.74683 | -0.0012 |  |  |  | -0.74605 | -0.001198 | -0.010336 | -8142.544 | -6.3513
-1.1994 | -0.74605 | -0.001198 |  |  |  | -0.74523 | -0.0012 | -0.010354 | -8156.1375 | -6.6808
-1.1981 | -0.74523 | -0.0012 |  |  |  | -0.74441 | -0.001199 | -0.010345 | -8149.3408 | -6.6734
-1.1968 | -0.74441 | -0.001199 |  |  |  | -0.74356 | -0.001198 | -0.010336 | -8142.544 | -6.8756
-1.1954 | -0.74356 | -0.001198 |  |  |  | -0.74276 | -0.001196 | -0.010319 | -8128.9504 | -6.528
-1.1942 | -0.74276 | -0.001196 |  |  |  | -0.74198 | -0.001195 | -0.010311 | -8122.1536 | -6.3783
-1.1929 | -0.74198 | -0.001195 |  |  |  | -0.74112 | -0.001195 | -0.010311 | -8122.1536 | -6.9566
-1.1915 | -0.74112 | -0.001195 |  |  |  | -0.74031 | -0.001196 | -0.010319 | -8128.9504 | -6.6259
-1.1902 | -0.74031 | -0.001196 |  |  |  | -0.73946 | -0.001195 | -0.010311 | -8122.1536 | -6.8837
-1.1888 | -0.73946 | -0.001195 |  |  |  | -0.73859 | -0.001193 | -0.010293 | -8108.5601 | -7.0164
-1.1874 | -0.73859 | -0.001193 |  |  |  | -0.73778 | -0.001191 | -0.010276 | -8094.9665 | -6.5612
-1.1861 | -0.73778 | -0.001191 |  |  |  | -0.73696 | -0.001192 | -0.010285 | -8101.7633 | -6.6592
-1.1848 | -0.73696 | -0.001192 |  |  |  | -0.73612 | -0.001192 | -0.010285 | -8101.7633 | -6.8182
-1.1835 | -0.73612 | -0.001192 |  |  |  | -0.7353 | -0.00119 | -0.010267 | -8088.1697 | -6.6413
-1.1822 | -0.7353 | -0.00119 |  |  |  | -0.73448 | -0.001189 | -0.010259 | -8081.3729 | -6.6027
-1.1808 | -0.73448 | -0.001189 |  |  |  | -0.73368 | -0.001188 | -0.01025 | -8074.5762 | -6.5067
-1.1795 | -0.73368 | -0.001188 |  |  |  | -0.7328 | -0.001187 | -0.010242 | -8067.7794 | -7.1037
-1.1781 | -0.7328 | -0.001187 |  |  |  | -0.73199 | -0.001187 | -0.010242 | -8067.7794 | -6.5136
-1.1768 | -0.73199 | -0.001187 |  |  |  | -0.73114 | -0.001188 | -0.01025 | -8074.5762 | -6.8326
-1.1755 | -0.73114 | -0.001188 |  |  |  | -0.73038 | -0.001184 | -0.010216 | -8047.389 | -6.1471
-1.1742 | -0.73038 | -0.001184 |  |  |  | -0.72952 | -0.001182 | -0.010198 | -8033.7955 | -6.9217
-1.1729 | -0.72952 | -0.001182 |  |  |  | -0.72871 | -0.001181 | -0.01019 | -8026.9987 | -6.5134
-1.1716 | -0.72871 | -0.001181 |  |  |  | -0.72788 | -0.001183 | -0.010207 | -8040.5923 | -6.636
-1.1702 | -0.72788 | -0.001183 |  |  |  | -0.72701 | -0.001185 | -0.010224 | -8054.1858 | -6.9826
-1.1688 | -0.72701 | -0.001185 |  |  |  | -0.72618 | -0.001184 | -0.010216 | -8047.389 | -6.7552
-1.1675 | -0.72618 | -0.001184 |  |  |  | -0.72533 | -0.001184 | -0.010216 | -8047.389 | -6.7924
-1.1661 | -0.72533 | -0.001184 |  |  |  | -0.72453 | -0.001184 | -0.010216 | -8047.389 | -6.427
-1.1648 | -0.72453 | -0.001184 |  |  |  | -0.72371 | -0.001188 | -0.01025 | -8074.5762 | -6.5983
-1.1635 | -0.72371 | -0.001188 |  |  |  | -0.72288 | -0.00119 | -0.010267 | -8088.1697 | -6.7407
-1.1622 | -0.72288 | -0.00119 |  |  |  | -0.72207 | -0.00119 | -0.010267 | -8088.1697 | -6.5451
-1.1609 | -0.72207 | -0.00119 |  |  |  | -0.72122 | -0.001189 | -0.010259 | -8081.3729 | -6.8592
-1.1595 | -0.72122 | -0.001189 |  |  |  | -0.72043 | -0.001189 | -0.010259 | -8081.3729 | -6.3989
-1.1582 | -0.72043 | -0.001189 |  |  |  | -0.71961 | -0.001188 | -0.01025 | -8074.5762 | -6.6625
-1.1569 | -0.71961 | -0.001188 |  |  |  | -0.71881 | -0.001188 | -0.01025 | -8074.5762 | -6.4387
-1.1556 | -0.71881 | -0.001188 |  |  |  | -0.71798 | -0.001186 | -0.010233 | -8060.9826 | -6.7243
-1.1543 | -0.71798 | -0.001186 |  |  |  | -0.71713 | -0.001187 | -0.010242 | -8067.7794 | -6.7767
-1.1529 | -0.71713 | -0.001187 |  |  |  | -0.71632 | -0.001184 | -0.010216 | -8047.389 | -6.5404
-1.1516 | -0.71632 | -0.001184 |  |  |  | -0.71546 | -0.001184 | -0.010216 | -8047.389 | -6.9826
-1.1502 | -0.71546 | -0.001184 |  |  |  | -0.71464 | -0.001184 | -0.010216 | -8047.389 | -6.5271
-1.1489 | -0.71464 | -0.001184 |  |  |  | -0.71382 | -0.001182 | -0.010198 | -8033.7955 | -6.6167
-1.1476 | -0.71382 | -0.001182 |  |  |  | -0.71296 | -0.001182 | -0.010198 | -8033.7955 | -6.9209
-1.1462 | -0.71296 | -0.001182 |  |  |  | -0.71217 | -0.001181 | -0.01019 | -8026.9987 | -6.3685
-1.145 | -0.71217 | -0.001181 |  |  |  | -0.71134 | -0.001184 | -0.010216 | -8047.389 | -6.6488
-1.1436 | -0.71134 | -0.001184 |  |  |  | -0.71049 | -0.001182 | -0.010198 | -8033.7955 | -6.8567
-1.1423 | -0.71049 | -0.001182 |  |  |  | -0.70969 | -0.001181 | -0.01019 | -8026.9987 | -6.4284
-1.141 | -0.70969 | -0.001181 |  |  |  | -0.70882 | -0.001179 | -0.010173 | -8013.4051 | -6.9191
-1.1396 | -0.70882 | -0.001179 |  |  |  | -0.70799 | -0.001177 | -0.010155 | -7999.8116 | -6.6883
-1.1382 | -0.70799 | -0.001177 |  |  |  | -0.70719 | -0.001178 | -0.010164 | -8006.6083 | -6.4067
-1.137 | -0.70719 | -0.001178 |  |  |  | -0.70638 | -0.001177 | -0.010155 | -7999.8116 | -6.4714
-1.1357 | -0.70638 | -0.001177 |  |  |  | -0.70553 | -0.001176 | -0.010147 | -7993.0148 | -6.7842
-1.1343 | -0.70553 | -0.001176 |  |  |  | -0.70469 | -0.001176 | -0.010147 | -7993.0148 | -6.7117
-1.1329 | -0.70469 | -0.001176 |  |  |  | -0.70386 | -0.001177 | -0.010155 | -7999.8116 | -6.6549
-1.1316 | -0.70386 | -0.001177 |  |  |  | -0.70304 | -0.001177 | -0.010155 | -7999.8116 | -6.5682
-1.1303 | -0.70304 | -0.001177 |  |  |  | -0.70221 | -0.001174 | -0.010129 | -7979.4212 | -6.6095
-1.129 | -0.70221 | -0.001174 |  |  |  | -0.70139 | -0.001174 | -0.010129 | -7979.4212 | -6.5167
-1.1276 | -0.70139 | -0.001174 |  |  |  | -0.70057 | -0.001174 | -0.010129 | -7979.4212 | -6.5465
-1.1263 | -0.70057 | -0.001174 |  |  |  | -0.69977 | -0.001175 | -0.010138 | -7986.218 | -6.3854 | -0.7 | -7984.2946
-1.125 | -0.69977 | -0.001175 |  |  |  | -0.69895 | -0.001174 | -0.010129 | -7979.4212 | -6.6088
-1.1237 | -0.69895 | -0.001174 |  |  |  | -0.69812 | -0.001173 | -0.010121 | -7972.6244 | -6.6082
-1.1224 | -0.69812 | -0.001173 |  |  |  | -0.6973 | -0.001172 | -0.010112 | -7965.8277 | -6.548
-1.1211 | -0.6973 | -0.001172 |  |  |  | -0.69647 | -0.001171 | -0.010104 | -7959.0309 | -6.5721
-1.1197 | -0.69647 | -0.001171 |  |  |  | -0.69564 | -0.00117 | -0.010095 | -7952.2341 | -6.5764
-1.1184 | -0.69564 | -0.00117 |  |  |  | -0.69478 | -0.00117 | -0.010095 | -7952.2341 | -6.8407
-1.117 | -0.69478 | -0.00117 |  |  |  | -0.69399 | -0.001168 | -0.010078 | -7938.6405 | -6.3258
-1.1157 | -0.69399 | -0.001168 |  |  |  | -0.69317 | -0.001169 | -0.010086 | -7945.4373 | -6.4516
-1.1144 | -0.69317 | -0.001169 |  |  |  | -0.69238 | -0.001169 | -0.010086 | -7945.4373 | -6.2863
-1.1132 | -0.69238 | -0.001169 |  |  |  | -0.69153 | -0.001169 | -0.010086 | -7945.4373 | -6.8003
-1.1118 | -0.69153 | -0.001169 |  |  |  | -0.69072 | -0.001168 | -0.010078 | -7938.6405 | -6.4466
-1.1105 | -0.69072 | -0.001168 |  |  |  | -0.68984 | -0.001166 | -0.01006 | -7925.047 | -6.9564
-1.1091 | -0.68984 | -0.001166 |  |  |  | -0.68902 | -0.001168 | -0.010078 | -7938.6405 | -6.4729
-1.1078 | -0.68902 | -0.001168 |  |  |  | -0.6882 | -0.001164 | -0.010043 | -7911.4534 | -6.4969
-1.1064 | -0.6882 | -0.001164 |  |  |  | -0.68738 | -0.001165 | -0.010052 | -7918.2502 | -6.4935
-1.1051 | -0.68738 | -0.001165 |  |  |  | -0.68654 | -0.001165 | -0.010052 | -7918.2502 | -6.6785
-1.1038 | -0.68654 | -0.001165 |  |  |  | -0.68572 | -0.001165 | -0.010052 | -7918.2502 | -6.5258
-1.1024 | -0.68572 | -0.001165 |  |  |  | -0.68486 | -0.001162 | -0.010026 | -7897.8598 | -6.7929
-1.1011 | -0.68486 | -0.001162 |  |  |  | -0.68406 | -0.001162 | -0.010026 | -7897.8598 | -6.288
-1.0998 | -0.68406 | -0.001162 |  |  |  | -0.68325 | -0.001163 | -0.010035 | -7904.6566 | -6.4381
-1.0985 | -0.68325 | -0.001163 |  |  |  | -0.68244 | -0.001162 | -0.010026 | -7897.8598 | -6.3644
-1.0972 | -0.68244 | -0.001162 |  |  |  | -0.68165 | -0.001162 | -0.010026 | -7897.8598 | -6.229
-1.0959 | -0.68165 | -0.001162 |  |  |  | -0.68078 | -0.001163 | -0.010035 | -7904.6566 | -6.9197
-1.0945 | -0.68078 | -0.001163 |  |  |  | -0.67994 | -0.001162 | -0.010026 | -7897.8598 | -6.6347
-1.0931 | -0.67994 | -0.001162 |  |  |  | -0.67909 | -0.001159 | -0.01 | -7877.4695 | -6.6723
-1.0918 | -0.67909 | -0.001159 |  |  |  | -0.67827 | -0.00116 | -0.010009 | -7884.2663 | -6.4754
-1.0905 | -0.67827 | -0.00116 |  |  |  | -0.6775 | -0.00116 | -0.010009 | -7884.2663 | -6.0908
-1.0892 | -0.6775 | -0.00116 |  |  |  | -0.67668 | -0.001159 | -0.01 | -7877.4695 | -6.4166
-1.0879 | -0.67668 | -0.001159 |  |  |  | -0.67587 | -0.001154 | -0.0099569 | -7843.4856 | -6.3902
-1.0866 | -0.67587 | -0.001154 |  |  |  | -0.67503 | -0.001151 | -0.009931 | -7823.0953 | -6.5971
-1.0853 | -0.67503 | -0.001151 |  |  |  | -0.67418 | -0.001153 | -0.0099482 | -7836.6888 | -6.6576
-1.0839 | -0.67418 | -0.001153 |  |  |  | -0.67336 | -0.001151 | -0.009931 | -7823.0953 | -6.3751
-1.0826 | -0.67336 | -0.001151 |  |  |  | -0.67253 | -0.00115 | -0.0099223 | -7816.2985 | -6.4884
-1.0812 | -0.67253 | -0.00115 |  |  |  | -0.67172 | -0.00115 | -0.0099223 | -7816.2985 | -6.3737
-1.0799 | -0.67172 | -0.00115 |  |  |  | -0.67093 | -0.001149 | -0.0099137 | -7809.5017 | -6.1766
-1.0787 | -0.67093 | -0.001149 |  |  |  | -0.67012 | -0.001148 | -0.0099051 | -7802.7049 | -6.2829
-1.0774 | -0.67012 | -0.001148 |  |  |  | -0.66924 | -0.001147 | -0.0098965 | -7795.9081 | -6.845
-1.076 | -0.66924 | -0.001147 |  |  |  | -0.66843 | -0.001147 | -0.0098965 | -7795.9081 | -6.3183
-1.0747 | -0.66843 | -0.001147 |  |  |  | -0.66758 | -0.001147 | -0.0098965 | -7795.9081 | -6.6529
-1.0733 | -0.66758 | -0.001147 |  |  |  | -0.66674 | -0.001145 | -0.0098792 | -7782.3146 | -6.5066
-1.0719 | -0.66674 | -0.001145 |  |  |  | -0.6659 | -0.001145 | -0.0098792 | -7782.3146 | -6.5977
-1.0706 | -0.6659 | -0.001145 |  |  |  | -0.66507 | -0.001144 | -0.0098706 | -7775.5178 | -6.4303
-1.0692 | -0.66507 | -0.001144 |  |  |  | -0.66426 | -0.001144 | -0.0098706 | -7775.5178 | -6.2728
-1.0679 | -0.66426 | -0.001144 |  |  |  | -0.66342 | -0.001142 | -0.0098533 | -7761.9242 | -6.5331
-1.0666 | -0.66342 | -0.001142 |  |  |  | -0.66259 | -0.001142 | -0.0098533 | -7761.9242 | -6.4694
-1.0653 | -0.66259 | -0.001142 |  |  |  | -0.6618 | -0.001143 | -0.0098619 | -7768.721 | -6.139
-1.064 | -0.6618 | -0.001143 |  |  |  | -0.66096 | -0.001143 | -0.0098619 | -7768.721 | -6.4751
-1.0626 | -0.66096 | -0.001143 |  |  |  | -0.6601 | -0.001141 | -0.0098447 | -7755.1274 | -6.7205
-1.0613 | -0.6601 | -0.001141 |  |  |  | -0.65928 | -0.001139 | -0.0098274 | -7741.5339 | -6.3424
-1.0599 | -0.65928 | -0.001139 |  |  |  | -0.65846 | -0.001138 | -0.0098188 | -7734.7371 | -6.3293
-1.0586 | -0.65846 | -0.001138 |  |  |  | -0.65764 | -0.001137 | -0.0098102 | -7727.9403 | -6.3766
-1.0573 | -0.65764 | -0.001137 |  |  |  | -0.65685 | -0.001137 | -0.0098102 | -7727.9403 | -6.119
-1.056 | -0.65685 | -0.001137 |  |  |  | -0.65601 | -0.001137 | -0.0098102 | -7727.9403 | -6.4747
-1.0547 | -0.65601 | -0.001137 |  |  |  | -0.65519 | -0.001136 | -0.0098016 | -7721.1435 | -6.3518
-1.0534 | -0.65519 | -0.001136 |  |  |  | -0.65435 | -0.001134 | -0.0097843 | -7707.55 | -6.4202
-1.052 | -0.65435 | -0.001134 |  |  |  | -0.65353 | -0.001134 | -0.0097843 | -7707.55 | -6.3618
-1.0507 | -0.65353 | -0.001134 |  |  |  | -0.65269 | -0.001133 | -0.0097757 | -7700.7532 | -6.4404
-1.0493 | -0.65269 | -0.001133 |  |  |  | -0.65187 | -0.001132 | -0.009767 | -7693.9564 | -6.315
-1.048 | -0.65187 | -0.001132 |  |  |  | -0.65108 | -0.001132 | -0.009767 | -7693.9564 | -6.0586
-1.0468 | -0.65108 | -0.001132 |  |  |  | -0.65022 | -0.001132 | -0.009767 | -7693.9564 | -6.6281
-1.0454 | -0.65022 | -0.001132 |  |  |  | -0.64943 | -0.001132 | -0.009767 | -7693.9564 | -6.1113
-1.0441 | -0.64943 | -0.001132 |  |  |  | -0.64859 | -0.001131 | -0.0097584 | -7687.1596 | -6.453
-1.0427 | -0.64859 | -0.001131 |  |  |  | -0.64777 | -0.00113 | -0.0097498 | -7680.3628 | -6.3039
-1.0414 | -0.64777 | -0.00113 |  |  |  | -0.64696 | -0.00113 | -0.0097498 | -7680.3628 | -6.1912
-1.0401 | -0.64696 | -0.00113 |  |  |  | -0.64612 | -0.001129 | -0.0097412 | -7673.5661 | -6.4989
-1.0388 | -0.64612 | -0.001129 |  |  |  | -0.64528 | -0.001129 | -0.0097412 | -7673.5661 | -6.453
-1.0374 | -0.64528 | -0.001129 |  |  |  | -0.64446 | -0.001128 | -0.0097325 | -7666.7693 | -6.288
-1.0361 | -0.64446 | -0.001128 |  |  |  | -0.64363 | -0.001127 | -0.0097239 | -7659.9725 | -6.3062
-1.0348 | -0.64363 | -0.001127 |  |  |  | -0.64282 | -0.001126 | -0.0097153 | -7653.1757 | -6.2483
-1.0335 | -0.64282 | -0.001126 |  |  |  | -0.64198 | -0.001125 | -0.0097066 | -7646.3789 | -6.3855
-1.0321 | -0.64198 | -0.001125 |  |  |  | -0.64117 | -0.001126 | -0.0097153 | -7653.1757 | -6.2427
-1.0308 | -0.64117 | -0.001126 |  |  |  | -0.64033 | -0.001124 | -0.009698 | -7639.5822 | -6.4064
-1.0295 | -0.64033 | -0.001124 |  |  |  | -0.6395 | -0.001123 | -0.0096894 | -7632.7854 | -6.3219
-1.0281 | -0.6395 | -0.001123 |  |  |  | -0.6387 | -0.001122 | -0.0096808 | -7625.9886 | -6.1359
-1.0268 | -0.6387 | -0.001122 |  |  |  | -0.63787 | -0.001123 | -0.0096894 | -7632.7854 | -6.3257
-1.0255 | -0.63787 | -0.001123 |  |  |  | -0.637 | -0.001123 | -0.0096894 | -7632.7854 | -6.5802
-1.0241 | -0.637 | -0.001123 |  |  |  | -0.63622 | -0.001124 | -0.009698 | -7639.5822 | -5.9656
-1.0229 | -0.63622 | -0.001124 |  |  |  | -0.63539 | -0.001121 | -0.0096721 | -7619.1918 | -6.321
-1.0215 | -0.63539 | -0.001121 |  |  |  | -0.63455 | -0.001123 | -0.0096894 | -7632.7854 | -6.4794
-1.0202 | -0.63455 | -0.001123 |  |  |  | -0.63375 | -0.00112 | -0.0096635 | -7612.395 | -6.0735
-1.0189 | -0.63375 | -0.00112 |  |  |  | -0.63289 | -0.00112 | -0.0096635 | -7612.395 | -6.5342
-1.0175 | -0.63289 | -0.00112 |  |  |  | -0.63209 | -0.001119 | -0.0096549 | -7605.5983 | -6.0816
-1.0162 | -0.63209 | -0.001119 |  |  |  | -0.63126 | -0.001118 | -0.0096462 | -7598.8015 | -6.3032
-1.0149 | -0.63126 | -0.001118 |  |  |  | -0.63044 | -0.001119 | -0.0096549 | -7605.5983 | -6.2795
-1.0136 | -0.63044 | -0.001119 |  |  |  | -0.62959 | -0.001118 | -0.0096462 | -7598.8015 | -6.445
-1.0122 | -0.62959 | -0.001118 |  |  |  | -0.62876 | -0.001118 | -0.0096462 | -7598.8015 | -6.2956
-1.0109 | -0.62876 | -0.001118 |  |  |  | -0.62792 | -0.001116 | -0.009629 | -7585.2079 | -6.3656
-1.0095 | -0.62792 | -0.001116 |  |  |  | -0.62709 | -0.001115 | -0.0096204 | -7578.4111 | -6.291
-1.0082 | -0.62709 | -0.001115 |  |  |  | -0.62627 | -0.001114 | -0.0096117 | -7571.6143 | -6.2382
-1.0069 | -0.62627 | -0.001114 |  |  |  | -0.62543 | -0.001115 | -0.0096204 | -7578.4111 | -6.3749
-1.0055 | -0.62543 | -0.001115 |  |  |  | -0.6246 | -0.001114 | -0.0096117 | -7571.6143 | -6.2806
-1.0042 | -0.6246 | -0.001114 |  |  |  | -0.62377 | -0.001114 | -0.0096117 | -7571.6143 | -6.2449
-1.0028 | -0.62377 | -0.001114 |  |  |  | -0.62293 | -0.001113 | -0.0096031 | -7564.8176 | -6.3456
-1.0015 | -0.62293 | -0.001113 |  |  |  | -0.62218 | -0.001113 | -0.0096031 | -7564.8176 | -5.717
-1.0003 | -0.62218 | -0.001113 |  |  |  | -0.62136 | -0.001112 | -0.0095945 | -7558.0208 | -6.2129
-0.99896 | -0.62136 | -0.001112 |  |  |  | -0.62055 | -0.001111 | -0.0095858 | -7551.224 | -6.1228
-0.99766 | -0.62055 | -0.001111 |  |  |  | -0.61966 | -0.00111 | -0.0095772 | -7544.4272 | -6.7229
-0.99623 | -0.61966 | -0.00111 |  |  |  | -0.61886 | -0.001111 | -0.0095858 | -7551.224 | -6.0328
-0.99494 | -0.61886 | -0.001111 |  |  |  | -0.61805 | -0.001109 | -0.0095686 | -7537.6304 | -6.0723
-0.99365 | -0.61805 | -0.001109 |  |  |  | -0.61723 | -0.001108 | -0.00956 | -7530.8337 | -6.1484
-0.99234 | -0.61723 | -0.001108 |  |  |  | -0.61639 | -0.001108 | -0.00956 | -7530.8337 | -6.3658
-0.99098 | -0.61639 | -0.001108 |  |  |  | -0.61559 | -0.001108 | -0.00956 | -7530.8337 | -6.0473
-0.98969 | -0.61559 | -0.001108 |  |  |  | -0.61477 | -0.001107 | -0.0095513 | -7524.0369 | -6.1148
-0.98838 | -0.61477 | -0.001107 |  |  |  | -0.6139 | -0.001107 | -0.0095513 | -7524.0369 | -6.5566
-0.98698 | -0.6139 | -0.001107 |  |  |  | -0.61307 | -0.001108 | -0.00956 | -7530.8337 | -6.2318
-0.98565 | -0.61307 | -0.001108 |  |  |  | -0.61225 | -0.001107 | -0.0095513 | -7524.0369 | -6.2365
-0.98432 | -0.61225 | -0.001107 |  |  |  | -0.61141 | -0.001105 | -0.0095341 | -7510.4433 | -6.3029
-0.98297 | -0.61141 | -0.001105 |  |  |  | -0.61058 | -0.001107 | -0.0095513 | -7524.0369 | -6.2561
-0.98163 | -0.61058 | -0.001107 |  |  |  | -0.6098 | -0.001104 | -0.0095255 | -7503.6465 | -5.8093
-0.98039 | -0.6098 | -0.001104 |  |  |  | -0.60895 | -0.001104 | -0.0095255 | -7503.6465 | -6.3755
-0.97902 | -0.60895 | -0.001104 |  |  |  | -0.60816 | -0.001103 | -0.0095168 | -7496.8498 | -5.9294
-0.97775 | -0.60816 | -0.001103 |  |  |  | -0.60734 | -0.001101 | -0.0094996 | -7483.2562 | -6.1916
-0.97642 | -0.60734 | -0.001101 |  |  |  | -0.60647 | -0.001102 | -0.0095082 | -7490.053 | -6.4449
-0.97504 | -0.60647 | -0.001102 |  |  |  | -0.60565 | -0.0011 | -0.0094909 | -7476.4594 | -6.1813
-0.97371 | -0.60565 | -0.0011 |  |  |  | -0.60482 | -0.0011 | -0.0094909 | -7476.4594 | -6.2315
-0.97237 | -0.60482 | -0.0011 |  |  |  | -0.60398 | -0.001101 | -0.0094996 | -7483.2562 | -6.2436
-0.97103 | -0.60398 | -0.001101 |  |  |  | -0.60318 | -0.0011 | -0.0094909 | -7476.4594 | -5.9877
-0.96974 | -0.60318 | -0.0011 |  |  |  | -0.60235 | -0.001098 | -0.0094737 | -7462.8658 | -6.2305
-0.9684 | -0.60235 | -0.001098 |  |  |  | -0.60152 | -0.001097 | -0.0094651 | -7456.0691 | -6.157
-0.96708 | -0.60152 | -0.001097 |  |  |  | -0.60068 | -0.001096 | -0.0094564 | -7449.2723 | -6.2858
-0.96572 | -0.60068 | -0.001096 |  |  |  | -0.59982 | -0.001096 | -0.0094564 | -7449.2723 | -6.3942 | -0.6 | -7449.2723
-0.96434 | -0.59982 | -0.001096 |  |  |  | -0.59901 | -0.001096 | -0.0094564 | -7449.2723 | -5.9957
-0.96305 | -0.59901 | -0.001096 |  |  |  | -0.59819 | -0.001094 | -0.0094392 | -7435.6787 | -6.1198
-0.96172 | -0.59819 | -0.001094 |  |  |  | -0.59741 | -0.001093 | -0.0094305 | -7428.8819 | -5.8156
-0.96047 | -0.59741 | -0.001093 |  |  |  | -0.59656 | -0.001095 | -0.0094478 | -7442.4755 | -6.2946
-0.9591 | -0.59656 | -0.001095 |  |  |  | -0.59575 | -0.001107 | -0.0095513 | -7524.0369 | -6.0603
-0.9578 | -0.59575 | -0.001107 |  |  |  | -0.5949 | -0.001102 | -0.0095082 | -7490.053 | -6.3784
-0.95644 | -0.5949 | -0.001102 |  |  |  | -0.59406 | -0.001102 | -0.0095082 | -7490.053 | -6.3313
-0.95508 | -0.59406 | -0.001102 |  |  |  | -0.59321 | -0.001103 | -0.0095168 | -7496.8498 | -6.3668
-0.95371 | -0.59321 | -0.001103 |  |  |  | -0.5924 | -0.001099 | -0.0094823 | -7469.6626 | -6.0789
-0.9524 | -0.5924 | -0.001099 |  |  |  | -0.59159 | -0.001097 | -0.0094651 | -7456.0691 | -6.0345
-0.9511 | -0.59159 | -0.001097 |  |  |  | -0.59077 | -0.001099 | -0.0094823 | -7469.6626 | -6.0716
-0.9498 | -0.59077 | -0.001099 |  |  |  | -0.58996 | -0.001099 | -0.0094823 | -7469.6626 | -6.1143
-0.94848 | -0.58996 | -0.001099 |  |  |  | -0.58912 | -0.001098 | -0.0094737 | -7462.8658 | -6.2462
-0.94714 | -0.58912 | -0.001098 |  |  |  | -0.58831 | -0.001097 | -0.0094651 | -7456.0691 | -5.9946
-0.94584 | -0.58831 | -0.001097 |  |  |  | -0.58745 | -0.001096 | -0.0094564 | -7449.2723 | -6.4249
-0.94446 | -0.58745 | -0.001096 |  |  |  | -0.58661 | -0.001095 | -0.0094478 | -7442.4755 | -6.3032
-0.9431 | -0.58661 | -0.001095 |  |  |  | -0.58581 | -0.001094 | -0.0094392 | -7435.6787 | -5.9227
-0.94182 | -0.58581 | -0.001094 |  |  |  | -0.58498 | -0.001088 | -0.0093874 | -7394.898 | -6.1298
-0.94049 | -0.58498 | -0.001088 |  |  |  | -0.58419 | -0.001086 | -0.0093701 | -7381.3045 | -5.8959
-0.9392 | -0.58419 | -0.001086 |  |  |  | -0.58334 | -0.001087 | -0.0093788 | -7388.1013 | -6.2606
-0.93784 | -0.58334 | -0.001087 |  |  |  | -0.58249 | -0.001086 | -0.0093701 | -7381.3045 | -6.2423
-0.93648 | -0.58249 | -0.001086 |  |  |  | -0.58164 | -0.001085 | -0.0093615 | -7374.5077 | -6.2962
-0.93511 | -0.58164 | -0.001085 |  |  |  | -0.58079 | -0.001085 | -0.0093615 | -7374.5077 | -6.2245
-0.93375 | -0.58079 | -0.001085 |  |  |  | -0.57996 | -0.001087 | -0.0093788 | -7388.1013 | -6.1292
-0.93242 | -0.57996 | -0.001087 |  |  |  | -0.57914 | -0.001086 | -0.0093701 | -7381.3045 | -6.0539
-0.9311 | -0.57914 | -0.001086 |  |  |  | -0.57834 | -0.001084 | -0.0093529 | -7367.7109 | -5.9493
-0.9298 | -0.57834 | -0.001084 |  |  |  | -0.57752 | -0.001084 | -0.0093529 | -7367.7109 | -6.0125
-0.92849 | -0.57752 | -0.001084 |  |  |  | -0.57674 | -0.001082 | -0.0093356 | -7354.1173 | -5.7414
-0.92724 | -0.57674 | -0.001082 |  |  |  | -0.57591 | -0.00108 | -0.0093184 | -7340.5238 | -6.1421
-0.92589 | -0.57591 | -0.00108 |  |  |  | -0.57505 | -0.001082 | -0.0093356 | -7354.1173 | -6.2884
-0.92452 | -0.57505 | -0.001082 |  |  |  | -0.57424 | -0.001083 | -0.0093443 | -7360.9141 | -5.9493
-0.92322 | -0.57424 | -0.001083 |  |  |  | -0.57341 | -0.001083 | -0.0093443 | -7360.9141 | -6.126
-0.92188 | -0.57341 | -0.001083 |  |  |  | -0.57262 | -0.001082 | -0.0093356 | -7354.1173 | -5.8395
-0.9206 | -0.57262 | -0.001082 |  |  |  | -0.57178 | -0.001083 | -0.0093443 | -7360.9141 | -6.1827
-0.91925 | -0.57178 | -0.001083 |  |  |  | -0.57092 | -0.001081 | -0.009327 | -7347.3206 | -6.2896
-0.91788 | -0.57092 | -0.001081 |  |  |  | -0.57011 | -0.001083 | -0.0093443 | -7360.9141 | -5.9648
-0.91657 | -0.57011 | -0.001083 |  |  |  | -0.56925 | -0.00108 | -0.0093184 | -7340.5238 | -6.2821
-0.9152 | -0.56925 | -0.00108 |  |  |  | -0.56844 | -0.001078 | -0.0093011 | -7326.9302 | -5.9894
-0.91389 | -0.56844 | -0.001078 |  |  |  | -0.56764 | -0.001078 | -0.0093011 | -7326.9302 | -5.8425
-0.9126 | -0.56764 | -0.001078 |  |  |  | -0.56685 | -0.00108 | -0.0093184 | -7340.5238 | -5.8251
-0.91133 | -0.56685 | -0.00108 |  |  |  | -0.56593 | -0.001078 | -0.0093011 | -7326.9302 | -6.7283
-0.90985 | -0.56593 | -0.001078 |  |  |  | -0.5651 | -0.001076 | -0.0092839 | -7313.3367 | -6.042
-0.90853 | -0.5651 | -0.001076 |  |  |  | -0.56429 | -0.001077 | -0.0092925 | -7320.1334 | -5.98
-0.90721 | -0.56429 | -0.001077 |  |  |  | -0.56346 | -0.001076 | -0.0092839 | -7313.3367 | -6.0437
-0.90588 | -0.56346 | -0.001076 |  |  |  | -0.56262 | -0.001076 | -0.0092839 | -7313.3367 | -6.1365
-0.90453 | -0.56262 | -0.001076 |  |  |  | -0.56177 | -0.001077 | -0.0092925 | -7320.1334 | -6.203
-0.90317 | -0.56177 | -0.001077 |  |  |  | -0.56098 | -0.001075 | -0.0092752 | -7306.5399 | -5.768
-0.9019 | -0.56098 | -0.001075 |  |  |  | -0.56015 | -0.001075 | -0.0092752 | -7306.5399 | -6.0899
-0.90056 | -0.56015 | -0.001075 |  |  |  | -0.55934 | -0.001074 | -0.0092666 | -7299.7431 | -5.9507
-0.89925 | -0.55934 | -0.001074 |  |  |  | -0.55851 | -0.001073 | -0.009258 | -7292.9463 | -6.0042
-0.89793 | -0.55851 | -0.001073 |  |  |  | -0.55767 | -0.001073 | -0.009258 | -7292.9463 | -6.1284
-0.89658 | -0.55767 | -0.001073 |  |  |  | -0.55682 | -0.001073 | -0.009258 | -7292.9463 | -6.2191
-0.89521 | -0.55682 | -0.001073 |  |  |  | -0.55604 | -0.001073 | -0.009258 | -7292.9463 | -5.7156
-0.89395 | -0.55604 | -0.001073 |  |  |  | -0.5552 | -0.001071 | -0.0092407 | -7279.3528 | -6.0819
-0.89261 | -0.5552 | -0.001071 |  |  |  | -0.55441 | -0.001072 | -0.0092494 | -7286.1495 | -5.7439
-0.89134 | -0.55441 | -0.001072 |  |  |  | -0.55359 | -0.001072 | -0.0092494 | -7286.1495 | -5.9868
-0.89002 | -0.55359 | -0.001072 |  |  |  | -0.55274 | -0.001071 | -0.0092407 | -7279.3528 | -6.1652
-0.88866 | -0.55274 | -0.001071 |  |  |  | -0.55193 | -0.00107 | -0.0092321 | -7272.556 | -5.9557
-0.88734 | -0.55193 | -0.00107 |  |  |  | -0.55112 | -0.001069 | -0.0092235 | -7265.7592 | -5.8914
-0.88604 | -0.55112 | -0.001069 |  |  |  | -0.55027 | -0.00107 | -0.0092321 | -7272.556 | -6.122
-0.88468 | -0.55027 | -0.00107 |  |  |  | -0.54948 | -0.001069 | -0.0092235 | -7265.7592 | -5.7648
-0.88341 | -0.54948 | -0.001069 |  |  |  | -0.54866 | -0.001068 | -0.0092148 | -7258.9624 | -5.9672
-0.88209 | -0.54866 | -0.001068 |  |  |  | -0.54785 | -0.001068 | -0.0092148 | -7258.9624 | -5.8831
-0.88079 | -0.54785 | -0.001068 |  |  |  | -0.54703 | -0.001067 | -0.0092062 | -7252.1656 | -5.9391
-0.87947 | -0.54703 | -0.001067 |  |  |  | -0.54621 | -0.001067 | -0.0092062 | -7252.1656 | -5.9273
-0.87816 | -0.54621 | -0.001067 |  |  |  | -0.54538 | -0.001066 | -0.0091976 | -7245.3688 | -6.0597
-0.87681 | -0.54538 | -0.001066 |  |  |  | -0.54455 | -0.001067 | -0.0092062 | -7252.1656 | -5.9831
-0.87548 | -0.54455 | -0.001067 |  |  |  | -0.5437 | -0.001065 | -0.009189 | -7238.5721 | -6.1966
-0.87411 | -0.5437 | -0.001065 |  |  |  | -0.54287 | -0.001065 | -0.009189 | -7238.5721 | -5.9612
-0.87279 | -0.54287 | -0.001065 |  |  |  | -0.54201 | -0.001064 | -0.0091803 | -7231.7753 | -6.2149
-0.8714 | -0.54201 | -0.001064 |  |  |  | -0.54121 | -0.001062 | -0.0091631 | -7218.1817 | -5.7927
-0.87011 | -0.54121 | -0.001062 |  |  |  | -0.54036 | -0.001062 | -0.0091631 | -7218.1817 | -6.1374
-0.86875 | -0.54036 | -0.001062 |  |  |  | -0.53954 | -0.001063 | -0.0091717 | -7224.9785 | -5.9562
-0.86742 | -0.53954 | -0.001063 |  |  |  | -0.53869 | -0.001061 | -0.0091544 | -7211.3849 | -6.0925
-0.86606 | -0.53869 | -0.001061 |  |  |  | -0.53787 | -0.001062 | -0.0091631 | -7218.1817 | -5.9102
-0.86475 | -0.53787 | -0.001062 |  |  |  | -0.53704 | -0.001061 | -0.0091544 | -7211.3849 | -6.0134
-0.86341 | -0.53704 | -0.001061 |  |  |  | -0.53626 | -0.001062 | -0.0091631 | -7218.1817 | -5.6319
-0.86215 | -0.53626 | -0.001062 |  |  |  | -0.53543 | -0.001062 | -0.0091631 | -7218.1817 | -5.9713
-0.86082 | -0.53543 | -0.001062 |  |  |  | -0.53462 | -0.001061 | -0.0091544 | -7211.3849 | -5.8877
-0.85951 | -0.53462 | -0.001061 |  |  |  | -0.53375 | -0.001061 | -0.0091544 | -7211.3849 | -6.2528
-0.85812 | -0.53375 | -0.001061 |  |  |  | -0.53292 | -0.00106 | -0.0091458 | -7204.5882 | -5.9763
-0.85678 | -0.53292 | -0.00106 |  |  |  | -0.53212 | -0.001058 | -0.0091286 | -7190.9946 | -5.7664
-0.8555 | -0.53212 | -0.001058 |  |  |  | -0.53127 | -0.001059 | -0.0091372 | -7197.7914 | -6.1127
-0.85413 | -0.53127 | -0.001059 |  |  |  | -0.53044 | -0.001057 | -0.0091199 | -7184.1978 | -5.9399
-0.8528 | -0.53044 | -0.001057 |  |  |  | -0.52962 | -0.001055 | -0.0091027 | -7170.6043 | -5.9376
-0.85147 | -0.52962 | -0.001055 |  |  |  | -0.52882 | -0.001056 | -0.0091113 | -7177.401 | -5.7295
-0.85019 | -0.52882 | -0.001056 |  |  |  | -0.52799 | -0.001057 | -0.0091199 | -7184.1978 | -5.9091
-0.84886 | -0.52799 | -0.001057 |  |  |  | -0.52717 | -0.001057 | -0.0091199 | -7184.1978 | -5.894
-0.84755 | -0.52717 | -0.001057 |  |  |  | -0.52632 | -0.001056 | -0.0091113 | -7177.401 | -6.1458
-0.84617 | -0.52632 | -0.001056 |  |  |  | -0.5255 | -0.001057 | -0.0091199 | -7184.1978 | -5.8466
-0.84486 | -0.5255 | -0.001057 |  |  |  | -0.52469 | -0.001057 | -0.0091199 | -7184.1978 | -5.8717
-0.84355 | -0.52469 | -0.001057 |  |  |  | -0.52388 | -0.001056 | -0.0091113 | -7177.401 | -5.8109
-0.84225 | -0.52388 | -0.001056 |  |  |  | -0.52301 | -0.001053 | -0.0090854 | -7157.0107 | -6.2189
-0.84085 | -0.52301 | -0.001053 |  |  |  | -0.52219 | -0.001052 | -0.0090768 | -7150.2139 | -5.8556
-0.83954 | -0.52219 | -0.001052 |  |  |  | -0.52137 | -0.001054 | -0.009094 | -7163.8075 | -5.8584
-0.83822 | -0.52137 | -0.001054 |  |  |  | -0.52053 | -0.001055 | -0.0091027 | -7170.6043 | -6.0406
-0.83686 | -0.52053 | -0.001055 |  |  |  | -0.5197 | -0.001054 | -0.009094 | -7163.8075 | -5.9737
-0.83552 | -0.5197 | -0.001054 |  |  |  | -0.51888 | -0.001052 | -0.0090768 | -7150.2139 | -5.8317
-0.83421 | -0.51888 | -0.001052 |  |  |  | -0.51807 | -0.001052 | -0.0090768 | -7150.2139 | -5.7995
-0.83291 | -0.51807 | -0.001052 |  |  |  | -0.51725 | -0.001052 | -0.0090768 | -7150.2139 | -5.8928
-0.83159 | -0.51725 | -0.001052 |  |  |  | -0.51641 | -0.00105 | -0.0090595 | -7136.6203 | -5.9406
-0.83025 | -0.51641 | -0.00105 |  |  |  | -0.51558 | -0.001051 | -0.0090682 | -7143.4171 | -5.9599
-0.82891 | -0.51558 | -0.001051 |  |  |  | -0.51473 | -0.00105 | -0.0090595 | -7136.6203 | -6.031
-0.82755 | -0.51473 | -0.00105 |  |  |  | -0.51391 | -0.00105 | -0.0090595 | -7136.6203 | -5.8905
-0.82622 | -0.51391 | -0.00105 |  |  |  | -0.51307 | -0.00105 | -0.0090595 | -7136.6203 | -5.9882
-0.82487 | -0.51307 | -0.00105 |  |  |  | -0.51225 | -0.001052 | -0.0090768 | -7150.2139 | -5.8473
-0.82356 | -0.51225 | -0.001052 |  |  |  | -0.51142 | -0.001051 | -0.0090682 | -7143.4171 | -5.9523
-0.82222 | -0.51142 | -0.001051 |  |  |  | -0.51066 | -0.001051 | -0.0090682 | -7143.4171 | -5.4518
-0.82099 | -0.51066 | -0.001051 |  |  |  | -0.50984 | -0.00105 | -0.0090595 | -7136.6203 | -5.8534
-0.81967 | -0.50984 | -0.00105 |  |  |  | -0.50896 | -0.00105 | -0.0090595 | -7136.6203 | -6.2678
-0.81826 | -0.50896 | -0.00105 |  |  |  | -0.50814 | -0.00105 | -0.0090595 | -7136.6203 | -5.8373
-0.81695 | -0.50814 | -0.00105 |  |  |  | -0.50728 | -0.00105 | -0.0090595 | -7136.6203 | -6.1169
-0.81557 | -0.50728 | -0.00105 |  |  |  | -0.50644 | -0.001049 | -0.0090509 | -7129.8236 | -6.0164
-0.81421 | -0.50644 | -0.001049 |  |  |  | -0.50562 | -0.00105 | -0.0090595 | -7136.6203 | -5.8256
-0.8129 | -0.50562 | -0.00105 |  |  |  | -0.50484 | -0.001049 | -0.0090509 | -7129.8236 | -5.5771
-0.81164 | -0.50484 | -0.001049 |  |  |  | -0.504 | -0.00105 | -0.0090595 | -7136.6203 | -6.0297
-0.81028 | -0.504 | -0.00105 |  |  |  | -0.50317 | -0.001048 | -0.0090423 | -7123.0268 | -5.8938
-0.80895 | -0.50317 | -0.001048 |  |  |  | -0.50233 | -0.001047 | -0.0090336 | -7116.23 | -5.9739
-0.8076 | -0.50233 | -0.001047 |  |  |  | -0.50153 | -0.001047 | -0.0090336 | -7116.23 | -5.6966
-0.80632 | -0.50153 | -0.001047 |  |  |  | -0.50071 | -0.001048 | -0.0090423 | -7123.0268 | -5.8676
-0.80499 | -0.50071 | -0.001048 |  |  |  | -0.4999 | -0.001047 | -0.0090336 | -7116.23 | -5.7481 | -0.5 | -7117.0915
-0.80369 | -0.4999 | -0.001047 |  |  |  | -0.49906 | -0.001045 | -0.0090164 | -7102.6364 | -5.9521
-0.80235 | -0.49906 | -0.001045 |  |  |  | -0.49824 | -0.001044 | -0.0090078 | -7095.8397 | -5.8111
-0.80103 | -0.49824 | -0.001044 |  |  |  | -0.49741 | -0.001046 | -0.009025 | -7109.4332 | -5.9287
-0.79969 | -0.49741 | -0.001046 |  |  |  | -0.4966 | -0.001044 | -0.0090078 | -7095.8397 | -5.7167
-0.7984 | -0.4966 | -0.001044 |  |  |  | -0.49577 | -0.001046 | -0.009025 | -7109.4332 | -5.9332
-0.79705 | -0.49577 | -0.001046 |  |  |  | -0.49494 | -0.001046 | -0.009025 | -7109.4332 | -5.8504
-0.79573 | -0.49494 | -0.001046 |  |  |  | -0.49415 | -0.001045 | -0.0090164 | -7102.6364 | -5.6752
-0.79445 | -0.49415 | -0.001045 |  |  |  | -0.4933 | -0.001044 | -0.0090078 | -7095.8397 | -6.0363
-0.79308 | -0.4933 | -0.001044 |  |  |  | -0.49244 | -0.001042 | -0.0089905 | -7082.2461 | -6.0894
-0.7917 | -0.49244 | -0.001042 |  |  |  | -0.49162 | -0.001041 | -0.0089819 | -7075.4493 | -5.7592
-0.79039 | -0.49162 | -0.001041 |  |  |  | -0.49075 | -0.001041 | -0.0089819 | -7075.4493 | -6.1833
-0.78899 | -0.49075 | -0.001041 |  |  |  | -0.48992 | -0.001042 | -0.0089905 | -7082.2461 | -5.8428
-0.78766 | -0.48992 | -0.001042 |  |  |  | -0.48911 | -0.001043 | -0.0089991 | -7089.0429 | -5.7603
-0.78635 | -0.48911 | -0.001043 |  |  |  | -0.4883 | -0.001041 | -0.0089819 | -7075.4493 | -5.7708
-0.78504 | -0.4883 | -0.001041 |  |  |  | -0.48749 | -0.001042 | -0.0089905 | -7082.2461 | -5.7107
-0.78374 | -0.48749 | -0.001042 |  |  |  | -0.48664 | -0.001042 | -0.0089905 | -7082.2461 | -5.9778
-0.78239 | -0.48664 | -0.001042 |  |  |  | -0.48582 | -0.001041 | -0.0089819 | -7075.4493 | -5.8428
-0.78106 | -0.48582 | -0.001041 |  |  |  | -0.48497 | -0.001041 | -0.0089819 | -7075.4493 | -6.0337
-0.77969 | -0.48497 | -0.001041 |  |  |  | -0.48415 | -0.001041 | -0.0089819 | -7075.4493 | -5.8048
-0.77837 | -0.48415 | -0.001041 |  |  |  | -0.48332 | -0.00104 | -0.0089733 | -7068.6525 | -5.8504
-0.77704 | -0.48332 | -0.00104 |  |  |  | -0.48251 | -0.001038 | -0.008956 | -7055.059 | -5.7454
-0.77573 | -0.48251 | -0.001038 |  |  |  | -0.48168 | -0.001038 | -0.008956 | -7055.059 | -5.8013
-0.77441 | -0.48168 | -0.001038 |  |  |  | -0.48086 | -0.001039 | -0.0089646 | -7061.8558 | -5.7909
-0.77309 | -0.48086 | -0.001039 |  |  |  | -0.48006 | -0.00104 | -0.0089733 | -7068.6525 | -5.7042
-0.77179 | -0.48006 | -0.00104 |  |  |  | -0.47921 | -0.00104 | -0.0089733 | -7068.6525 | -5.9927
-0.77043 | -0.47921 | -0.00104 |  |  |  | -0.47834 | -0.001039 | -0.0089646 | -7061.8558 | -6.1348
-0.76903 | -0.47834 | -0.001039 |  |  |  | -0.47752 | -0.001039 | -0.0089646 | -7061.8558 | -5.7585
-0.76772 | -0.47752 | -0.001039 |  |  |  | -0.47669 | -0.001038 | -0.008956 | -7055.059 | -5.8655
-0.76639 | -0.47669 | -0.001038 |  |  |  | -0.47585 | -0.001037 | -0.0089474 | -7048.2622 | -5.9125
-0.76504 | -0.47585 | -0.001037 |  |  |  | -0.47507 | -0.001037 | -0.0089474 | -7048.2622 | -5.5282
-0.76378 | -0.47507 | -0.001037 |  |  |  | -0.47423 | -0.001037 | -0.0089474 | -7048.2622 | -5.914
-0.76243 | -0.47423 | -0.001037 |  |  |  | -0.47342 | -0.001036 | -0.0089387 | -7041.4654 | -5.7359
-0.76112 | -0.47342 | -0.001036 |  |  |  | -0.47261 | -0.001035 | -0.0089301 | -7034.6686 | -5.6954
-0.75982 | -0.47261 | -0.001035 |  |  |  | -0.47172 | -0.001033 | -0.0089129 | -7021.0751 | -6.2379
-0.75839 | -0.47172 | -0.001033 |  |  |  | -0.47095 | -0.001032 | -0.0089042 | -7014.2783 | -5.3777
-0.75716 | -0.47095 | -0.001032 |  |  |  | -0.47013 | -0.001034 | -0.0089215 | -7027.8718 | -5.7995
-0.75583 | -0.47013 | -0.001034 |  |  |  | -0.46932 | -0.001034 | -0.0089215 | -7027.8718 | -5.6827
-0.75453 | -0.46932 | -0.001034 |  |  |  | -0.46848 | -0.001034 | -0.0089215 | -7027.8718 | -5.8926
-0.75318 | -0.46848 | -0.001034 |  |  |  | -0.46768 | -0.001036 | -0.0089387 | -7041.4654 | -5.6576
-0.75189 | -0.46768 | -0.001036 |  |  |  | -0.46686 | -0.001035 | -0.0089301 | -7034.6686 | -5.7479
-0.75058 | -0.46686 | -0.001035 |  |  |  | -0.46594 | -0.001036 | -0.0089387 | -7041.4654 | -6.4439
-0.74911 | -0.46594 | -0.001036 |  |  |  | -0.46511 | -0.001035 | -0.0089301 | -7034.6686 | -5.8705
-0.74777 | -0.46511 | -0.001035 |  |  |  | -0.46431 | -0.001037 | -0.0089474 | -7048.2622 | -5.6149
-0.74648 | -0.46431 | -0.001037 |  |  |  | -0.46343 | -0.001035 | -0.0089301 | -7034.6686 | -6.2412
-0.74506 | -0.46343 | -0.001035 |  |  |  | -0.46263 | -0.001035 | -0.0089301 | -7034.6686 | -5.5832
-0.74378 | -0.46263 | -0.001035 |  |  |  | -0.46181 | -0.001035 | -0.0089301 | -7034.6686 | -5.7626
-0.74247 | -0.46181 | -0.001035 |  |  |  | -0.46099 | -0.001036 | -0.0089387 | -7041.4654 | -5.796
-0.74114 | -0.46099 | -0.001036 |  |  |  | -0.46015 | -0.001035 | -0.0089301 | -7034.6686 | -5.888
-0.7398 | -0.46015 | -0.001035 |  |  |  | -0.45932 | -0.001036 | -0.0089387 | -7041.4654 | -5.888
-0.73845 | -0.45932 | -0.001036 |  |  |  | -0.4585 | -0.001032 | -0.0089042 | -7014.2783 | -5.7133
-0.73714 | -0.4585 | -0.001032 |  |  |  | -0.45771 | -0.001032 | -0.0089042 | -7014.2783 | -5.5845
-0.73586 | -0.45771 | -0.001032 |  |  |  | -0.45687 | -0.001032 | -0.0089042 | -7014.2783 | -5.855
-0.73452 | -0.45687 | -0.001032 |  |  |  | -0.45608 | -0.001032 | -0.0089042 | -7014.2783 | -5.567
-0.73325 | -0.45608 | -0.001032 |  |  |  | -0.45524 | -0.001031 | -0.0088956 | -7007.4815 | -5.9132
-0.73189 | -0.45524 | -0.001031 |  |  |  | -0.4544 | -0.001033 | -0.0089129 | -7021.0751 | -5.8943
-0.73054 | -0.4544 | -0.001033 |  |  |  | -0.45357 | -0.001032 | -0.0089042 | -7014.2783 | -5.8142
-0.72921 | -0.45357 | -0.001032 |  |  |  | -0.45274 | -0.00103 | -0.008887 | -7000.6847 | -5.7796
-0.72788 | -0.45274 | -0.00103 |  |  |  | -0.45195 | -0.00103 | -0.008887 | -7000.6847 | -5.5737
-0.7266 | -0.45195 | -0.00103 |  |  |  | -0.45117 | -0.001039 | -0.0089646 | -7061.8558 | -5.4581
-0.72535 | -0.45117 | -0.001039 |  |  |  | -0.45029 | -0.001049 | -0.0090509 | -7129.8236 | -6.2673
-0.72393 | -0.45029 | -0.001049 |  |  |  | -0.44947 | -0.001048 | -0.0090423 | -7123.0268 | -5.8023
-0.72262 | -0.44947 | -0.001048 |  |  |  | -0.44866 | -0.001047 | -0.0090336 | -7116.23 | -5.7879
-0.72132 | -0.44866 | -0.001047 |  |  |  | -0.44779 | -0.00104 | -0.0089733 | -7068.6525 | -6.1673
-0.71992 | -0.44779 | -0.00104 |  |  |  | -0.44697 | -0.001036 | -0.0089387 | -7041.4654 | -5.7705
-0.7186 | -0.44697 | -0.001036 |  |  |  | -0.44616 | -0.001034 | -0.0089215 | -7027.8718 | -5.7057
-0.7173 | -0.44616 | -0.001034 |  |  |  | -0.44536 | -0.001041 | -0.0089819 | -7075.4493 | -5.6186
-0.71602 | -0.44536 | -0.001041 |  |  |  | -0.44453 | -0.001038 | -0.008956 | -7055.059 | -5.9195
-0.71467 | -0.44453 | -0.001038 |  |  |  | -0.44367 | -0.001033 | -0.0089129 | -7021.0751 | -6.0018
-0.7133 | -0.44367 | -0.001033 |  |  |  | -0.44282 | -0.001034 | -0.0089215 | -7027.8718 | -6.0077
-0.71193 | -0.44282 | -0.001034 |  |  |  | -0.442 | -0.001033 | -0.0089129 | -7021.0751 | -5.7499
-0.71061 | -0.442 | -0.001033 |  |  |  | -0.44117 | -0.001032 | -0.0089042 | -7014.2783 | -5.8011
-0.70928 | -0.44117 | -0.001032 |  |  |  | -0.44034 | -0.001031 | -0.0088956 | -7007.4815 | -5.8347
-0.70794 | -0.44034 | -0.001031 |  |  |  | -0.43949 | -0.001033 | -0.0089129 | -7021.0751 | -5.999
-0.70657 | -0.43949 | -0.001033 |  |  |  | -0.43866 | -0.001031 | -0.0088956 | -7007.4815 | -5.759
-0.70525 | -0.43866 | -0.001031 |  |  |  | -0.4379 | -0.001031 | -0.0088956 | -7007.4815 | -5.3655
-0.70402 | -0.4379 | -0.001031 |  |  |  | -0.43707 | -0.001031 | -0.0088956 | -7007.4815 | -5.7752
-0.70269 | -0.43707 | -0.001031 |  |  |  | -0.43623 | -0.001031 | -0.0088956 | -7007.4815 | -5.9234
-0.70133 | -0.43623 | -0.001031 |  |  |  | -0.43543 | -0.001034 | -0.0089215 | -7027.8718 | -5.5828
-0.70005 | -0.43543 | -0.001034 |  |  |  | -0.43462 | -0.001032 | -0.0089042 | -7014.2783 | -5.7427
-0.69874 | -0.43462 | -0.001032 |  |  |  | -0.43377 | -0.001031 | -0.0088956 | -7007.4815 | -5.9394
-0.69738 | -0.43377 | -0.001031 |  |  |  | -0.43293 | -0.00103 | -0.008887 | -7000.6847 | -5.8813
-0.69603 | -0.43293 | -0.00103 |  |  |  | -0.43215 | -0.001028 | -0.0088697 | -6987.0912 | -5.4377
-0.69478 | -0.43215 | -0.001028 |  |  |  | -0.43127 | -0.001029 | -0.0088783 | -6993.8879 | -6.1395
-0.69337 | -0.43127 | -0.001029 |  |  |  | -0.43048 | -0.001029 | -0.0088783 | -6993.8879 | -5.5813
-0.69208 | -0.43048 | -0.001029 |  |  |  | -0.42967 | -0.001029 | -0.0088783 | -6993.8879 | -5.6422
-0.69078 | -0.42967 | -0.001029 |  |  |  | -0.42881 | -0.001028 | -0.0088697 | -6987.0912 | -5.9743
-0.68941 | -0.42881 | -0.001028 |  |  |  | -0.428 | -0.001026 | -0.0088525 | -6973.4976 | -5.7094
-0.6881 | -0.428 | -0.001026 |  |  |  | -0.4272 | -0.001026 | -0.0088525 | -6973.4976 | -5.5824
-0.68681 | -0.4272 | -0.001026 |  |  |  | -0.42634 | -0.001021 | -0.0088093 | -6939.5137 | -5.9149
-0.68544 | -0.42634 | -0.001021 |  |  |  | -0.42551 | -0.001027 | -0.0088611 | -6980.2944 | -5.8053
-0.6841 | -0.42551 | -0.001027 |  |  |  | -0.42471 | -0.001027 | -0.0088611 | -6980.2944 | -5.6139
-0.68281 | -0.42471 | -0.001027 |  |  |  | -0.42385 | -0.001025 | -0.0088438 | -6966.7008 | -5.9511
-0.68144 | -0.42385 | -0.001025 |  |  |  | -0.42303 | -0.001027 | -0.0088611 | -6980.2944 | -5.7082
-0.68012 | -0.42303 | -0.001027 |  |  |  | -0.4222 | -0.001034 | -0.0089215 | -7027.8718 | -5.8421
-0.67878 | -0.4222 | -0.001034 |  |  |  | -0.42141 | -0.001032 | -0.0089042 | -7014.2783 | -5.5157
-0.67752 | -0.42141 | -0.001032 |  |  |  | -0.42059 | -0.001026 | -0.0088525 | -6973.4976 | -5.7727
-0.67619 | -0.42059 | -0.001026 |  |  |  | -0.41974 | -0.001026 | -0.0088525 | -6973.4976 | -5.9294
-0.67482 | -0.41974 | -0.001026 |  |  |  | -0.41889 | -0.001025 | -0.0088438 | -6966.7008 | -5.9178
-0.67346 | -0.41889 | -0.001025 |  |  |  | -0.41807 | -0.001025 | -0.0088438 | -6966.7008 | -5.7156
-0.67214 | -0.41807 | -0.001025 |  |  |  | -0.41719 | -0.001026 | -0.0088525 | -6973.4976 | -6.1346
-0.67072 | -0.41719 | -0.001026 |  |  |  | -0.41639 | -0.001026 | -0.0088525 | -6973.4976 | -5.5737
-0.66944 | -0.41639 | -0.001026 |  |  |  | -0.41555 | -0.001025 | -0.0088438 | -6966.7008 | -5.8918
-0.66808 | -0.41555 | -0.001025 |  |  |  | -0.41476 | -0.001023 | -0.0088266 | -6953.1073 | -5.4676
-0.66682 | -0.41476 | -0.001023 |  |  |  | -0.41393 | -0.001024 | -0.0088352 | -6959.904 | -5.7938
-0.66548 | -0.41393 | -0.001024 |  |  |  | -0.41309 | -0.001022 | -0.0088179 | -6946.3105 | -5.7996
-0.66414 | -0.41309 | -0.001022 |  |  |  | -0.41224 | -0.001023 | -0.0088266 | -6953.1073 | -5.9308
-0.66276 | -0.41224 | -0.001023 |  |  |  | -0.4114 | -0.001023 | -0.0088266 | -6953.1073 | -5.8558
-0.66141 | -0.4114 | -0.001023 |  |  |  | -0.41059 | -0.001023 | -0.0088266 | -6953.1073 | -5.5834
-0.66012 | -0.41059 | -0.001023 |  |  |  | -0.40979 | -0.001021 | -0.0088093 | -6939.5137 | -5.5952
-0.65882 | -0.40979 | -0.001021 |  |  |  | -0.40895 | -0.001024 | -0.0088352 | -6959.904 | -5.8097
-0.65748 | -0.40895 | -0.001024 |  |  |  | -0.40819 | -0.001024 | -0.0088352 | -6959.904 | -5.3118
-0.65625 | -0.40819 | -0.001024 |  |  |  | -0.40732 | -0.001023 | -0.0088266 | -6953.1073 | -6.0621
-0.65485 | -0.40732 | -0.001023 |  |  |  | -0.40647 | -0.001022 | -0.0088179 | -6946.3105 | -5.8659
-0.6535 | -0.40647 | -0.001022 |  |  |  | -0.40564 | -0.001024 | -0.0088352 | -6959.904 | -5.7953
-0.65216 | -0.40564 | -0.001024 |  |  |  | -0.40479 | -0.001024 | -0.0088352 | -6959.904 | -5.9005
-0.65079 | -0.40479 | -0.001024 |  |  |  | -0.40402 | -0.001023 | -0.0088266 | -6953.1073 | -5.4044
-0.64954 | -0.40402 | -0.001023 |  |  |  | -0.40321 | -0.001023 | -0.0088266 | -6953.1073 | -5.618
-0.64824 | -0.40321 | -0.001023 |  |  |  | -0.40239 | -0.001022 | -0.0088179 | -6946.3105 | -5.6757
-0.64693 | -0.40239 | -0.001022 |  |  |  | -0.4015 | -0.001022 | -0.0088179 | -6946.3105 | -6.2001
-0.6455 | -0.4015 | -0.001022 |  |  |  | -0.40075 | -0.001023 | -0.0088266 | -6953.1073 | -5.1829
-0.6443 | -0.40075 | -0.001023 |  |  |  | -0.39992 | -0.001024 | -0.0088352 | -6959.904 | -5.7765 | -0.4 | -6959.2686
-0.64296 | -0.39992 | -0.001024 |  |  |  | -0.39908 | -0.001022 | -0.0088179 | -6946.3105 | -5.8558
-0.64161 | -0.39908 | -0.001022 |  |  |  | -0.39825 | -0.001022 | -0.0088179 | -6946.3105 | -5.7464
-0.64028 | -0.39825 | -0.001022 |  |  |  | -0.3974 | -0.001024 | -0.0088352 | -6959.904 | -5.925
-0.63891 | -0.3974 | -0.001024 |  |  |  | -0.3966 | -0.001022 | -0.0088179 | -6946.3105 | -5.5444
-0.63763 | -0.3966 | -0.001022 |  |  |  | -0.3958 | -0.001022 | -0.0088179 | -6946.3105 | -5.5865
-0.63633 | -0.3958 | -0.001022 |  |  |  | -0.39492 | -0.001021 | -0.0088093 | -6939.5137 | -6.0891
-0.63492 | -0.39492 | -0.001021 |  |  |  | -0.39415 | -0.001021 | -0.0088093 | -6939.5137 | -5.3523
-0.63368 | -0.39415 | -0.001021 |  |  |  | -0.39328 | -0.001021 | -0.0088093 | -6939.5137 | -6.0559
-0.63228 | -0.39328 | -0.001021 |  |  |  | -0.39246 | -0.001021 | -0.0088093 | -6939.5137 | -5.6933
-0.63096 | -0.39246 | -0.001021 |  |  |  | -0.39163 | -0.001019 | -0.0087921 | -6925.9201 | -5.7352
-0.62963 | -0.39163 | -0.001019 |  |  |  | -0.3908 | -0.00102 | -0.0088007 | -6932.7169 | -5.7582
-0.6283 | -0.3908 | -0.00102 |  |  |  | -0.38998 | -0.00102 | -0.0088007 | -6932.7169 | -5.6575
-0.62698 | -0.38998 | -0.00102 |  |  |  | -0.38916 | -0.001022 | -0.0088179 | -6946.3105 | -5.7063
-0.62566 | -0.38916 | -0.001022 |  |  |  | -0.38834 | -0.00102 | -0.0088007 | -6932.7169 | -5.7235
-0.62433 | -0.38834 | -0.00102 |  |  |  | -0.38752 | -0.00102 | -0.0088007 | -6932.7169 | -5.6791
-0.62302 | -0.38752 | -0.00102 |  |  |  | -0.38667 | -0.00102 | -0.0088007 | -6932.7169 | -5.8775
-0.62165 | -0.38667 | -0.00102 |  |  |  | -0.38586 | -0.00102 | -0.0088007 | -6932.7169 | -5.636
-0.62035 | -0.38586 | -0.00102 |  |  |  | -0.38506 | -0.001021 | -0.0088093 | -6939.5137 | -5.5093
-0.61907 | -0.38506 | -0.001021 |  |  |  | -0.38423 | -0.00102 | -0.0088007 | -6932.7169 | -5.7811
-0.61773 | -0.38423 | -0.00102 |  |  |  | -0.38339 | -0.001021 | -0.0088093 | -6939.5137 | -5.7984
-0.61639 | -0.38339 | -0.001021 |  |  |  | -0.38255 | -0.00102 | -0.0088007 | -6932.7169 | -5.8372
-0.61503 | -0.38255 | -0.00102 |  |  |  | -0.3817 | -0.001021 | -0.0088093 | -6939.5137 | -5.9364
-0.61366 | -0.3817 | -0.001021 |  |  |  | -0.38084 | -0.00102 | -0.0088007 | -6932.7169 | -5.9451
-0.61228 | -0.38084 | -0.00102 |  |  |  | -0.38004 | -0.00102 | -0.0088007 | -6932.7169 | -5.5627
-0.61099 | -0.38004 | -0.00102 |  |  |  | -0.3792 | -0.001019 | -0.0087921 | -6925.9201 | -5.8229
-0.60964 | -0.3792 | -0.001019 |  |  |  | -0.37841 | -0.001018 | -0.0087834 | -6919.1233 | -5.4468
-0.60837 | -0.37841 | -0.001018 |  |  |  | -0.3776 | -0.00102 | -0.0088007 | -6932.7169 | -5.5701
-0.60708 | -0.3776 | -0.00102 |  |  |  | -0.37677 | -0.00102 | -0.0088007 | -6932.7169 | -5.774
-0.60574 | -0.37677 | -0.00102 |  |  |  | -0.37592 | -0.001018 | -0.0087834 | -6919.1233 | -5.9105
-0.60437 | -0.37592 | -0.001018 |  |  |  | -0.37511 | -0.001019 | -0.0087921 | -6925.9201 | -5.6277
-0.60306 | -0.37511 | -0.001019 |  |  |  | -0.37427 | -0.001019 | -0.0087921 | -6925.9201 | -5.7855
-0.60172 | -0.37427 | -0.001019 |  |  |  | -0.37349 | -0.001019 | -0.0087921 | -6925.9201 | -5.4323
-0.60046 | -0.37349 | -0.001019 |  |  |  | -0.37265 | -0.001021 | -0.0088093 | -6939.5137 | -5.7912
-0.59912 | -0.37265 | -0.001021 |  |  |  | -0.37186 | -0.001018 | -0.0087834 | -6919.1233 | -5.491
-0.59784 | -0.37186 | -0.001018 |  |  |  | -0.37101 | -0.001017 | -0.0087748 | -6912.3266 | -5.8588
-0.59648 | -0.37101 | -0.001017 |  |  |  | -0.37015 | -0.001018 | -0.0087834 | -6919.1233 | -5.9233
-0.5951 | -0.37015 | -0.001018 |  |  |  | -0.3693 | -0.001019 | -0.0087921 | -6925.9201 | -5.9162
-0.59373 | -0.3693 | -0.001019 |  |  |  | -0.36848 | -0.00102 | -0.0088007 | -6932.7169 | -5.6548
-0.59242 | -0.36848 | -0.00102 |  |  |  | -0.36766 | -0.001016 | -0.0087662 | -6905.5298 | -5.7153
-0.59109 | -0.36766 | -0.001016 |  |  |  | -0.36684 | -0.001019 | -0.0087921 | -6925.9201 | -5.6351
-0.58978 | -0.36684 | -0.001019 |  |  |  | -0.36599 | -0.001017 | -0.0087748 | -6912.3266 | -5.9133
-0.5884 | -0.36599 | -0.001017 |  |  |  | -0.3652 | -0.001019 | -0.0087921 | -6925.9201 | -5.427
-0.58714 | -0.3652 | -0.001019 |  |  |  | -0.36435 | -0.001017 | -0.0087748 | -6912.3266 | -5.8961
-0.58577 | -0.36435 | -0.001017 |  |  |  | -0.36349 | -0.001017 | -0.0087748 | -6912.3266 | -5.972
-0.58439 | -0.36349 | -0.001017 |  |  |  | -0.36267 | -0.001017 | -0.0087748 | -6912.3266 | -5.6796
-0.58306 | -0.36267 | -0.001017 |  |  |  | -0.36183 | -0.001017 | -0.0087748 | -6912.3266 | -5.7484
-0.58173 | -0.36183 | -0.001017 |  |  |  | -0.36104 | -0.001018 | -0.0087834 | -6919.1233 | -5.4587
-0.58046 | -0.36104 | -0.001018 |  |  |  | -0.36022 | -0.001018 | -0.0087834 | -6919.1233 | -5.7282
-0.57913 | -0.36022 | -0.001018 |  |  |  | -0.35939 | -0.001017 | -0.0087748 | -6912.3266 | -5.691
-0.5778 | -0.35939 | -0.001017 |  |  |  | -0.35858 | -0.001018 | -0.0087834 | -6919.1233 | -5.6609
-0.57649 | -0.35858 | -0.001018 |  |  |  | -0.35776 | -0.001018 | -0.0087834 | -6919.1233 | -5.6421
-0.57518 | -0.35776 | -0.001018 |  |  |  | -0.3569 | -0.001018 | -0.0087834 | -6919.1233 | -5.9391
-0.5738 | -0.3569 | -0.001018 |  |  |  | -0.35607 | -0.001019 | -0.0087921 | -6925.9201 | -5.7913
-0.57245 | -0.35607 | -0.001019 |  |  |  | -0.35525 | -0.001019 | -0.0087921 | -6925.9201 | -5.6735
-0.57113 | -0.35525 | -0.001019 |  |  |  | -0.35444 | -0.001017 | -0.0087748 | -6912.3266 | -5.6034
-0.56983 | -0.35444 | -0.001017 |  |  |  | -0.35362 | -0.001016 | -0.0087662 | -6905.5298 | -5.608
-0.56853 | -0.35362 | -0.001016 |  |  |  | -0.3528 | -0.001017 | -0.0087748 | -6912.3266 | -5.7241
-0.5672 | -0.3528 | -0.001017 |  |  |  | -0.35195 | -0.001017 | -0.0087748 | -6912.3266 | -5.8602
-0.56583 | -0.35195 | -0.001017 |  |  |  | -0.3511 | -0.001017 | -0.0087748 | -6912.3266 | -5.8516
-0.56447 | -0.3511 | -0.001017 |  |  |  | -0.35031 | -0.001017 | -0.0087748 | -6912.3266 | -5.4775
-0.5632 | -0.35031 | -0.001017 |  |  |  | -0.34948 | -0.001018 | -0.0087834 | -6919.1233 | -5.7598
-0.56186 | -0.34948 | -0.001018 |  |  |  | -0.34869 | -0.001018 | -0.0087834 | -6919.1233 | -5.4743
-0.56059 | -0.34869 | -0.001018 |  |  |  | -0.34785 | -0.001018 | -0.0087834 | -6919.1233 | -5.7497
-0.55925 | -0.34785 | -0.001018 |  |  |  | -0.34704 | -0.00102 | -0.0088007 | -6932.7169 | -5.6348
-0.55794 | -0.34704 | -0.00102 |  |  |  | -0.34619 | -0.001019 | -0.0087921 | -6925.9201 | -5.8875
-0.55658 | -0.34619 | -0.001019 |  |  |  | -0.34537 | -0.00102 | -0.0088007 | -6932.7169 | -5.7151
-0.55525 | -0.34537 | -0.00102 |  |  |  | -0.34453 | -0.00102 | -0.0088007 | -6932.7169 | -5.7697
-0.55391 | -0.34453 | -0.00102 |  |  |  | -0.3437 | -0.00102 | -0.0088007 | -6932.7169 | -5.7567
-0.55258 | -0.3437 | -0.00102 |  |  |  | -0.34289 | -0.001019 | -0.0087921 | -6925.9201 | -5.6074
-0.55128 | -0.34289 | -0.001019 |  |  |  | -0.34206 | -0.001018 | -0.0087834 | -6919.1233 | -5.7483
-0.54994 | -0.34206 | -0.001018 |  |  |  | -0.34124 | -0.00102 | -0.0088007 | -6932.7169 | -5.6735
-0.54863 | -0.34124 | -0.00102 |  |  |  | -0.34044 | -0.001021 | -0.0088093 | -6939.5137 | -5.6042
-0.54733 | -0.34044 | -0.001021 |  |  |  | -0.33956 | -0.00102 | -0.0088007 | -6932.7169 | -6.1133
-0.54591 | -0.33956 | -0.00102 |  |  |  | -0.3387 | -0.00102 | -0.0088007 | -6932.7169 | -5.9594
-0.54453 | -0.3387 | -0.00102 |  |  |  | -0.33789 | -0.001019 | -0.0087921 | -6925.9201 | -5.5815
-0.54323 | -0.33789 | -0.001019 |  |  |  | -0.33709 | -0.00102 | -0.0088007 | -6932.7169 | -5.5729
-0.54194 | -0.33709 | -0.00102 |  |  |  | -0.33628 | -0.00102 | -0.0088007 | -6932.7169 | -5.6101
-0.54064 | -0.33628 | -0.00102 |  |  |  | -0.33545 | -0.00102 | -0.0088007 | -6932.7169 | -5.7395
-0.53931 | -0.33545 | -0.00102 |  |  |  | -0.33462 | -0.00102 | -0.0088007 | -6932.7169 | -5.7265
-0.53798 | -0.33462 | -0.00102 |  |  |  | -0.33382 | -0.001019 | -0.0087921 | -6925.9201 | -5.5858
-0.53668 | -0.33382 | -0.001019 |  |  |  | -0.33297 | -0.00102 | -0.0088007 | -6932.7169 | -5.8961
-0.53531 | -0.33297 | -0.00102 |  |  |  | -0.33213 | -0.001022 | -0.0088179 | -6946.3105 | -5.7969
-0.53397 | -0.33213 | -0.001022 |  |  |  | -0.33132 | -0.001022 | -0.0088179 | -6946.3105 | -5.6211
-0.53267 | -0.33132 | -0.001022 |  |  |  | -0.33047 | -0.001022 | -0.0088179 | -6946.3105 | -5.9019
-0.53131 | -0.33047 | -0.001022 |  |  |  | -0.32969 | -0.001021 | -0.0088093 | -6939.5137 | -5.3938
-0.53006 | -0.32969 | -0.001021 |  |  |  | -0.32885 | -0.001022 | -0.0088179 | -6946.3105 | -5.8343
-0.5287 | -0.32885 | -0.001022 |  |  |  | -0.32804 | -0.001021 | -0.0088093 | -6939.5137 | -5.6356
-0.5274 | -0.32804 | -0.001021 |  |  |  | -0.32722 | -0.001022 | -0.0088179 | -6946.3105 | -5.6918
-0.52608 | -0.32722 | -0.001022 |  |  |  | -0.32635 | -0.00102 | -0.0088007 | -6932.7169 | -6.0688
-0.52468 | -0.32635 | -0.00102 |  |  |  | -0.32554 | -0.00102 | -0.0088007 | -6932.7169 | -5.5799
-0.52338 | -0.32554 | -0.00102 |  |  |  | -0.3247 | -0.001019 | -0.0087921 | -6925.9201 | -5.853
-0.52202 | -0.3247 | -0.001019 |  |  |  | -0.32389 | -0.001021 | -0.0088093 | -6939.5137 | -5.5756
-0.52073 | -0.32389 | -0.001021 |  |  |  | -0.32305 | -0.001019 | -0.0087921 | -6925.9201 | -5.8516
-0.51937 | -0.32305 | -0.001019 |  |  |  | -0.32227 | -0.00102 | -0.0088007 | -6932.7169 | -5.4134
-0.51812 | -0.32227 | -0.00102 |  |  |  | -0.32139 | -0.001022 | -0.0088179 | -6946.3105 | -6.1163
-0.5167 | -0.32139 | -0.001022 |  |  |  | -0.32057 | -0.00102 | -0.0088007 | -6932.7169 | -5.6933
-0.51538 | -0.32057 | -0.00102 |  |  |  | -0.31975 | -0.001022 | -0.0088179 | -6946.3105 | -5.7063
-0.51406 | -0.31975 | -0.001022 |  |  |  | -0.31892 | -0.001022 | -0.0088179 | -6946.3105 | -5.7118
-0.51274 | -0.31892 | -0.001022 |  |  |  | -0.31809 | -0.001025 | -0.0088438 | -6966.7008 | -5.8197
-0.51139 | -0.31809 | -0.001025 |  |  |  | -0.31724 | -0.001024 | -0.0088352 | -6959.904 | -5.8687
-0.51004 | -0.31724 | -0.001024 |  |  |  | -0.31642 | -0.001023 | -0.0088266 | -6953.1073 | -5.7505
-0.50871 | -0.31642 | -0.001023 |  |  |  | -0.3156 | -0.001024 | -0.0088352 | -6959.904 | -5.7072
-0.50739 | -0.3156 | -0.001024 |  |  |  | -0.31478 | -0.001026 | -0.0088525 | -6973.4976 | -5.7199
-0.50607 | -0.31478 | -0.001026 |  |  |  | -0.31392 | -0.001026 | -0.0088525 | -6973.4976 | -5.9337
-0.5047 | -0.31392 | -0.001026 |  |  |  | -0.31311 | -0.001026 | -0.0088525 | -6973.4976 | -5.7082
-0.50339 | -0.31311 | -0.001026 |  |  |  | -0.31231 | -0.001027 | -0.0088611 | -6980.2944 | -5.5504
-0.50211 | -0.31231 | -0.001027 |  |  |  | -0.31148 | -0.001026 | -0.0088525 | -6973.4976 | -5.8238
-0.50077 | -0.31148 | -0.001026 |  |  |  | -0.31066 | -0.001025 | -0.0088438 | -6966.7008 | -5.7054
-0.49945 | -0.31066 | -0.001025 |  |  |  | -0.30983 | -0.001026 | -0.0088525 | -6973.4976 | -5.7834
-0.49811 | -0.30983 | -0.001026 |  |  |  | -0.30901 | -0.001025 | -0.0088438 | -6966.7008 | -5.6664
-0.49681 | -0.30901 | -0.001025 |  |  |  | -0.30819 | -0.001025 | -0.0088438 | -6966.7008 | -5.7633
-0.49548 | -0.30819 | -0.001025 |  |  |  | -0.30733 | -0.001026 | -0.0088525 | -6973.4976 | -5.9742
-0.4941 | -0.30733 | -0.001026 |  |  |  | -0.30655 | -0.001026 | -0.0088525 | -6973.4976 | -5.4176
-0.49285 | -0.30655 | -0.001026 |  |  |  | -0.30573 | -0.001026 | -0.0088525 | -6973.4976 | -5.7689
-0.49152 | -0.30573 | -0.001026 |  |  |  | -0.30488 | -0.001028 | -0.0088697 | -6987.0912 | -5.9265
-0.49016 | -0.30488 | -0.001028 |  |  |  | -0.30406 | -0.001028 | -0.0088697 | -6987.0912 | -5.741
-0.48884 | -0.30406 | -0.001028 |  |  |  | -0.30323 | -0.001026 | -0.0088525 | -6973.4976 | -5.7832
-0.4875 | -0.30323 | -0.001026 |  |  |  | -0.3024 | -0.001027 | -0.0088611 | -6980.2944 | -5.8021
-0.48617 | -0.3024 | -0.001027 |  |  |  | -0.30156 | -0.001026 | -0.0088525 | -6973.4976 | -5.8151
-0.48483 | -0.30156 | -0.001026 |  |  |  | -0.30074 | -0.001028 | -0.0088697 | -6987.0912 | -5.7311
-0.48351 | -0.30074 | -0.001028 |  |  |  | -0.29992 | -0.001027 | -0.0088611 | -6980.2944 | -5.7122 | -0.3 | -6980.9359
-0.48219 | -0.29992 | -0.001027 |  |  |  | -0.29914 | -0.001029 | -0.0088783 | -6993.8879 | -5.4977
-0.48093 | -0.29914 | -0.001029 |  |  |  | -0.29828 | -0.00103 | -0.008887 | -7000.6847 | -6.0105
-0.47954 | -0.29828 | -0.00103 |  |  |  | -0.29748 | -0.001029 | -0.0088783 | -6993.8879 | -5.5971
-0.47826 | -0.29748 | -0.001029 |  |  |  | -0.29663 | -0.001031 | -0.0088956 | -7007.4815 | -5.9133
-0.4769 | -0.29663 | -0.001031 |  |  |  | -0.29582 | -0.00103 | -0.008887 | -7000.6847 | -5.6722
-0.4756 | -0.29582 | -0.00103 |  |  |  | -0.29494 | -0.00103 | -0.008887 | -7000.6847 | -6.1572
-0.47419 | -0.29494 | -0.00103 |  |  |  | -0.29413 | -0.001031 | -0.0088956 | -7007.4815 | -5.6635
-0.47288 | -0.29413 | -0.001031 |  |  |  | -0.2933 | -0.001032 | -0.0089042 | -7014.2783 | -5.826
-0.47155 | -0.2933 | -0.001032 |  |  |  | -0.29245 | -0.001035 | -0.0089301 | -7034.6686 | -5.9771
-0.47018 | -0.29245 | -0.001035 |  |  |  | -0.29166 | -0.001031 | -0.0088956 | -7007.4815 | -5.5331
-0.46891 | -0.29166 | -0.001031 |  |  |  | -0.29081 | -0.001034 | -0.0089215 | -7027.8718 | -5.9931
-0.46754 | -0.29081 | -0.001034 |  |  |  | -0.28999 | -0.001033 | -0.0089129 | -7021.0751 | -5.7805
-0.46622 | -0.28999 | -0.001033 |  |  |  | -0.28914 | -0.001034 | -0.0089215 | -7027.8718 | -5.9858
-0.46485 | -0.28914 | -0.001034 |  |  |  | -0.28836 | -0.001034 | -0.0089215 | -7027.8718 | -5.4773
-0.46359 | -0.28836 | -0.001034 |  |  |  | -0.28754 | -0.001034 | -0.0089215 | -7027.8718 | -5.7702
-0.46227 | -0.28754 | -0.001034 |  |  |  | -0.28674 | -0.001034 | -0.0089215 | -7027.8718 | -5.6172
-0.46099 | -0.28674 | -0.001034 |  |  |  | -0.28591 | -0.001035 | -0.0089301 | -7034.6686 | -5.8123
-0.45966 | -0.28591 | -0.001035 |  |  |  | -0.28506 | -0.001035 | -0.0089301 | -7034.6686 | -5.9726
-0.4583 | -0.28506 | -0.001035 |  |  |  | -0.28423 | -0.001037 | -0.0089474 | -7048.2622 | -5.8602
-0.45696 | -0.28423 | -0.001037 |  |  |  | -0.28339 | -0.001036 | -0.0089387 | -7041.4654 | -5.8937
-0.45561 | -0.28339 | -0.001036 |  |  |  | -0.28257 | -0.001038 | -0.008956 | -7055.059 | -5.7738
-0.4543 | -0.28257 | -0.001038 |  |  |  | -0.28173 | -0.001038 | -0.008956 | -7055.059 | -5.9461
-0.45294 | -0.28173 | -0.001038 |  |  |  | -0.28093 | -0.001038 | -0.008956 | -7055.059 | -5.6696
-0.45165 | -0.28093 | -0.001038 |  |  |  | -0.28011 | -0.001039 | -0.0089646 | -7061.8558 | -5.7777
-0.45033 | -0.28011 | -0.001039 |  |  |  | -0.27925 | -0.001039 | -0.0089646 | -7061.8558 | -6.0572
-0.44895 | -0.27925 | -0.001039 |  |  |  | -0.27845 | -0.001042 | -0.0089905 | -7082.2461 | -5.6437
-0.44767 | -0.27845 | -0.001042 |  |  |  | -0.27761 | -0.00104 | -0.0089733 | -7068.6525 | -5.9853
-0.44631 | -0.27761 | -0.00104 |  |  |  | -0.27678 | -0.001039 | -0.0089646 | -7061.8558 | -5.8404
-0.44498 | -0.27678 | -0.001039 |  |  |  | -0.27593 | -0.001042 | -0.0089905 | -7082.2461 | -5.9868
-0.44362 | -0.27593 | -0.001042 |  |  |  | -0.27508 | -0.001042 | -0.0089905 | -7082.2461 | -6.0439
-0.44225 | -0.27508 | -0.001042 |  |  |  | -0.27429 | -0.001044 | -0.0090078 | -7095.8397 | -5.6043
-0.44098 | -0.27429 | -0.001044 |  |  |  | -0.2735 | -0.001044 | -0.0090078 | -7095.8397 | -5.6274
-0.4397 | -0.2735 | -0.001044 |  |  |  | -0.27263 | -0.001043 | -0.0089991 | -7089.0429 | -6.1099
-0.43832 | -0.27263 | -0.001043 |  |  |  | -0.27179 | -0.001044 | -0.0090078 | -7095.8397 | -6.0129
-0.43695 | -0.27179 | -0.001044 |  |  |  | -0.27098 | -0.001044 | -0.0090078 | -7095.8397 | -5.72
-0.43566 | -0.27098 | -0.001044 |  |  |  | -0.27017 | -0.001043 | -0.0089991 | -7089.0429 | -5.757
-0.43435 | -0.27017 | -0.001043 |  |  |  | -0.26935 | -0.001046 | -0.009025 | -7109.4332 | -5.8199
-0.43304 | -0.26935 | -0.001046 |  |  |  | -0.26852 | -0.001045 | -0.0090164 | -7102.6364 | -5.9183
-0.4317 | -0.26852 | -0.001045 |  |  |  | -0.26767 | -0.001046 | -0.009025 | -7109.4332 | -5.9758
-0.43034 | -0.26767 | -0.001046 |  |  |  | -0.26687 | -0.001045 | -0.0090164 | -7102.6364 | -5.715
-0.42905 | -0.26687 | -0.001045 |  |  |  | -0.26602 | -0.001044 | -0.0090078 | -7095.8397 | -6.0319
-0.42769 | -0.26602 | -0.001044 |  |  |  | -0.26518 | -0.001046 | -0.009025 | -7109.4332 | -5.995
-0.42633 | -0.26518 | -0.001046 |  |  |  | -0.26436 | -0.001048 | -0.0090423 | -7123.0268 | -5.8383
-0.42501 | -0.26436 | -0.001048 |  |  |  | -0.26352 | -0.001047 | -0.0090336 | -7116.23 | -5.9429
-0.42367 | -0.26352 | -0.001047 |  |  |  | -0.26272 | -0.001049 | -0.0090509 | -7129.8236 | -5.7109
-0.42238 | -0.26272 | -0.001049 |  |  |  | -0.26189 | -0.001048 | -0.0090423 | -7123.0268 | -5.8954
-0.42105 | -0.26189 | -0.001048 |  |  |  | -0.26107 | -0.001048 | -0.0090423 | -7123.0268 | -5.866
-0.41973 | -0.26107 | -0.001048 |  |  |  | -0.26025 | -0.001049 | -0.0090509 | -7129.8236 | -5.8156
-0.41841 | -0.26025 | -0.001049 |  |  |  | -0.25942 | -0.00105 | -0.0090595 | -7136.6203 | -5.9631
-0.41707 | -0.25942 | -0.00105 |  |  |  | -0.25855 | -0.001049 | -0.0090509 | -7129.8236 | -6.1584
-0.41568 | -0.25855 | -0.001049 |  |  |  | -0.25775 | -0.001052 | -0.0090768 | -7150.2139 | -5.7334
-0.41439 | -0.25775 | -0.001052 |  |  |  | -0.25697 | -0.001051 | -0.0090682 | -7143.4171 | -5.61
-0.41313 | -0.25697 | -0.001051 |  |  |  | -0.25612 | -0.001052 | -0.0090768 | -7150.2139 | -6.0723
-0.41176 | -0.25612 | -0.001052 |  |  |  | -0.25528 | -0.001052 | -0.0090768 | -7150.2139 | -5.9507
-0.41042 | -0.25528 | -0.001052 |  |  |  | -0.25446 | -0.001053 | -0.0090854 | -7157.0107 | -5.8956
-0.4091 | -0.25446 | -0.001053 |  |  |  | -0.25362 | -0.001053 | -0.0090854 | -7157.0107 | -5.983
-0.40775 | -0.25362 | -0.001053 |  |  |  | -0.25274 | -0.001056 | -0.0091113 | -7177.401 | -6.3527
-0.40633 | -0.25274 | -0.001056 |  |  |  | -0.25192 | -0.001056 | -0.0091113 | -7177.401 | -5.8974
-0.40501 | -0.25192 | -0.001056 |  |  |  | -0.25113 | -0.001055 | -0.0091027 | -7170.6043 | -5.6626
-0.40374 | -0.25113 | -0.001055 |  |  |  | -0.25033 | -0.001058 | -0.0091286 | -7190.9946 | -5.6858
-0.40247 | -0.25033 | -0.001058 |  |  |  | -0.24952 | -0.001059 | -0.0091372 | -7197.7914 | -5.8711 | -0.25 | -7193.7803
-0.40115 | -0.24952 | -0.001059 |  |  |  | -0.24872 | -0.001059 | -0.0091372 | -7197.7914 | -5.7619
-0.39987 | -0.24872 | -0.001059 |  |  |  | -0.24786 | -0.00106 | -0.0091458 | -7204.5882 | -6.1947
-0.39848 | -0.24786 | -0.00106 |  |  |  | -0.24705 | -0.001059 | -0.0091372 | -7197.7914 | -5.8363
-0.39718 | -0.24705 | -0.001059 |  |  |  | -0.24619 | -0.001061 | -0.0091544 | -7211.3849 | -6.1617
-0.39581 | -0.24619 | -0.001061 |  |  |  | -0.24538 | -0.001059 | -0.0091372 | -7197.7914 | -5.8301
-0.39451 | -0.24538 | -0.001059 |  |  |  | -0.24456 | -0.001062 | -0.0091631 | -7218.1817 | -5.9629
-0.39318 | -0.24456 | -0.001062 |  |  |  | -0.24375 | -0.001064 | -0.0091803 | -7231.7753 | -5.8556
-0.39187 | -0.24375 | -0.001064 |  |  |  | -0.24291 | -0.001063 | -0.0091717 | -7224.9785 | -6.0067
-0.39054 | -0.24291 | -0.001063 |  |  |  | -0.24207 | -0.001062 | -0.0091631 | -7218.1817 | -6.0729
-0.38919 | -0.24207 | -0.001062 |  |  |  | -0.24127 | -0.001061 | -0.0091544 | -7211.3849 | -5.7755
-0.3879 | -0.24127 | -0.001061 |  |  |  | -0.24042 | -0.001063 | -0.0091717 | -7224.9785 | -6.1285
-0.38653 | -0.24042 | -0.001063 |  |  |  | -0.23957 | -0.001063 | -0.0091717 | -7224.9785 | -6.1522
-0.38516 | -0.23957 | -0.001063 |  |  |  | -0.23876 | -0.001063 | -0.0091717 | -7224.9785 | -5.8646
-0.38386 | -0.23876 | -0.001063 |  |  |  | -0.23796 | -0.001066 | -0.0091976 | -7245.3688 | -5.8234
-0.38256 | -0.23796 | -0.001066 |  |  |  | -0.23715 | -0.001067 | -0.0092062 | -7252.1656 | -5.8118
-0.38128 | -0.23715 | -0.001067 |  |  |  | -0.23632 | -0.001068 | -0.0092148 | -7258.9624 | -6.0835
-0.37993 | -0.23632 | -0.001068 |  |  |  | -0.23549 | -0.001067 | -0.0092062 | -7252.1656 | -6.0068
-0.3786 | -0.23549 | -0.001067 |  |  |  | -0.23468 | -0.001071 | -0.0092407 | -7279.3528 | -5.8932
-0.37729 | -0.23468 | -0.001071 |  |  |  | -0.23387 | -0.00107 | -0.0092321 | -7272.556 | -5.9014
-0.37599 | -0.23387 | -0.00107 |  |  |  | -0.23303 | -0.001071 | -0.0092407 | -7279.3528 | -6.096
-0.37464 | -0.23303 | -0.001071 |  |  |  | -0.23221 | -0.001073 | -0.009258 | -7292.9463 | -5.9324
-0.37333 | -0.23221 | -0.001073 |  |  |  | -0.23138 | -0.001075 | -0.0092752 | -7306.5399 | -6.1069
-0.37199 | -0.23138 | -0.001075 |  |  |  | -0.23049 | -0.001075 | -0.0092752 | -7306.5399 | -6.4852
-0.37056 | -0.23049 | -0.001075 |  |  |  | -0.22968 | -0.001073 | -0.009258 | -7292.9463 | -5.889
-0.36926 | -0.22968 | -0.001073 |  |  |  | -0.22887 | -0.001075 | -0.0092752 | -7306.5399 | -5.9253
-0.36796 | -0.22887 | -0.001075 |  |  |  | -0.22805 | -0.001074 | -0.0092666 | -7299.7431 | -5.9871
-0.36664 | -0.22805 | -0.001074 |  |  |  | -0.22724 | -0.001076 | -0.0092839 | -7313.3367 | -5.9035
-0.36534 | -0.22724 | -0.001076 |  |  |  | -0.22641 | -0.001076 | -0.0092839 | -7313.3367 | -6.0773
-0.36401 | -0.22641 | -0.001076 |  |  |  | -0.22561 | -0.001077 | -0.0092925 | -7320.1334 | -5.8708
-0.36272 | -0.22561 | -0.001077 |  |  |  | -0.22476 | -0.001076 | -0.0092839 | -7313.3367 | -6.2258
-0.36135 | -0.22476 | -0.001076 |  |  |  | -0.22393 | -0.001079 | -0.0093097 | -7333.727 | -6.0585
-0.36002 | -0.22393 | -0.001079 |  |  |  | -0.2231 | -0.00108 | -0.0093184 | -7340.5238 | -6.0743
-0.35869 | -0.2231 | -0.00108 |  |  |  | -0.22227 | -0.00108 | -0.0093184 | -7340.5238 | -6.0908
-0.35735 | -0.22227 | -0.00108 |  |  |  | -0.22147 | -0.001079 | -0.0093097 | -7333.727 | -5.9009
-0.35606 | -0.22147 | -0.001079 |  |  |  | -0.22065 | -0.001079 | -0.0093097 | -7333.727 | -6.0122
-0.35474 | -0.22065 | -0.001079 |  |  |  | -0.21982 | -0.001081 | -0.009327 | -7347.3206 | -6.0862
-0.35341 | -0.21982 | -0.001081 |  |  |  | -0.21895 | -0.001081 | -0.009327 | -7347.3206 | -6.3706
-0.35202 | -0.21895 | -0.001081 |  |  |  | -0.21814 | -0.001082 | -0.0093356 | -7354.1173 | -5.9484
-0.35071 | -0.21814 | -0.001082 |  |  |  | -0.2173 | -0.001083 | -0.0093443 | -7360.9141 | -6.2056
-0.34936 | -0.2173 | -0.001083 |  |  |  | -0.21646 | -0.001087 | -0.0093788 | -7388.1013 | -6.2291
-0.348 | -0.21646 | -0.001087 |  |  |  | -0.21566 | -0.001085 | -0.0093615 | -7374.5077 | -5.8951
-0.34672 | -0.21566 | -0.001085 |  |  |  | -0.21483 | -0.001088 | -0.0093874 | -7394.898 | -6.1412
-0.34538 | -0.21483 | -0.001088 |  |  |  | -0.21402 | -0.001085 | -0.0093615 | -7374.5077 | -5.9253
-0.34409 | -0.21402 | -0.001085 |  |  |  | -0.2132 | -0.001089 | -0.009396 | -7401.6948 | -6.1119
-0.34276 | -0.2132 | -0.001089 |  |  |  | -0.21235 | -0.001087 | -0.0093788 | -7388.1013 | -6.2877
-0.34139 | -0.21235 | -0.001087 |  |  |  | -0.21152 | -0.001088 | -0.0093874 | -7394.898 | -6.0733
-0.34007 | -0.21152 | -0.001088 |  |  |  | -0.21072 | -0.001086 | -0.0093701 | -7381.3045 | -5.9189
-0.33878 | -0.21072 | -0.001086 |  |  |  | -0.20987 | -0.001091 | -0.0094133 | -7415.2884 | -6.3044
-0.33741 | -0.20987 | -0.001091 |  |  |  | -0.20901 | -0.00109 | -0.0094047 | -7408.4916 | -6.399
-0.33603 | -0.20901 | -0.00109 |  |  |  | -0.20821 | -0.001092 | -0.0094219 | -7422.0852 | -5.9222
-0.33474 | -0.20821 | -0.001092 |  |  |  | -0.20739 | -0.001093 | -0.0094305 | -7428.8819 | -6.0828
-0.33342 | -0.20739 | -0.001093 |  |  |  | -0.20656 | -0.001094 | -0.0094392 | -7435.6787 | -6.1392
-0.3321 | -0.20656 | -0.001094 |  |  |  | -0.20573 | -0.001095 | -0.0094478 | -7442.4755 | -6.1818
-0.33076 | -0.20573 | -0.001095 |  |  |  | -0.20492 | -0.001096 | -0.0094564 | -7449.2723 | -6.0578
-0.32945 | -0.20492 | -0.001096 |  |  |  | -0.20406 | -0.001098 | -0.0094737 | -7462.8658 | -6.3954
-0.32807 | -0.20406 | -0.001098 |  |  |  | -0.20327 | -0.001098 | -0.0094737 | -7462.8658 | -5.9416
-0.32679 | -0.20327 | -0.001098 |  |  |  | -0.20243 | -0.0011 | -0.0094909 | -7476.4594 | -6.2258
-0.32545 | -0.20243 | -0.0011 |  |  |  | -0.20163 | -0.001101 | -0.0094996 | -7483.2562 | -6.025
-0.32416 | -0.20163 | -0.001101 |  |  |  | -0.20081 | -0.001102 | -0.0095082 | -7490.053 | -6.1375
-0.32284 | -0.20081 | -0.001102 |  |  |  | -0.19993 | -0.001105 | -0.0095341 | -7510.4433 | -6.5545 | -0.2 | -7508.87
-0.32144 | -0.19993 | -0.001105 |  |  |  | -0.19909 | -0.001104 | -0.0095255 | -7503.6465 | -6.327
-0.32008 | -0.19909 | -0.001104 |  |  |  | -0.19831 | -0.001104 | -0.0095255 | -7503.6465 | -5.8434
-0.31883 | -0.19831 | -0.001104 |  |  |  | -0.19745 | -0.001107 | -0.0095513 | -7524.0369 | -6.487
-0.31744 | -0.19745 | -0.001107 |  |  |  | -0.19669 | -0.001108 | -0.00956 | -7530.8337 | -5.7402
-0.31621 | -0.19669 | -0.001108 |  |  |  | -0.19583 | -0.00111 | -0.0095772 | -7544.4272 | -6.4137
-0.31485 | -0.19583 | -0.00111 |  |  |  | -0.19498 | -0.001109 | -0.0095686 | -7537.6304 | -6.426
-0.31348 | -0.19498 | -0.001109 |  |  |  | -0.19414 | -0.001111 | -0.0095858 | -7551.224 | -6.3632
-0.31212 | -0.19414 | -0.001111 |  |  |  | -0.19332 | -0.001112 | -0.0095945 | -7558.0208 | -6.151
-0.31081 | -0.19332 | -0.001112 |  |  |  | -0.19249 | -0.001112 | -0.0095945 | -7558.0208 | -6.3418
-0.30946 | -0.19249 | -0.001112 |  |  |  | -0.19163 | -0.001109 | -0.0095686 | -7537.6304 | -6.4694
-0.30808 | -0.19163 | -0.001109 |  |  |  | -0.19079 | -0.001109 | -0.0095686 | -7537.6304 | -6.3153
-0.30674 | -0.19079 | -0.001109 |  |  |  | -0.19 | -0.001109 | -0.0095686 | -7537.6304 | -5.9918
-0.30546 | -0.19 | -0.001109 |  |  |  | -0.18921 | -0.001112 | -0.0095945 | -7558.0208 | -5.9623
-0.30419 | -0.18921 | -0.001112 |  |  |  | -0.18835 | -0.001115 | -0.0096204 | -7578.4111 | -6.4539
-0.30282 | -0.18835 | -0.001115 |  |  |  | -0.18758 | -0.001115 | -0.0096204 | -7578.4111 | -5.8215
-0.30158 | -0.18758 | -0.001115 |  |  |  | -0.18673 | -0.001116 | -0.009629 | -7585.2079 | -6.4843
-0.30021 | -0.18673 | -0.001116 |  |  |  | -0.18593 | -0.001118 | -0.0096462 | -7598.8015 | -6.035
-0.29893 | -0.18593 | -0.001118 |  |  |  | -0.1851 | -0.001119 | -0.0096549 | -7605.5983 | -6.3457
-0.29759 | -0.1851 | -0.001119 |  |  |  | -0.1843 | -0.001122 | -0.0096808 | -7625.9886 | -6.0918
-0.2963 | -0.1843 | -0.001122 |  |  |  | -0.18343 | -0.001123 | -0.0096894 | -7632.7854 | -6.6199
-0.29491 | -0.18343 | -0.001123 |  |  |  | -0.18263 | -0.001124 | -0.009698 | -7639.5822 | -6.0939
-0.29362 | -0.18263 | -0.001124 |  |  |  | -0.18179 | -0.001125 | -0.0097066 | -7646.3789 | -6.4178
-0.29227 | -0.18179 | -0.001125 |  |  |  | -0.18094 | -0.001125 | -0.0097066 | -7646.3789 | -6.5396
-0.2909 | -0.18094 | -0.001125 |  |  |  | -0.18012 | -0.001127 | -0.0097239 | -7659.9725 | -6.255
-0.28958 | -0.18012 | -0.001127 |  |  |  | -0.17928 | -0.001127 | -0.0097239 | -7659.9725 | -6.4797
-0.28823 | -0.17928 | -0.001127 |  |  |  | -0.17847 | -0.001129 | -0.0097412 | -7673.5661 | -6.1898
-0.28693 | -0.17847 | -0.001129 |  |  |  | -0.17767 | -0.001132 | -0.009767 | -7693.9564 | -6.1462
-0.28564 | -0.17767 | -0.001132 |  |  |  | -0.17682 | -0.001134 | -0.0097843 | -7707.55 | -6.5142
-0.28428 | -0.17682 | -0.001134 |  |  |  | -0.17603 | -0.001136 | -0.0098016 | -7721.1435 | -6.1419
-0.283 | -0.17603 | -0.001136 |  |  |  | -0.17515 | -0.001137 | -0.0098102 | -7727.9403 | -6.7602
-0.28159 | -0.17515 | -0.001137 |  |  |  | -0.17432 | -0.001139 | -0.0098274 | -7741.5339 | -6.4419
-0.28025 | -0.17432 | -0.001139 |  |  |  | -0.17354 | -0.00114 | -0.0098361 | -7748.3307 | -6.0265
-0.279 | -0.17354 | -0.00114 |  |  |  | -0.17267 | -0.00114 | -0.0098361 | -7748.3307 | -6.7617
-0.2776 | -0.17267 | -0.00114 |  |  |  | -0.17184 | -0.001141 | -0.0098447 | -7755.1274 | -6.3886
-0.27628 | -0.17184 | -0.001141 |  |  |  | -0.17103 | -0.001142 | -0.0098533 | -7761.9242 | -6.3122
-0.27497 | -0.17103 | -0.001142 |  |  |  | -0.17018 | -0.001144 | -0.0098706 | -7775.5178 | -6.6249
-0.2736 | -0.17018 | -0.001144 |  |  |  | -0.16936 | -0.001146 | -0.0098878 | -7789.1113 | -6.3315
-0.27229 | -0.16936 | -0.001146 |  |  |  | -0.16854 | -0.001147 | -0.0098965 | -7795.9081 | -6.4367
-0.27096 | -0.16854 | -0.001147 |  |  |  | -0.16767 | -0.001149 | -0.0099137 | -7809.5017 | -6.7461
-0.26957 | -0.16767 | -0.001149 |  |  |  | -0.16686 | -0.00115 | -0.0099223 | -7816.2985 | -6.3564
-0.26826 | -0.16686 | -0.00115 |  |  |  | -0.16603 | -0.001153 | -0.0099482 | -7836.6888 | -6.4891
-0.26693 | -0.16603 | -0.001153 |  |  |  | -0.1652 | -0.001153 | -0.0099482 | -7836.6888 | -6.5025
-0.2656 | -0.1652 | -0.001153 |  |  |  | -0.16437 | -0.001154 | -0.0099569 | -7843.4856 | -6.4809
-0.26427 | -0.16437 | -0.001154 |  |  |  | -0.16359 | -0.001155 | -0.0099655 | -7850.2824 | -6.1498
-0.26301 | -0.16359 | -0.001155 |  |  |  | -0.16275 | -0.001157 | -0.0099827 | -7863.8759 | -6.5878
-0.26166 | -0.16275 | -0.001157 |  |  |  | -0.16197 | -0.001159 | -0.01 | -7877.4695 | -6.1439
-0.2604 | -0.16197 | -0.001159 |  |  |  | -0.16115 | -0.001162 | -0.010026 | -7897.8598 | -6.4859
-0.25908 | -0.16115 | -0.001162 |  |  |  | -0.16033 | -0.001163 | -0.010035 | -7904.6566 | -6.4971
-0.25776 | -0.16033 | -0.001163 |  |  |  | -0.15949 | -0.001167 | -0.010069 | -7931.8438 | -6.6243
-0.25642 | -0.15949 | -0.001167 |  |  |  | -0.15861 | -0.001167 | -0.010069 | -7931.8438 | -7.0156
-0.25499 | -0.15861 | -0.001167 |  |  |  | -0.15779 | -0.001169 | -0.010086 | -7945.4373 | -6.4636
-0.25368 | -0.15779 | -0.001169 |  |  |  | -0.15697 | -0.001171 | -0.010104 | -7959.0309 | -6.4994
-0.25237 | -0.15697 | -0.001171 |  |  |  | -0.15614 | -0.001171 | -0.010104 | -7959.0309 | -6.6337
-0.25103 | -0.15614 | -0.001171 |  |  |  | -0.15533 | -0.001172 | -0.010112 | -7965.8277 | -6.4582
-0.24973 | -0.15533 | -0.001172 |  |  |  | -0.1545 | -0.001172 | -0.010112 | -7965.8277 | -6.5849
-0.2484 | -0.1545 | -0.001172 |  |  |  | -0.15367 | -0.001175 | -0.010138 | -7986.218 | -6.6677
-0.24705 | -0.15367 | -0.001175 |  |  |  | -0.15285 | -0.001175 | -0.010138 | -7986.218 | -6.5272
-0.24574 | -0.15285 | -0.001175 |  |  |  | -0.15202 | -0.001176 | -0.010147 | -7993.0148 | -6.6244
-0.24441 | -0.15202 | -0.001176 |  |  |  | -0.15118 | -0.001178 | -0.010164 | -8006.6083 | -6.7025
-0.24306 | -0.15118 | -0.001178 |  |  |  | -0.15033 | -0.00118 | -0.010181 | -8020.2019 | -6.8485
-0.24169 | -0.15033 | -0.00118 |  |  |  | -0.14953 | -0.001184 | -0.010216 | -8047.389 | -6.4262
-0.2404 | -0.14953 | -0.001184 |  |  |  | -0.14871 | -0.001185 | -0.010224 | -8054.1858 | -6.565
-0.23909 | -0.14871 | -0.001185 |  |  |  | -0.14791 | -0.001187 | -0.010242 | -8067.7794 | -6.483
-0.2378 | -0.14791 | -0.001187 |  |  |  | -0.14708 | -0.001189 | -0.010259 | -8081.3729 | -6.6999
-0.23646 | -0.14708 | -0.001189 |  |  |  | -0.14629 | -0.00119 | -0.010267 | -8088.1697 | -6.3815
-0.23519 | -0.14629 | -0.00119 |  |  |  | -0.14547 | -0.001194 | -0.010302 | -8115.3568 | -6.672
-0.23387 | -0.14547 | -0.001194 |  |  |  | -0.14458 | -0.001195 | -0.010311 | -8122.1536 | -7.2314
-0.23244 | -0.14458 | -0.001195 |  |  |  | -0.14376 | -0.001198 | -0.010336 | -8142.544 | -6.591
-0.23113 | -0.14376 | -0.001198 |  |  |  | -0.14295 | -0.001198 | -0.010336 | -8142.544 | -6.6651
-0.22982 | -0.14295 | -0.001198 |  |  |  | -0.14212 | -0.001202 | -0.010371 | -8169.7311 | -6.7422
-0.22849 | -0.14212 | -0.001202 |  |  |  | -0.1413 | -0.001203 | -0.01038 | -8176.5279 | -6.7359
-0.22716 | -0.1413 | -0.001203 |  |  |  | -0.14051 | -0.001203 | -0.01038 | -8176.5279 | -6.4539
-0.22589 | -0.14051 | -0.001203 |  |  |  | -0.13966 | -0.001208 | -0.010423 | -8210.5118 | -6.9565
-0.22453 | -0.13966 | -0.001208 |  |  |  | -0.13881 | -0.001209 | -0.010431 | -8217.3086 | -6.9585
-0.22317 | -0.13881 | -0.001209 |  |  |  | -0.13798 | -0.00121 | -0.01044 | -8224.1053 | -6.7955
-0.22184 | -0.13798 | -0.00121 |  |  |  | -0.13716 | -0.001211 | -0.010449 | -8230.9021 | -6.8012
-0.22051 | -0.13716 | -0.001211 |  |  |  | -0.13636 | -0.001212 | -0.010457 | -8237.6989 | -6.5712
-0.21923 | -0.13636 | -0.001212 |  |  |  | -0.13553 | -0.001215 | -0.010483 | -8258.0893 | -6.8078
-0.2179 | -0.13553 | -0.001215 |  |  |  | -0.13472 | -0.001219 | -0.010518 | -8285.2764 | -6.7091
-0.2166 | -0.13472 | -0.001219 |  |  |  | -0.1339 | -0.00122 | -0.010526 | -8292.0732 | -6.8466
-0.21527 | -0.1339 | -0.00122 |  |  |  | -0.13303 | -0.001223 | -0.010552 | -8312.4635 | -7.1935
-0.21387 | -0.13303 | -0.001223 |  |  |  | -0.13218 | -0.001224 | -0.010561 | -8319.2603 | -7.0501
-0.21251 | -0.13218 | -0.001224 |  |  |  | -0.13137 | -0.001226 | -0.010578 | -8332.8539 | -6.7583
-0.21121 | -0.13137 | -0.001226 |  |  |  | -0.13054 | -0.001229 | -0.010604 | -8353.2442 | -6.959
-0.20986 | -0.13054 | -0.001229 |  |  |  | -0.1297 | -0.001232 | -0.01063 | -8373.6345 | -6.9864
-0.20852 | -0.1297 | -0.001232 |  |  |  | -0.12886 | -0.001233 | -0.010638 | -8380.4313 | -7.0342
-0.20717 | -0.12886 | -0.001233 |  |  |  | -0.12808 | -0.001235 | -0.010656 | -8394.0249 | -6.5785
-0.20591 | -0.12808 | -0.001235 |  |  |  | -0.12722 | -0.001238 | -0.010682 | -8414.4152 | -7.1773
-0.20454 | -0.12722 | -0.001238 |  |  |  | -0.12635 | -0.001239 | -0.01069 | -8421.212 | -7.3355
-0.20314 | -0.12635 | -0.001239 |  |  |  | -0.12556 | -0.001241 | -0.010708 | -8434.8056 | -6.7048
-0.20186 | -0.12556 | -0.001241 |  |  |  | -0.12475 | -0.001243 | -0.010725 | -8448.3991 | -6.7944
-0.20056 | -0.12475 | -0.001243 |  |  |  | -0.1239 | -0.001244 | -0.010733 | -8455.1959 | -7.2074
-0.19919 | -0.1239 | -0.001244 |  |  |  | -0.12311 | -0.001248 | -0.010768 | -8482.383 | -6.6688
-0.19793 | -0.12311 | -0.001248 |  |  |  | -0.1223 | -0.001252 | -0.010802 | -8509.5702 | -6.8698
-0.19663 | -0.1223 | -0.001252 |  |  |  | -0.12145 | -0.001254 | -0.01082 | -8523.1637 | -7.2783
-0.19525 | -0.12145 | -0.001254 |  |  |  | -0.12058 | -0.001255 | -0.010828 | -8529.9605 | -7.4249
-0.19385 | -0.12058 | -0.001255 |  |  |  | -0.11974 | -0.001256 | -0.010837 | -8536.7573 | -7.1283
-0.19251 | -0.11974 | -0.001256 |  |  |  | -0.11893 | -0.001258 | -0.010854 | -8550.3509 | -6.9189
-0.19121 | -0.11893 | -0.001258 |  |  |  | -0.11811 | -0.001261 | -0.01088 | -8570.7412 | -7.0498
-0.18988 | -0.11811 | -0.001261 |  |  |  | -0.11729 | -0.00126 | -0.010871 | -8563.9444 | -7.0128
-0.18857 | -0.11729 | -0.00126 |  |  |  | -0.11644 | -0.001265 | -0.010915 | -8597.9283 | -7.2908
-0.1872 | -0.11644 | -0.001265 |  |  |  | -0.11564 | -0.001268 | -0.01094 | -8618.3187 | -6.9123
-0.18591 | -0.11564 | -0.001268 |  |  |  | -0.11481 | -0.001269 | -0.010949 | -8625.1154 | -7.1539
-0.18458 | -0.11481 | -0.001269 |  |  |  | -0.11399 | -0.001272 | -0.010975 | -8645.5058 | -7.047
-0.18327 | -0.11399 | -0.001272 |  |  |  | -0.11319 | -0.001275 | -0.011001 | -8665.8961 | -6.9398
-0.18198 | -0.11319 | -0.001275 |  |  |  | -0.11235 | -0.001278 | -0.011027 | -8686.2865 | -7.2961
-0.18062 | -0.11235 | -0.001278 |  |  |  | -0.11154 | -0.00128 | -0.011044 | -8699.88 | -7.0671
-0.17932 | -0.11154 | -0.00128 |  |  |  | -0.11072 | -0.001282 | -0.011061 | -8713.4736 | -7.1215
-0.178 | -0.11072 | -0.001282 |  |  |  | -0.1099 | -0.001286 | -0.011096 | -8740.6607 | -7.1381
-0.17669 | -0.1099 | -0.001286 |  |  |  | -0.10908 | -0.001287 | -0.011104 | -8747.4575 | -7.1738
-0.17537 | -0.10908 | -0.001287 |  |  |  | -0.10825 | -0.00129 | -0.01113 | -8767.8479 | -7.2666
-0.17403 | -0.10825 | -0.00129 |  |  |  | -0.10739 | -0.001293 | -0.011156 | -8788.2382 | -7.5293
-0.17266 | -0.10739 | -0.001293 |  |  |  | -0.10656 | -0.001298 | -0.011199 | -8822.2221 | -7.3499
-0.17131 | -0.10656 | -0.001298 |  |  |  | -0.10575 | -0.001311 | -0.011311 | -8910.5803 | -7.1253
-0.17002 | -0.10575 | -0.001311 |  |  |  | -0.10492 | -0.001317 | -0.011363 | -8951.3609 | -7.3993
-0.16869 | -0.10492 | -0.001317 |  |  |  | -0.10408 | -0.001318 | -0.011372 | -8958.1577 | -7.5305
-0.16734 | -0.10408 | -0.001318 |  |  |  | -0.10327 | -0.00132 | -0.011389 | -8971.7513 | -7.3048
-0.16603 | -0.10327 | -0.00132 |  |  |  | -0.10245 | -0.001322 | -0.011406 | -8985.3449 | -7.3829
-0.1647 | -0.10245 | -0.001322 |  |  |  | -0.1016 | -0.001325 | -0.011432 | -9005.7352 | -7.6095
-0.16334 | -0.1016 | -0.001325 |  |  |  | -0.10078 | -0.001328 | -0.011458 | -9026.1255 | -7.4417
-0.16202 | -0.10078 | -0.001328 |  |  |  | -0.099939 | -0.001328 | -0.011458 | -9026.1255 | -7.5456 | -0.1 | -9026.1255
-0.16067 | -0.099939 | -0.001328 |  |  |  | -0.099118 | -0.001328 | -0.011458 | -9026.1255 | -7.4164
-0.15935 | -0.099118 | -0.001328 |  |  |  | -0.098358 | -0.001323 | -0.011415 | -8992.1416 | -6.8421
-0.15813 | -0.098358 | -0.001323 |  |  |  | -0.097513 | -0.001325 | -0.011432 | -9005.7352 | -7.6068
-0.15677 | -0.097513 | -0.001325 |  |  |  | -0.09665 | -0.001328 | -0.011458 | -9026.1255 | -7.7782
-0.15539 | -0.09665 | -0.001328 |  |  |  | -0.095818 | -0.001332 | -0.011493 | -9053.3127 | -7.5176
-0.15405 | -0.095818 | -0.001332 |  |  |  | -0.095014 | -0.001334 | -0.01151 | -9066.9062 | -7.2922
-0.15276 | -0.095014 | -0.001334 |  |  |  | -0.094176 | -0.001338 | -0.011544 | -9094.0934 | -7.6023
-0.15141 | -0.094176 | -0.001338 |  |  |  | -0.093365 | -0.00134 | -0.011562 | -9107.6869 | -7.3816
-0.1501 | -0.093365 | -0.00134 |  |  |  | -0.092527 | -0.001343 | -0.011588 | -9128.0773 | -7.6393
-0.14876 | -0.092527 | -0.001343 |  |  |  | -0.091683 | -0.001346 | -0.011613 | -9148.4676 | -7.7132
-0.1474 | -0.091683 | -0.001346 |  |  |  | -0.090821 | -0.00135 | -0.011648 | -9175.6547 | -7.8985
-0.14602 | -0.090821 | -0.00135 |  |  |  | -0.090038 | -0.001353 | -0.011674 | -9196.0451 | -7.1991
-0.14475 | -0.090038 | -0.001353 |  |  |  | -0.089243 | -0.001357 | -0.011708 | -9223.2322 | -7.3209
-0.14348 | -0.089243 | -0.001357 |  |  |  | -0.088395 | -0.00136 | -0.011734 | -9243.6225 | -7.828
-0.14211 | -0.088395 | -0.00136 |  |  |  | -0.087568 | -0.001364 | -0.011769 | -9270.8097 | -7.6581
-0.14078 | -0.087568 | -0.001364 |  |  |  | -0.086737 | -0.001366 | -0.011786 | -9284.4032 | -7.7038
-0.13945 | -0.086737 | -0.001366 |  |  |  | -0.085908 | -0.001369 | -0.011812 | -9304.7936 | -7.7064
-0.13812 | -0.085908 | -0.001369 |  |  |  | -0.085081 | -0.001372 | -0.011838 | -9325.1839 | -7.7059
-0.13679 | -0.085081 | -0.001372 |  |  |  | -0.084251 | -0.001374 | -0.011855 | -9338.7775 | -7.749
-0.13545 | -0.084251 | -0.001374 |  |  |  | -0.083413 | -0.001379 | -0.011898 | -9372.7614 | -7.8328
-0.13411 | -0.083413 | -0.001379 |  |  |  | -0.08263 | -0.001382 | -0.011924 | -9393.1517 | -7.3478
-0.13285 | -0.08263 | -0.001382 |  |  |  | -0.081803 | -0.001384 | -0.011941 | -9406.7453 | -7.7762
-0.13152 | -0.081803 | -0.001384 |  |  |  | -0.080991 | -0.001389 | -0.011984 | -9440.7292 | -7.6493
-0.13021 | -0.080991 | -0.001389 |  |  |  | -0.080147 | -0.001393 | -0.012019 | -9467.9163 | -7.98
-0.12885 | -0.080147 | -0.001393 |  |  |  | -0.079291 | -0.001397 | -0.012053 | -9495.1034 | -8.1209
-0.12748 | -0.079291 | -0.001397 |  |  |  | -0.078437 | -0.0014 | -0.012079 | -9515.4938 | -8.1117
-0.1261 | -0.078437 | -0.0014 |  |  |  | -0.0776 | -0.001405 | -0.012123 | -9549.4777 | -7.9807
-0.12476 | -0.0776 | -0.001405 |  |  |  | -0.076764 | -0.001408 | -0.012148 | -9569.868 | -7.9916
-0.12341 | -0.076764 | -0.001408 |  |  |  | -0.075965 | -0.00141 | -0.012166 | -9583.4616 | -7.6484
-0.12213 | -0.075965 | -0.00141 |  |  |  | -0.075136 | -0.001416 | -0.012217 | -9624.2423 | -7.9688
-0.1208 | -0.075136 | -0.001416 |  |  |  | -0.074312 | -0.00142 | -0.012252 | -9651.4294 | -7.943
-0.11947 | -0.074312 | -0.00142 |  |  |  | -0.073497 | -0.001424 | -0.012286 | -9678.6165 | -7.8753
-0.11816 | -0.073497 | -0.001424 |  |  |  | -0.07263 | -0.001432 | -0.012355 | -9732.9908 | -8.4096
-0.11677 | -0.07263 | -0.001432 |  |  |  | -0.071822 | -0.001449 | -0.012502 | -9848.5361 | -7.9107
-0.11547 | -0.071822 | -0.001449 |  |  |  | -0.070995 | -0.001453 | -0.012537 | -9875.7232 | -8.1585
-0.11414 | -0.070995 | -0.001453 |  |  |  | -0.070122 | -0.001454 | -0.012545 | -9882.52 | -8.6273
-0.11274 | -0.070122 | -0.001454 |  |  |  | -0.069303 | -0.001458 | -0.01258 | -9909.7071 | -8.1066
-0.11142 | -0.069303 | -0.001458 |  |  |  | -0.068498 | -0.001461 | -0.012606 | -9930.0975 | -7.978
-0.11013 | -0.068498 | -0.001461 |  |  |  | -0.067669 | -0.001465 | -0.01264 | -9957.2846 | -8.2508
-0.10879 | -0.067669 | -0.001465 |  |  |  | -0.066873 | -0.001469 | -0.012675 | -9984.4717 | -7.9322
-0.10751 | -0.066873 | -0.001469 |  |  |  | -0.06602 | -0.00147 | -0.012683 | -9991.2685 | -8.5173
-0.10614 | -0.06602 | -0.00147 |  |  |  | -0.065208 | -0.001475 | -0.012726 | -10025.2524 | -8.13
-0.10484 | -0.065208 | -0.001475 |  |  |  | -0.064417 | -0.001481 | -0.012778 | -10066.0331 | -7.9417
-0.10357 | -0.064417 | -0.001481 |  |  |  | -0.063565 | -0.001486 | -0.012821 | -10100.017 | -8.5984
-0.10219 | -0.063565 | -0.001486 |  |  |  | -0.062721 | -0.001495 | -0.012899 | -10161.188 | -8.5508
-0.10084 | -0.062721 | -0.001495 |  |  |  | -0.061949 | -0.001499 | -0.012934 | -10188.3751 | -7.8539
-0.099596 | -0.061949 | -0.001499 |  |  |  | -0.061105 | -0.0015 | -0.012942 | -10195.1719 | -8.5961
-0.09824 | -0.061105 | -0.0015 |  |  |  | -0.060299 | -0.001503 | -0.012968 | -10215.5623 | -8.233
-0.096943 | -0.060299 | -0.001503 |  |  |  | -0.059466 | -0.001509 | -0.01302 | -10256.343 | -8.5187
-0.095605 | -0.059466 | -0.001509 |  |  |  | -0.058635 | -0.001515 | -0.013072 | -10297.1236 | -8.5463
-0.094268 | -0.058635 | -0.001515 |  |  |  | -0.057809 | -0.00152 | -0.013115 | -10331.1075 | -8.5196
-0.09294 | -0.057809 | -0.00152 |  |  |  | -0.057015 | -0.001528 | -0.013184 | -10385.4818 | -8.2211
-0.091664 | -0.057015 | -0.001528 |  |  |  | -0.056163 | -0.001532 | -0.013218 | -10412.6689 | -8.855
-0.090295 | -0.056163 | -0.001532 |  |  |  | -0.055363 | -0.001539 | -0.013279 | -10460.2464 | -8.3545
-0.089008 | -0.055363 | -0.001539 |  |  |  | -0.054541 | -0.001544 | -0.013322 | -10494.2303 | -8.6153
-0.087686 | -0.054541 | -0.001544 |  |  |  | -0.053726 | -0.001551 | -0.013382 | -10541.8078 | -8.5703
-0.086376 | -0.053726 | -0.001551 |  |  |  | -0.052932 | -0.001556 | -0.013425 | -10575.7917 | -8.3868
-0.085099 | -0.052932 | -0.001556 |  |  |  | -0.052089 | -0.001561 | -0.013469 | -10609.7756 | -8.9277
-0.083744 | -0.052089 | -0.001561 |  |  |  | -0.051298 | -0.001569 | -0.013538 | -10664.1498 | -8.4158
-0.082472 | -0.051298 | -0.001569 |  |  |  | -0.050435 | -0.001576 | -0.013598 | -10711.7273 | -9.214
-0.081086 | -0.050435 | -0.001576 | 0.049631 | 10745.7112 |  | -0.049631 | -0.001581 | -0.013641 | -10745.7112 | -8.6285
-0.079793 | -0.049631 | -0.001581 | 0.048783 | 10772.8983 |  | -0.048783 | -0.001585 | -0.013676 | -10772.8983 | -9.1216
-0.07843 | -0.048783 | -0.001585 | 0.047957 | 10834.0694 |  | -0.047957 | -0.001594 | -0.013753 | -10834.0694 | -8.9306
-0.077101 | -0.047957 | -0.001594 | 0.04712 | 10895.2404 |  | -0.04712 | -0.001603 | -0.013831 | -10895.2404 | -9.096
-0.075755 | -0.04712 | -0.001603 | 0.046287 | 10949.6146 |  | -0.046287 | -0.001611 | -0.0139 | -10949.6146 | -9.0968
-0.074416 | -0.046287 | -0.001611 | 0.045458 | 10997.1921 |  | -0.045458 | -0.001618 | -0.01396 | -10997.1921 | -9.0983
-0.073083 | -0.045458 | -0.001618 | 0.044625 | 11058.3631 |  | -0.044625 | -0.001627 | -0.014038 | -11058.3631 | -9.1846
-0.071744 | -0.044625 | -0.001627 | 0.043825 | 11119.5342 |  | -0.043825 | -0.001636 | -0.014116 | -11119.5342 | -8.8631
-0.070459 | -0.043825 | -0.001636 | 0.042974 | 11194.2988 |  | -0.042974 | -0.001647 | -0.014211 | -11194.2988 | -9.5003
-0.06909 | -0.042974 | -0.001647 | 0.042146 | 11235.0795 |  | -0.042146 | -0.001653 | -0.014262 | -11235.0795 | -9.2844
-0.067759 | -0.042146 | -0.001653 | 0.041332 | 11303.0473 |  | -0.041332 | -0.001663 | -0.014349 | -11303.0473 | -9.1752
-0.06645 | -0.041332 | -0.001663 | 0.040492 | 11357.4215 |  | -0.040492 | -0.001671 | -0.014418 | -11357.4215 | -9.514
-0.0651 | -0.040492 | -0.001671 | 0.039671 | 11432.1861 |  | -0.039671 | -0.001682 | -0.014513 | -11432.1861 | -9.3627
-0.063779 | -0.039671 | -0.001682 | 0.038871 | 11513.7475 |  | -0.038871 | -0.001694 | -0.014616 | -11513.7475 | -9.17
-0.062494 | -0.038871 | -0.001694 | 0.038049 | 11568.1217 |  | -0.038049 | -0.001702 | -0.014685 | -11568.1217 | -9.4899
-0.061172 | -0.038049 | -0.001702 | 0.037239 | 11636.0896 |  | -0.037239 | -0.001712 | -0.014771 | -11636.0896 | -9.3959
-0.05987 | -0.037239 | -0.001712 | 0.036389 | 11710.8541 |  | -0.036389 | -0.001723 | -0.014866 | -11710.8541 | -9.9184
-0.058504 | -0.036389 | -0.001723 | 0.035589 | 11785.6187 |  | -0.035589 | -0.001734 | -0.014961 | -11785.6187 | -9.4046
-0.057217 | -0.035589 | -0.001734 | 0.034727 | 11873.9769 |  | -0.034727 | -0.001747 | -0.015073 | -11873.9769 | -10.1984
-0.055831 | -0.034727 | -0.001747 | 0.033903 | 11914.7576 |  | -0.033903 | -0.001753 | -0.015125 | -11914.7576 | -9.7953
-0.054507 | -0.033903 | -0.001753 | 0.033082 | 11982.7254 |  | -0.033082 | -0.001763 | -0.015211 | -11982.7254 | -9.8178
-0.053186 | -0.033082 | -0.001763 | 0.032272 | 12030.3029 |  | -0.032272 | -0.00177 | -0.015272 | -12030.3029 | -9.7234
-0.051884 | -0.032272 | -0.00177 | 0.031464 | 12091.4739 |  | -0.031464 | -0.001779 | -0.015349 | -12091.4739 | -9.7449
-0.050585 | -0.031464 | -0.001779 | 0.03061 | 12139.0514 |  | -0.03061 | -0.001786 | -0.01541 | -12139.0514 | -10.339
-0.049213 | -0.03061 | -0.001786 | 0.02977 | 12200.2224 |  | -0.02977 | -0.001795 | -0.015487 | -12200.2224 | -10.2264
-0.047862 | -0.02977 | -0.001795 | 0.028906 | 12261.3934 |  | -0.028906 | -0.001804 | -0.015565 | -12261.3934 | -10.5745
-0.046472 | -0.028906 | -0.001804 | 0.028077 | 12288.5806 |  | -0.028077 | -0.001808 | -0.0156 | -12288.5806 | -10.1699
-0.04514 | -0.028077 | -0.001808 | 0.027262 | 12336.158 |  | -0.027262 | -0.001815 | -0.01566 | -12336.158 | -10.0324
-0.04383 | -0.027262 | -0.001815 | 0.026405 | 12370.1419 |  | -0.026405 | -0.00182 | -0.015703 | -12370.1419 | -10.5881
-0.042452 | -0.026405 | -0.00182 | 0.025624 | 12424.5162 |  | -0.025624 | -0.001828 | -0.015772 | -12424.5162 | -9.6852
-0.041196 | -0.025624 | -0.001828 | 0.02478 | 12478.8904 |  | -0.02478 | -0.001836 | -0.015841 | -12478.8904 | -10.5099
-0.039839 | -0.02478 | -0.001836 | 0.023934 | 12472.0936 |  | -0.023934 | -0.001835 | -0.015833 | -12472.0936 | -10.5533
-0.038479 | -0.023934 | -0.001835 | 0.023132 | 12472.0936 |  | -0.023132 | -0.001835 | -0.015833 | -12472.0936 | -9.9996
-0.03719 | -0.023132 | -0.001835 | 0.022291 | 12472.0936 |  | -0.022291 | -0.001835 | -0.015833 | -12472.0936 | -10.4961
-0.035837 | -0.022291 | -0.001835 | 0.021483 | 12485.6872 |  | -0.021483 | -0.001837 | -0.01585 | -12485.6872 | -10.0749
-0.034539 | -0.021483 | -0.001837 | 0.020676 | 12492.484 |  | -0.020676 | -0.001838 | -0.015858 | -12492.484 | -10.0831
-0.033241 | -0.020676 | -0.001838 | 0.019848 | 12485.6872 |  | -0.019848 | -0.001837 | -0.01585 | -12485.6872 | -10.3395
-0.03191 | -0.019848 | -0.001837 | 0.019026 | 12499.2808 |  | -0.019026 | -0.001839 | -0.015867 | -12499.2808 | -10.2724
-0.030588 | -0.019026 | -0.001839 | 0.018189 | 12499.2808 |  | -0.018189 | -0.001839 | -0.015867 | -12499.2808 | -10.4645
-0.029242 | -0.018189 | -0.001839 | 0.017362 | 12506.0776 |  | -0.017362 | -0.00184 | -0.015876 | -12506.0776 | -10.3352
-0.027913 | -0.017362 | -0.00184 | 0.016544 | 12506.0776 |  | -0.016544 | -0.00184 | -0.015876 | -12506.0776 | -10.2291
-0.026598 | -0.016544 | -0.00184 | 0.015725 | 12506.0776 |  | -0.015725 | -0.00184 | -0.015876 | -12506.0776 | -10.2447
-0.025281 | -0.015725 | -0.00184 | 0.014919 | 12506.0776 |  | -0.014919 | -0.00184 | -0.015876 | -12506.0776 | -10.0813
-0.023985 | -0.014919 | -0.00184 | 0.014124 | 12519.6711 |  | -0.014124 | -0.001842 | -0.015893 | -12519.6711 | -9.9467
-0.022707 | -0.014124 | -0.001842 | 0.013277 | 12533.2647 |  | -0.013277 | -0.001844 | -0.01591 | -12533.2647 | -10.612
-0.021345 | -0.013277 | -0.001844 | 0.012464 | 12546.8582 |  | -0.012464 | -0.001846 | -0.015928 | -12546.8582 | -10.1867
-0.020039 | -0.012464 | -0.001846 | 0.01161 | 12560.4518 |  | -0.01161 | -0.001848 | -0.015945 | -12560.4518 | -10.7209
-0.018666 | -0.01161 | -0.001848 | 0.010787 | 12574.0454 |  | -0.010787 | -0.00185 | -0.015962 | -12574.0454 | -10.3495
-0.017342 | -0.010787 | -0.00185 | 0.0099607 | 12580.8422 |  | -0.0099607 | -0.001851 | -0.015971 | -12580.8422 | -10.3892
-0.016014 | -0.0099607 | -0.001851 | 0.0091117 | 12608.0293 |  | -0.0091117 | -0.001855 | -0.016005 | -12608.0293 | -10.6931
-0.014649 | -0.0091117 | -0.001855 | 0.008277 | 12642.0132 |  | -0.008277 | -0.00186 | -0.016048 | -12642.0132 | -10.5384
-0.013307 | -0.008277 | -0.00186 | 0.0074609 | 12696.3874 |  | -0.0074609 | -0.001868 | -0.016117 | -12696.3874 | -10.3389
-0.011995 | -0.0074609 | -0.001868 | 0.0066554 | 12757.5585 |  | -0.0066554 | -0.001877 | -0.016195 | -12757.5585 | -10.2514
-0.0107 | -0.0066554 | -0.001877 | 0.0057827 | 12805.1359 |  | -0.0057827 | -0.001884 | -0.016255 | -12805.1359 | -11.1538
-0.009297 | -0.0057827 | -0.001884 | 0.0049567 | 12859.5102 |  | -0.0049567 | -0.001892 | -0.016324 | -12859.5102 | -10.5997
-0.007969 | -0.0049567 | -0.001892 | 0.0041102 | 12913.8844 |  | -0.0041102 | -0.0019 | -0.016393 | -12913.8844 | -10.9091
-0.006608 | -0.0041102 | -0.0019 | 0.0033327 | 12968.2587 |  | -0.0033327 | -0.001908 | -0.016462 | -12968.2587 | -10.0617
-0.005358 | -0.0033327 | -0.001908 | 0.0025123 | 13029.4297 |  | -0.0025123 | -0.001917 | -0.01654 | -13029.4297 | -10.6645
-0.004039 | -0.0025123 | -0.001917 | 0.0017186 | 13097.3975 |  | -0.0017186 | -0.001927 | -0.016626 | -13097.3975 | -10.3681
-0.002763 | -0.0017186 | -0.001927 | 0.00089319 | 13185.7557 |  | -0.00089319 | -0.00194 | -0.016739 | -13185.7557 | -10.847
-0.001436 | -0.00089319 | -0.00194 | 7.775e-05 | 13253.7235 |  | -7.775e-05 | -0.00195 | -0.016825 | -13253.7235 | -10.7799
-0.000125 | -7.775e-05 | -0.00195 | -0.00077563 | 13321.6913 |  | 0.00077563 | -0.00196 | -0.016911 | -13321.6913 | -11.3395 | 0 | -13259.9159
0.001247 | 0.00077563 | -0.00196 | -0.0014661 | 13294.5042 |  | 0.0014661 | -0.001956 | -0.016877 | -13294.5042 | -9.1882
0.002357 | 0.0014661 | -0.001956 | -0.0018542 | 13049.8201 |  | 0.0018542 | -0.00192 | -0.016566 | -13049.8201 | -5.1125
0.002981 | 0.0018542 | -0.00192 | -0.001392 | 12451.7033 |  | 0.001392 | -0.001832 | -0.015807 | -12451.7033 | 5.8927
0.002238 | 0.001392 | -0.001832 | -0.0012701 | 12988.649 |  | 0.0012701 | -0.001911 | -0.016488 | -12988.649 | 1.5507
0.002042 | 0.0012701 | -0.001911 | -0.0019095 | 13321.6913 |  | 0.0019095 | -0.00196 | -0.016911 | -13321.6913 | -8.4116
0.00307 | 0.0019095 | -0.00196 | -0.0027312 | 13450.8302 |  | 0.0027312 | -0.001979 | -0.017075 | -13450.8302 | -10.999
0.004391 | 0.0027312 | -0.001979 | -0.0036331 | 13545.9851 |  | 0.0036331 | -0.001993 | -0.017196 | -13545.9851 | -12.1742
0.005841 | 0.0036331 | -0.001993 | -0.0045866 | 13627.5465 |  | 0.0045866 | -0.002005 | -0.017299 | -13627.5465 | -12.9553
0.007374 | 0.0045866 | -0.002005 | -0.005547 | 13715.9046 |  | 0.005547 | -0.002018 | -0.017412 | -13715.9046 | -13.1299
0.008918 | 0.005547 | -0.002018 | -0.0064302 | 13797.466 |  | 0.0064302 | -0.00203 | -0.017515 | -13797.466 | -12.1505
0.010338 | 0.0064302 | -0.00203 | -0.0073104 | 13872.2306 |  | 0.0073104 | -0.002041 | -0.01761 | -13872.2306 | -12.1765
0.011753 | 0.0073104 | -0.002041 | -0.0082029 | 13946.9952 |  | 0.0082029 | -0.002052 | -0.017705 | -13946.9952 | -12.4153
0.013188 | 0.0082029 | -0.002052 | -0.0091129 | 14035.3533 |  | 0.0091129 | -0.002065 | -0.017817 | -14035.3533 | -12.7318
0.014651 | 0.0091129 | -0.002065 | -0.0099663 | 14103.3212 |  | 0.0099663 | -0.002075 | -0.017903 | -14103.3212 | -12.0065
0.016023 | 0.0099663 | -0.002075 | -0.010853 | 14164.4922 |  | 0.010853 | -0.002084 | -0.017981 | -14164.4922 | -12.5364
0.017449 | 0.010853 | -0.002084 | -0.011689 | 14232.46 |  | 0.011689 | -0.002094 | -0.018067 | -14232.46 | -11.8606
0.018792 | 0.011689 | -0.002094 | -0.012578 | 14314.0214 |  | 0.012578 | -0.002106 | -0.018171 | -14314.0214 | -12.6955
0.020222 | 0.012578 | -0.002106 | -0.013451 | 14381.9892 |  | 0.013451 | -0.002116 | -0.018257 | -14381.9892 | -12.521
0.021625 | 0.013451 | -0.002116 | -0.014308 | 14436.3634 |  | 0.014308 | -0.002124 | -0.018326 | -14436.3634 | -12.3503
0.023003 | 0.014308 | -0.002124 | -0.015148 | 14504.3313 |  | 0.015148 | -0.002134 | -0.018412 | -14504.3313 | -12.1598
0.024354 | 0.015148 | -0.002134 | -0.015974 | 14565.5023 |  | 0.015974 | -0.002143 | -0.01849 | -14565.5023 | -11.997
0.025681 | 0.015974 | -0.002143 | -0.016852 | 14633.4701 |  | 0.016852 | -0.002153 | -0.018576 | -14633.4701 | -12.8222
0.027093 | 0.016852 | -0.002153 | -0.017658 | 14674.2508 |  | 0.017658 | -0.002159 | -0.018628 | -14674.2508 | -11.8127
0.028389 | 0.017658 | -0.002159 | -0.018511 | 14721.8283 |  | 0.018511 | -0.002166 | -0.018689 | -14721.8283 | -12.5431
0.029761 | 0.018511 | -0.002166 | -0.019354 | 14789.7961 |  | 0.019354 | -0.002176 | -0.018775 | -14789.7961 | -12.4272
0.031115 | 0.019354 | -0.002176 | -0.020205 | 14830.5768 |  | 0.020205 | -0.002182 | -0.018827 | -14830.5768 | -12.6111
0.032484 | 0.020205 | -0.002182 | -0.021014 | 14878.1542 |  | 0.021014 | -0.002189 | -0.018887 | -14878.1542 | -12.0112
0.033784 | 0.021014 | -0.002189 | -0.021842 | 14912.1381 |  | 0.021842 | -0.002194 | -0.01893 | -14912.1381 | -12.3314
0.035115 | 0.021842 | -0.002194 | -0.022664 | 14939.3253 |  | 0.022664 | -0.002198 | -0.018965 | -14939.3253 | -12.2732
0.036437 | 0.022664 | -0.002198 | -0.023507 | 14959.7156 |  | 0.023507 | -0.002201 | -0.018991 | -14959.7156 | -12.6089
0.037793 | 0.023507 | -0.002201 | -0.024329 | 14993.6995 |  | 0.024329 | -0.002206 | -0.019034 | -14993.6995 | -12.3058
0.039114 | 0.024329 | -0.002206 | -0.025177 | 15020.8866 |  | 0.025177 | -0.00221 | -0.019068 | -15020.8866 | -12.7323
0.040478 | 0.025177 | -0.00221 | -0.025996 | 15048.0738 |  | 0.025996 | -0.002214 | -0.019103 | -15048.0738 | -12.3159
0.041795 | 0.025996 | -0.002214 | -0.026817 | 15095.6512 |  | 0.026817 | -0.002221 | -0.019163 | -15095.6512 | -12.3652
0.043114 | 0.026817 | -0.002221 | -0.027593 | 15136.4319 |  | 0.027593 | -0.002227 | -0.019215 | -15136.4319 | -11.7245
0.044361 | 0.027593 | -0.002227 | -0.028458 | 15122.8383 |  | 0.028458 | -0.002225 | -0.019198 | -15122.8383 | -13.0902
0.045752 | 0.028458 | -0.002225 | -0.02927 | 15116.0416 |  | 0.02927 | -0.002224 | -0.019189 | -15116.0416 | -12.282
0.047058 | 0.02927 | -0.002224 | -0.030112 | 15109.2448 |  | 0.030112 | -0.002223 | -0.01918 | -15109.2448 | -12.7183
0.048411 | 0.030112 | -0.002223 | -0.030932 | 15095.6512 |  | 0.030932 | -0.002221 | -0.019163 | -15095.6512 | -12.3903
0.04973 | 0.030932 | -0.002221 | -0.031759 | 15068.4641 |  | 0.031759 | -0.002217 | -0.019129 | -15068.4641 | -12.4768
0.05106 | 0.031759 | -0.002217 | -0.032583 | 15068.4641 |  | 0.032583 | -0.002217 | -0.019129 | -15068.4641 | -12.4187
0.052385 | 0.032583 | -0.002217 | -0.033415 | 15061.6673 |  | 0.033415 | -0.002216 | -0.01912 | -15061.6673 | -12.5283
0.053722 | 0.033415 | -0.002216 | -0.034262 | 15034.4802 |  | 0.034262 | -0.002212 | -0.019085 | -15034.4802 | -12.7482
0.055084 | 0.034262 | -0.002212 | -0.035077 | 15020.8866 |  | 0.035077 | -0.00221 | -0.019068 | -15020.8866 | -12.2449
0.056394 | 0.035077 | -0.00221 | -0.035912 | 14973.3092 |  | 0.035912 | -0.002203 | -0.019008 | -14973.3092 | -12.5278
0.057737 | 0.035912 | -0.002203 | -0.036735 | 14946.122 |  | 0.036735 | -0.002199 | -0.018973 | -14946.122 | -12.3011
0.059059 | 0.036735 | -0.002199 | -0.03753 | 14925.7317 |  | 0.03753 | -0.002196 | -0.018947 | -14925.7317 | -11.8821
0.060338 | 0.03753 | -0.002196 | -0.038407 | 14884.951 |  | 0.038407 | -0.00219 | -0.018896 | -14884.951 | -13.063
0.061747 | 0.038407 | -0.00219 | -0.039225 | 14844.1703 |  | 0.039225 | -0.002184 | -0.018844 | -14844.1703 | -12.1582
0.063062 | 0.039225 | -0.002184 | -0.04001 | 14789.7961 |  | 0.04001 | -0.002176 | -0.018775 | -14789.7961 | -11.6308
0.064324 | 0.04001 | -0.002176 | -0.040855 | 14762.6089 |  | 0.040855 | -0.002172 | -0.01874 | -14762.6089 | -12.4995
0.065684 | 0.040855 | -0.002172 | -0.041669 | 14735.4218 |  | 0.041669 | -0.002168 | -0.018706 | -14735.4218 | -11.9994
0.066992 | 0.041669 | -0.002168 | -0.042538 | 14640.2669 |  | 0.042538 | -0.002154 | -0.018585 | -14640.2669 | -12.7628
0.068389 | 0.042538 | -0.002154 | -0.043368 | 14585.8926 |  | 0.043368 | -0.002146 | -0.018516 | -14585.8926 | -12.1343
0.069724 | 0.043368 | -0.002146 | -0.044171 | 14517.9248 |  | 0.044171 | -0.002136 | -0.01843 | -14517.9248 | -11.6852
0.071015 | 0.044171 | -0.002136 | -0.045007 | 14436.3634 |  | 0.045007 | -0.002124 | -0.018326 | -14436.3634 | -12.1024
0.072359 | 0.045007 | -0.002124 | -0.045815 | 14402.3795 |  | 0.045815 | -0.002119 | -0.018283 | -14402.3795 | -11.6505
0.073658 | 0.045815 | -0.002119 | -0.046602 | 14327.6149 |  | 0.046602 | -0.002108 | -0.018188 | -14327.6149 | -11.3028
0.074923 | 0.046602 | -0.002108 | -0.047426 | 14259.6471 |  | 0.047426 | -0.002098 | -0.018102 | -14259.6471 | -11.7801
0.076248 | 0.047426 | -0.002098 | -0.048271 | 14191.6793 |  | 0.048271 | -0.002088 | -0.018016 | -14191.6793 | -12.0161
0.077606 | 0.048271 | -0.002088 | -0.049108 | 14110.1179 |  | 0.049108 | -0.002076 | -0.017912 | -14110.1179 | -11.8385
0.078951 | 0.049108 | -0.002076 | -0.049958 | 14035.3533 |  | 0.049958 | -0.002065 | -0.017817 | -14035.3533 | -11.9744
0.080319 | 0.049958 | -0.002065 |  |  |  | 0.05079 | -0.002053 | -0.017714 | -13953.792 | -11.6381
0.081656 | 0.05079 | -0.002053 |  |  |  | 0.051616 | -0.002042 | -0.017619 | -13879.0274 | -11.4952
0.082984 | 0.051616 | -0.002042 |  |  |  | 0.052435 | -0.002031 | -0.017524 | -13804.2628 | -11.3387
0.084301 | 0.052435 | -0.002031 |  |  |  | 0.053252 | -0.00202 | -0.017429 | -13729.4982 | -11.2432
0.085614 | 0.053252 | -0.00202 |  |  |  | 0.054095 | -0.002009 | -0.017334 | -13654.7336 | -11.5484
0.08697 | 0.054095 | -0.002009 |  |  |  | 0.054922 | -0.001998 | -0.017239 | -13579.969 | -11.2566
0.088299 | 0.054922 | -0.001998 |  |  |  | 0.055754 | -0.001986 | -0.017135 | -13498.4076 | -11.2594
0.089636 | 0.055754 | -0.001986 |  |  |  | 0.056563 | -0.001975 | -0.017041 | -13423.643 | -10.893
0.090937 | 0.056563 | -0.001975 |  |  |  | 0.05739 | -0.001963 | -0.016937 | -13342.0817 | -11.0711
0.092267 | 0.05739 | -0.001963 |  |  |  | 0.058208 | -0.001952 | -0.016842 | -13267.3171 | -10.8823
0.093582 | 0.058208 | -0.001952 |  |  |  | 0.059037 | -0.00194 | -0.016739 | -13185.7557 | -10.9665
0.094915 | 0.059037 | -0.00194 |  |  |  | 0.059803 | -0.00193 | -0.016652 | -13117.7879 | -10.0701
0.096146 | 0.059803 | -0.00193 |  |  |  | 0.060682 | -0.001919 | -0.016557 | -13043.0233 | -11.5043
0.09756 | 0.060682 | -0.001919 |  |  |  | 0.06148 | -0.001906 | -0.016445 | -12954.6651 | -10.3734
0.098843 | 0.06148 | -0.001906 |  |  |  | 0.062309 | -0.001895 | -0.01635 | -12879.9005 | -10.702
0.10018 | 0.062309 | -0.001895 |  |  |  | 0.063154 | -0.001883 | -0.016247 | -12798.3392 | -10.8449
0.10153 | 0.063154 | -0.001883 |  |  |  | 0.063975 | -0.001872 | -0.016152 | -12723.5746 | -10.4773
0.10285 | 0.063975 | -0.001872 |  |  |  | 0.064787 | -0.001861 | -0.016057 | -12648.81 | -10.3054
0.10416 | 0.064787 | -0.001861 |  |  |  | 0.065622 | -0.001851 | -0.015971 | -12580.8422 | -10.5299
0.1055 | 0.065622 | -0.001851 |  |  |  | 0.066433 | -0.001841 | -0.015884 | -12512.8743 | -10.1766
0.1068 | 0.066433 | -0.001841 |  |  |  | 0.067271 | -0.00183 | -0.015789 | -12438.1097 | -10.4602
0.10815 | 0.067271 | -0.00183 |  |  |  | 0.068095 | -0.001818 | -0.015686 | -12356.5484 | -10.2173
0.10948 | 0.068095 | -0.001818 |  |  |  | 0.068964 | -0.001808 | -0.0156 | -12288.5806 | -10.6998
0.11087 | 0.068964 | -0.001808 |  |  |  | 0.069747 | -0.001798 | -0.015513 | -12220.6127 | -9.6042
0.11213 | 0.069747 | -0.001798 |  |  |  | 0.070592 | -0.001788 | -0.015427 | -12152.6449 | -10.2938
0.11349 | 0.070592 | -0.001788 |  |  |  | 0.071416 | -0.001779 | -0.015349 | -12091.4739 | -9.9904
0.11482 | 0.071416 | -0.001779 |  |  |  | 0.072212 | -0.001769 | -0.015263 | -12023.5061 | -9.5997
0.1161 | 0.072212 | -0.001769 |  |  |  | 0.073073 | -0.001761 | -0.015194 | -11969.1318 | -10.327
0.11748 | 0.073073 | -0.001761 |  |  |  | 0.073839 | -0.001751 | -0.015108 | -11901.164 | -9.1385
0.11871 | 0.073839 | -0.001751 |  |  |  | 0.07467 | -0.001742 | -0.01503 | -11839.993 | -9.8717
0.12005 | 0.07467 | -0.001742 |  |  |  | 0.075535 | -0.001732 | -0.014944 | -11772.0252 | -10.2072
0.12144 | 0.075535 | -0.001732 |  |  |  | 0.076369 | -0.001723 | -0.014866 | -11710.8541 | -9.7936
0.12278 | 0.076369 | -0.001723 |  |  |  | 0.077165 | -0.001715 | -0.014797 | -11656.4799 | -9.3021
0.12406 | 0.077165 | -0.001715 |  |  |  | 0.078006 | -0.001707 | -0.014728 | -11602.1056 | -9.7796
0.12541 | 0.078006 | -0.001707 |  |  |  | 0.078819 | -0.001699 | -0.014659 | -11547.7314 | -9.4099
0.12672 | 0.078819 | -0.001699 |  |  |  | 0.079665 | -0.001692 | -0.014599 | -11500.1539 | -9.7412
0.12808 | 0.079665 | -0.001692 |  |  |  | 0.080507 | -0.001684 | -0.01453 | -11445.7797 | -9.6695
0.12943 | 0.080507 | -0.001684 |  |  |  | 0.081311 | -0.001676 | -0.014461 | -11391.4054 | -9.1763
0.13073 | 0.081311 | -0.001676 |  |  |  | 0.082141 | -0.001668 | -0.014392 | -11337.0312 | -9.4294
0.13206 | 0.082141 | -0.001668 |  |  |  | 0.082951 | -0.00166 | -0.014323 | -11282.6569 | -9.1592
0.13336 | 0.082951 | -0.00166 |  |  |  | 0.083759 | -0.001652 | -0.014254 | -11228.2827 | -9.0942
0.13466 | 0.083759 | -0.001652 |  |  |  | 0.084588 | -0.001642 | -0.014167 | -11160.3149 | -9.2884
0.13599 | 0.084588 | -0.001642 |  |  |  | 0.085447 | -0.001637 | -0.014124 | -11126.331 | -9.5719
0.13737 | 0.085447 | -0.001637 |  |  |  | 0.086297 | -0.001628 | -0.014047 | -11065.1599 | -9.4275
0.13874 | 0.086297 | -0.001628 |  |  |  | 0.087135 | -0.001618 | -0.01396 | -10997.1921 | -9.2492
0.14009 | 0.087135 | -0.001618 |  |  |  | 0.087963 | -0.00161 | -0.013891 | -10942.8179 | -9.0819
0.14142 | 0.087963 | -0.00161 |  |  |  | 0.088755 | -0.001603 | -0.013831 | -10895.2404 | -8.6458
0.14269 | 0.088755 | -0.001603 |  |  |  | 0.089586 | -0.001597 | -0.013779 | -10854.4597 | -9.0369
0.14403 | 0.089586 | -0.001597 |  |  |  | 0.0904 | -0.001588 | -0.013701 | -10793.2887 | -8.8128
0.14534 | 0.0904 | -0.001588 |  |  |  | 0.091218 | -0.001581 | -0.013641 | -10745.7112 | -8.8087
0.14665 | 0.091218 | -0.001581 |  |  |  | 0.09208 | -0.001574 | -0.013581 | -10698.1337 | -9.2433
0.14804 | 0.09208 | -0.001574 |  |  |  | 0.09291 | -0.001567 | -0.01352 | -10650.5563 | -8.857
0.14937 | 0.09291 | -0.001567 |  |  |  | 0.093742 | -0.001558 | -0.013443 | -10589.3852 | -8.8383
0.15071 | 0.093742 | -0.001558 |  |  |  | 0.094565 | -0.001552 | -0.013391 | -10548.6045 | -8.6907
0.15203 | 0.094565 | -0.001552 |  |  |  | 0.095369 | -0.001546 | -0.013339 | -10507.8239 | -8.4738
0.15333 | 0.095369 | -0.001546 |  |  |  | 0.096223 | -0.001539 | -0.013279 | -10460.2464 | -8.9469
0.1547 | 0.096223 | -0.001539 |  |  |  | 0.097015 | -0.001532 | -0.013218 | -10412.6689 | -8.2636
0.15597 | 0.097015 | -0.001532 |  |  |  | 0.09788 | -0.001524 | -0.013149 | -10358.2947 | -8.9855
0.15736 | 0.09788 | -0.001524 |  |  |  | 0.098716 | -0.001516 | -0.01308 | -10303.9204 | -8.6429
0.15871 | 0.098716 | -0.001516 |  |  |  | 0.099555 | -0.001511 | -0.013037 | -10269.9365 | -8.6315
0.16006 | 0.099555 | -0.001511 |  |  |  | 0.10036 | -0.001503 | -0.012968 | -10215.5623 | -8.2568 | 0.1 | -10239.9508
0.16135 | 0.10036 | -0.001503 |  |  |  | 0.10118 | -0.001497 | -0.012916 | -10174.7816 | -8.3453
0.16267 | 0.10118 | -0.001497 |  |  |  | 0.10199 | -0.001492 | -0.012873 | -10140.7977 | -8.1946
0.16397 | 0.10199 | -0.001492 |  |  |  | 0.1028 | -0.001486 | -0.012821 | -10100.017 | -8.2463
0.16528 | 0.1028 | -0.001486 |  |  |  | 0.10362 | -0.001477 | -0.012744 | -10038.846 | -8.2424
0.16659 | 0.10362 | -0.001477 |  |  |  | 0.10448 | -0.001473 | -0.012709 | -10011.6588 | -8.6177
0.16797 | 0.10448 | -0.001473 |  |  |  | 0.1053 | -0.001476 | -0.012735 | -10032.0492 | -8.2595
0.1693 | 0.1053 | -0.001476 |  |  |  | 0.10615 | -0.001469 | -0.012675 | -9984.4717 | -8.4351
0.17065 | 0.10615 | -0.001469 |  |  |  | 0.10691 | -0.001453 | -0.012537 | -9875.7232 | -7.6218
0.17189 | 0.10691 | -0.001453 |  |  |  | 0.10773 | -0.001449 | -0.012502 | -9848.5361 | -8.0788
0.1732 | 0.10773 | -0.001449 |  |  |  | 0.10858 | -0.001441 | -0.012433 | -9794.1618 | -8.2714
0.17456 | 0.10858 | -0.001441 |  |  |  | 0.10939 | -0.001436 | -0.01239 | -9760.1779 | -8.0031
0.17588 | 0.10939 | -0.001436 |  |  |  | 0.11022 | -0.001431 | -0.012347 | -9726.194 | -8.0177
0.1772 | 0.11022 | -0.001431 |  |  |  | 0.11107 | -0.001425 | -0.012295 | -9685.4133 | -8.2949
0.17857 | 0.11107 | -0.001425 |  |  |  | 0.11188 | -0.001419 | -0.012243 | -9644.6326 | -7.8211
0.17987 | 0.11188 | -0.001419 |  |  |  | 0.11272 | -0.001414 | -0.0122 | -9610.6487 | -8.0903
0.18122 | 0.11272 | -0.001414 |  |  |  | 0.11353 | -0.001408 | -0.012148 | -9569.868 | -7.7428
0.18252 | 0.11353 | -0.001408 |  |  |  | 0.11442 | -0.0014 | -0.012079 | -9515.4938 | -8.4641
0.18395 | 0.11442 | -0.0014 |  |  |  | 0.11518 | -0.001397 | -0.012053 | -9495.1034 | -7.2899
0.18518 | 0.11518 | -0.001397 |  |  |  | 0.11605 | -0.001392 | -0.01201 | -9461.1195 | -8.2182
0.18657 | 0.11605 | -0.001392 |  |  |  | 0.1169 | -0.001386 | -0.011959 | -9420.3389 | -8.0037
0.18794 | 0.1169 | -0.001386 |  |  |  | 0.11775 | -0.00138 | -0.011907 | -9379.5582 | -8.0042
0.18931 | 0.11775 | -0.00138 |  |  |  | 0.11854 | -0.001374 | -0.011855 | -9338.7775 | -7.4223
0.19058 | 0.11854 | -0.001374 |  |  |  | 0.11935 | -0.00137 | -0.011821 | -9311.5904 | -7.5577
0.19189 | 0.11935 | -0.00137 |  |  |  | 0.12015 | -0.001366 | -0.011786 | -9284.4032 | -7.4547
0.19317 | 0.12015 | -0.001366 |  |  |  | 0.12101 | -0.001362 | -0.011752 | -9257.2161 | -7.9346
0.19455 | 0.12101 | -0.001362 |  |  |  | 0.12181 | -0.001357 | -0.011708 | -9223.2322 | -7.4027
0.19584 | 0.12181 | -0.001357 |  |  |  | 0.12265 | -0.001351 | -0.011657 | -9182.4515 | -7.7391
0.19719 | 0.12265 | -0.001351 |  |  |  | 0.12351 | -0.001346 | -0.011613 | -9148.4676 | -7.8787
0.19857 | 0.12351 | -0.001346 |  |  |  | 0.12431 | -0.001342 | -0.011579 | -9121.2805 | -7.2615
0.19985 | 0.12431 | -0.001342 |  |  |  | 0.12515 | -0.001337 | -0.011536 | -9087.2966 | -7.7185
0.20121 | 0.12515 | -0.001337 |  |  |  | 0.12599 | -0.001331 | -0.011484 | -9046.5159 | -7.5402
0.20255 | 0.12599 | -0.001331 |  |  |  | 0.12679 | -0.001324 | -0.011424 | -8998.9384 | -7.2621
0.20384 | 0.12679 | -0.001324 |  |  |  | 0.12764 | -0.001318 | -0.011372 | -8958.1577 | -7.5784
0.2052 | 0.12764 | -0.001318 |  |  |  | 0.12847 | -0.001316 | -0.011355 | -8944.5642 | -7.4663
0.20654 | 0.12847 | -0.001316 |  |  |  | 0.12931 | -0.001312 | -0.01132 | -8917.377 | -7.466
0.20789 | 0.12931 | -0.001312
0
0
0
0
0
0
0
0
0
0
0
0
0
0
0
0
0
0
0
0
0
0
0
0
0
0
0
0
0
0
0
0
0
0
0
0
0
0
0
0
0
0
0
0
0
0
0
0
0
0
0
0
0
0
0
0
0
0
0
0
0
0
0
0
0
0
0
0
0
0
0
0
0
0
0
0
0
0
0
0
0
0
0
0
0
0
0
0
0
0
0
0
0
0
0
0
0
0
0
0
0
0
0
0
0
0
0
0
0
0
0
0
0
0
0
0
0
0
0
0
0
0
0
0
0
0
0
0
0
0
0
0
0
0
0
0
0
0
0
0
0
0
0
0
0
0
0
0
0
0
0
0
0
0
0
0
0
0
0
0
0
0
0
0
0
0
0
0
0
0
0
0
0
0
0
0
0
0
0
0
0
0
0
0
0
0
0
0
0
0
0
0
0
0
0
0
0
0
0
0
0
0
0
0
0
0
0
0
0
0
0
0
0
0
0
0
0
0
0
0
0
0
0
0
0
0
0
0
0
0
0
0
0
0
0
0
0
0
0
0
0
0
0
0
0
0
0
0
0
0
0
0
0
0
0
0
0
0
0
0
0
0
0
0
0
0
0
0
0
0
0
0
0
0
0
0
0
0
0
0
0
0
0
0
0
0
0
0
0
0
0
0
0
0
0
0
0
0
0
0
0
0
0
0
0
0
0
0
0
0
0
0
0
0
0
0
0
0
0
0
0
0
0
0
0
0
0
0
0
0
0
0
0
0
0
0
0
0
0
0
0
0
0
0
0
0
0
0
0
0
0
0
0
0
0
0
0
0
0
0
0
0
0
0
0
0
0
0
0
0
0
0
0
0
0
0
0
0
0
0
0
0
0
0
0
0
0
0
0
0
0
0
0
0
0
0
0
0
0
0
0
0
0
0
0
0
0
0
0
0
0
0
0
0
0
0
0
0
0
0
0
0
0
0
0
0
0
0
0
0
0
0
0
0
0
0
0
0
0
0
0
0
0
0
0
0
0
0
0
0
0
0
0
0
0
0
0
0
0
0
0
0
0
0
0
0
0
0
0
0
0
0
0
0
0
0
0
0
0
0
0
0
0
0
0
0
0
0
0
0
0
0
0
0
0
0
0
0
0
0
0
0
0
0
0
0
0
0
0
0
0
0
0
0
0
0
0
0
0
0
0
0
0
0
0
0
0
0
0
0
0
0
0
0
0
0
0
0
0
0
0
0
0
0
0
0
0
0
0
0
0
0
0
0
0
0
0
0
0
0
0
0
0
0
0
0
0
0
0
0
0
0
0
0
0
0
0
0
0
0
0
0
0
0
0
0
0
0
0
0
0
0
0
0
0
0
0
0
0
0
0
0
0
0
0
0
0
0
0
0
0
0
0
0
0
0
0
0
0
0
0
0
0
0
0
0
0
0
0
0
0
0
0
0
0
0
0
0
0
0

## gsi3-1T-16mTs
Temperature | 4.23 | K | dwire | 0.641 | mm
ramprate | 16.5867 | mT/s | Vsample | 1.2694e-06 | m3
Raw sample signal |  |  | Empty coil signal |  |  | Corrected signal | [5 empty] | loss/cycle | -23098.1038 | J/m3
Vb(V) | B(T) | Vhraw(V) | Vb(V) | B(T) | Vhemp(V) | B(T) | Vhcor(V) | m(Am2) | M(A/m) | MdB J/m3
0.55866 | 0.34749 | -0.000538 |  |  |  | 0.34749 | -0.000538 | -0.0046419 | -3656.6683
0.56125 | 0.3491 | -0.000536 | -8.651e-07 |  |  | 0.3491 | -0.000536 | -0.0046247 | -3643.0748 | -5.8799
0.5639 | 0.35075 | -0.000532 | -8.8152e-07 |  |  | 0.35075 | -0.000532 | -0.0045902 | -3615.8876 | -5.9915
0.56655 | 0.3524 | -0.000527 | -8.7343e-07 |  |  | 0.3524 | -0.000527 | -0.004547 | -3581.9037 | -5.9365
0.56922 | 0.35405 | -0.000521 | -8.6827e-07 |  |  | 0.35405 | -0.000521 | -0.0044953 | -3541.123 | -5.9015
0.57186 | 0.3557 | -0.000518 | -8.5435e-07 |  |  | 0.3557 | -0.000518 | -0.0044694 | -3520.7327 | -5.8069
0.57449 | 0.35733 | -0.000513 | -8.4361e-07 |  |  | 0.35733 | -0.000513 | -0.0044262 | -3486.7488 | -5.7338
0.57723 | 0.35904 | -0.000511 | -8.7068e-07 |  |  | 0.35904 | -0.000511 | -0.004409 | -3473.1552 | -5.9178
0.57992 | 0.36071 | -0.000505 | -8.5156e-07 |  |  | 0.36071 | -0.000505 | -0.0043572 | -3432.3745 | -5.7878
0.58256 | 0.36235 | -0.000501 | -8.2378e-07 |  |  | 0.36235 | -0.000501 | -0.0043227 | -3405.1874 | -5.599
0.58518 | 0.36398 | -0.000498 | -8.1618e-07 |  |  | 0.36398 | -0.000498 | -0.0042968 | -3384.7971 | -5.5474
0.58784 | 0.36564 | -0.000494 | -8.1941e-07 |  |  | 0.36564 | -0.000494 | -0.0042623 | -3357.61 | -5.5693
0.59054 | 0.36732 | -0.00049 | -8.2841e-07 |  |  | 0.36732 | -0.00049 | -0.0042278 | -3330.4228 | -5.6305
0.59316 | 0.36895 | -0.000486 | -7.9405e-07 |  |  | 0.36895 | -0.000486 | -0.0041933 | -3303.2357 | -5.397
0.59578 | 0.37058 | -0.000482 | -7.8905e-07 |  |  | 0.37058 | -0.000482 | -0.0041588 | -3276.0486 | -5.363
0.5985 | 0.37227 | -0.000478 | -8.1208e-07 |  |  | 0.37227 | -0.000478 | -0.0041242 | -3248.8615 | -5.5196
0.60108 | 0.37387 | -0.000473 | -7.6158e-07 |  |  | 0.37387 | -0.000473 | -0.0040811 | -3214.8775 | -5.1763
0.6037 | 0.3755 | -0.000469 | -7.6961e-07 |  |  | 0.3755 | -0.000469 | -0.0040466 | -3187.6904 | -5.2309
0.6064 | 0.37718 | -0.000466 | -7.8483e-07 |  |  | 0.37718 | -0.000466 | -0.0040207 | -3167.3001 | -5.3343
0.60911 | 0.37886 | -0.000462 | -7.7982e-07 |  |  | 0.37886 | -0.000462 | -0.0039862 | -3140.113 | -5.3003
0.61167 | 0.38046 | -0.000458 | -7.3533e-07 |  |  | 0.38046 | -0.000458 | -0.0039517 | -3112.9258 | -4.9979
0.61429 | 0.38209 | -0.000455 | -7.4336e-07 |  |  | 0.38209 | -0.000455 | -0.0039258 | -3092.5355 | -5.0525
0.617 | 0.38377 | -0.000452 | -7.633e-07 |  |  | 0.38377 | -0.000452 | -0.0038999 | -3072.1451 | -5.188
0.61967 | 0.38543 | -0.000446 | -7.4567e-07 |  |  | 0.38543 | -0.000446 | -0.0038481 | -3031.3645 | -5.0682
0.62238 | 0.38712 | -0.000443 | -7.4981e-07 |  |  | 0.38712 | -0.000443 | -0.0038223 | -3010.9741 | -5.0963
0.62501 | 0.38876 | -0.000439 | -7.2141e-07 |  |  | 0.38876 | -0.000439 | -0.0037877 | -2983.787 | -4.9033
0.62772 | 0.39044 | -0.000433 | -7.3439e-07 |  |  | 0.39044 | -0.000433 | -0.003736 | -2943.0063 | -4.9915
0.63033 | 0.39206 | -0.000427 | -6.9754e-07 |  |  | 0.39206 | -0.000427 | -0.0036842 | -2902.2256 | -4.741
0.63295 | 0.39369 | -0.000426 | -6.9584e-07 |  |  | 0.39369 | -0.000426 | -0.0036756 | -2895.4288 | -4.7295
0.63559 | 0.39534 | -0.000421 | -6.9647e-07 |  |  | 0.39534 | -0.000421 | -0.0036324 | -2861.4449 | -4.7338
0.63824 | 0.39699 | -0.000418 | -6.9068e-07 |  |  | 0.39699 | -0.000418 | -0.0036066 | -2841.0546 | -4.6944
0.64085 | 0.39861 | -0.000413 | -6.7556e-07 |  |  | 0.39861 | -0.000413 | -0.0035634 | -2807.0707 | -4.5917 | 0.4 | -2783.8939
0.64347 | 0.40024 | -0.000409 | -6.6927e-07 |  |  | 0.40024 | -0.000409 | -0.0035289 | -2779.8835 | -4.5489
0.64615 | 0.40191 | -0.000405 | -6.7845e-07 |  |  | 0.40191 | -0.000405 | -0.0034944 | -2752.6964 | -4.6113
0.64882 | 0.40356 | -0.000402 | -6.6835e-07 |  |  | 0.40356 | -0.000402 | -0.0034685 | -2732.3061 | -4.5426
0.65145 | 0.4052 | -0.000397 | -6.5527e-07 |  |  | 0.4052 | -0.000397 | -0.0034254 | -2698.3222 | -4.4537
0.65409 | 0.40684 | -0.000394 | -6.4797e-07 |  |  | 0.40684 | -0.000394 | -0.0033995 | -2677.9318 | -4.4041
0.65686 | 0.40856 | -0.000388 | -6.7343e-07 |  |  | 0.40856 | -0.000388 | -0.0033477 | -2637.1511 | -4.5771
0.65953 | 0.41023 | -0.000386 | -6.4487e-07 |  |  | 0.41023 | -0.000386 | -0.0033305 | -2623.5576 | -4.3831
0.66215 | 0.41186 | -0.000383 | -6.2588e-07 |  |  | 0.41186 | -0.000383 | -0.0033046 | -2603.1672 | -4.254
0.66484 | 0.41353 | -0.000379 | -6.3772e-07 |  |  | 0.41353 | -0.000379 | -0.0032701 | -2575.9801 | -4.3344
0.66751 | 0.41519 | -0.000376 | -6.2693e-07 |  |  | 0.41519 | -0.000376 | -0.0032442 | -2555.5898 | -4.2611
0.67017 | 0.41685 | -0.000373 | -6.1985e-07 |  |  | 0.41685 | -0.000373 | -0.0032183 | -2535.1994 | -4.213
0.67281 | 0.41849 | -0.000371 | -6.1062e-07 |  |  | 0.41849 | -0.000371 | -0.003201 | -2521.6059 | -4.1503
0.67541 | 0.42011 | -0.000367 | -5.9698e-07 |  |  | 0.42011 | -0.000367 | -0.0031665 | -2494.4187 | -4.0575
0.67805 | 0.42175 | -0.000363 | -5.9868e-07 |  |  | 0.42175 | -0.000363 | -0.003132 | -2467.2316 | -4.0691
0.68073 | 0.42341 | -0.00036 | -6.0193e-07 |  |  | 0.42341 | -0.00036 | -0.0031061 | -2446.8413 | -4.0912
0.68343 | 0.42509 | -0.000355 | -6.0127e-07 |  |  | 0.42509 | -0.000355 | -0.003063 | -2412.8574 | -4.0867
0.68605 | 0.42672 | -0.000354 | -5.7727e-07 |  |  | 0.42672 | -0.000354 | -0.0030544 | -2406.0606 | -3.9236
0.68869 | 0.42837 | -0.000349 | -5.7828e-07 |  |  | 0.42837 | -0.000349 | -0.0030112 | -2372.0767 | -3.9305
0.69137 | 0.43003 | -0.000347 | -5.7859e-07 |  |  | 0.43003 | -0.000347 | -0.002994 | -2358.4831 | -3.9325
0.69401 | 0.43167 | -0.000342 | -5.6613e-07 |  |  | 0.43167 | -0.000342 | -0.0029508 | -2324.4992 | -3.8478
0.69666 | 0.43332 | -0.000338 | -5.6e-07 |  |  | 0.43332 | -0.000338 | -0.0029163 | -2297.3121 | -3.8062
0.69926 | 0.43494 | -0.000334 | -5.4422e-07 |  |  | 0.43494 | -0.000334 | -0.0028818 | -2270.1249 | -3.6989
0.70193 | 0.4366 | -0.000332 | -5.5241e-07 |  |  | 0.4366 | -0.000332 | -0.0028645 | -2256.5314 | -3.7546
0.70454 | 0.43823 | -0.000331 | -5.3919e-07 |  |  | 0.43823 | -0.000331 | -0.0028559 | -2249.7346 | -3.6648
0.70727 | 0.43992 | -0.000324 | -5.5469e-07 |  |  | 0.43992 | -0.000324 | -0.0027955 | -2202.1571 | -3.7701
0.70991 | 0.44156 | -0.00032 | -5.2835e-07 |  |  | 0.44156 | -0.00032 | -0.002761 | -2174.97 | -3.5911
0.71251 | 0.44318 | -0.000317 | -5.1587e-07 |  |  | 0.44318 | -0.000317 | -0.0027351 | -2154.5797 | -3.5063
0.71517 | 0.44484 | -0.000314 | -5.2298e-07 |  |  | 0.44484 | -0.000314 | -0.0027092 | -2134.1893 | -3.5546
0.71781 | 0.44648 | -0.000311 | -5.1179e-07 |  |  | 0.44648 | -0.000311 | -0.0026833 | -2113.799 | -3.4785
0.72044 | 0.44811 | -0.000306 | -5.0485e-07 |  |  | 0.44811 | -0.000306 | -0.0026402 | -2079.8151 | -3.4314
0.72315 | 0.4498 | -0.000304 | -5.1544e-07 |  |  | 0.4498 | -0.000304 | -0.002623 | -2066.2215 | -3.5033
0.72581 | 0.45145 | -0.0003 | -4.9873e-07 |  |  | 0.45145 | -0.0003 | -0.0025884 | -2039.0344 | -3.3897
0.72846 | 0.4531 | -0.000297 | -4.922e-07 |  |  | 0.4531 | -0.000297 | -0.0025626 | -2018.644 | -3.3454
0.73102 | 0.45469 | -0.000294 | -4.7035e-07 |  |  | 0.45469 | -0.000294 | -0.0025367 | -1998.2537 | -3.1968
0.73372 | 0.45637 | -0.000289 | -4.8864e-07 |  |  | 0.45637 | -0.000289 | -0.0024935 | -1964.2698 | -3.3212
0.73641 | 0.45805 | -0.000288 | -4.8415e-07 |  |  | 0.45805 | -0.000288 | -0.0024849 | -1957.473 | -3.2906
0.73912 | 0.45973 | -0.000283 | -4.8018e-07 |  |  | 0.45973 | -0.000283 | -0.0024418 | -1923.4891 | -3.2637
0.74173 | 0.46136 | -0.000277 | -4.5508e-07 |  |  | 0.46136 | -0.000277 | -0.00239 | -1882.7084 | -3.0931
0.74445 | 0.46305 | -0.000276 | -4.6831e-07 |  |  | 0.46305 | -0.000276 | -0.0023814 | -1875.9116 | -3.183
0.74701 | 0.46464 | -0.000271 | -4.3584e-07 |  |  | 0.46464 | -0.000271 | -0.0023382 | -1841.9277 | -2.9623
0.74967 | 0.4663 | -0.000267 | -4.4456e-07 |  |  | 0.4663 | -0.000267 | -0.0023037 | -1814.7406 | -3.0216
0.75228 | 0.46792 | -0.000265 | -4.3233e-07 |  |  | 0.46792 | -0.000265 | -0.0022865 | -1801.147 | -2.9384
0.75499 | 0.46961 | -0.000262 | -4.44e-07 |  |  | 0.46961 | -0.000262 | -0.0022606 | -1780.7567 | -3.0178
0.75766 | 0.47126 | -0.000258 | -4.305e-07 |  |  | 0.47126 | -0.000258 | -0.0022261 | -1753.5696 | -2.926
0.76032 | 0.47292 | -0.000255 | -4.2438e-07 |  |  | 0.47292 | -0.000255 | -0.0022002 | -1733.1792 | -2.8844
0.76298 | 0.47457 | -0.00025 | -4.1824e-07 |  |  | 0.47457 | -0.00025 | -0.002157 | -1699.1953 | -2.8427
0.76566 | 0.47624 | -0.000247 | -4.1439e-07 |  |  | 0.47624 | -0.000247 | -0.0021311 | -1678.805 | -2.8165
0.76836 | 0.47792 | -0.000244 | -4.1183e-07 |  |  | 0.47792 | -0.000244 | -0.0021053 | -1658.4146 | -2.7991
0.77093 | 0.47952 | -0.000242 | -3.892e-07 |  |  | 0.47952 | -0.000242 | -0.002088 | -1644.8211 | -2.6453
0.77362 | 0.48119 | -0.000237 | -3.9983e-07 |  |  | 0.48119 | -0.000237 | -0.0020449 | -1610.8372 | -2.7176
0.77625 | 0.48283 | -0.000236 | -3.8776e-07 |  |  | 0.48283 | -0.000236 | -0.0020362 | -1604.0404 | -2.6355
0.77884 | 0.48444 | -0.000231 | -3.7645e-07 |  |  | 0.48444 | -0.000231 | -0.0019931 | -1570.0565 | -2.5587
0.78151 | 0.4861 | -0.000228 | -3.8e-07 |  |  | 0.4861 | -0.000228 | -0.0019672 | -1549.6661 | -2.5828
0.78424 | 0.48779 | -0.000224 | -3.8362e-07 |  |  | 0.48779 | -0.000224 | -0.0019327 | -1522.479 | -2.6074
0.78687 | 0.48943 | -0.00022 | -3.6316e-07 |  |  | 0.48943 | -0.00022 | -0.0018982 | -1495.2919 | -2.4683
0.78949 | 0.49106 | -0.000218 | -3.5784e-07 |  |  | 0.49106 | -0.000218 | -0.0018809 | -1481.6983 | -2.4322
0.79213 | 0.4927 | -0.000214 | -3.5402e-07 |  |  | 0.4927 | -0.000214 | -0.0018464 | -1454.5112 | -2.4062
0.7948 | 0.49436 | -0.00021 | -3.5195e-07 |  |  | 0.49436 | -0.00021 | -0.0018119 | -1427.3241 | -2.3921
0.79744 | 0.49601 | -0.000206 | -3.4168e-07 |  |  | 0.49601 | -0.000206 | -0.0017774 | -1400.1369 | -2.3223
0.80011 | 0.49767 | -0.000203 | -3.3988e-07 |  |  | 0.49767 | -0.000203 | -0.0017515 | -1379.7466 | -2.3101
0.80283 | 0.49936 | -0.0002 | -3.4166e-07 |  |  | 0.49936 | -0.0002 | -0.0017256 | -1359.3563 | -2.3222 | 0.5 | -1348.9304
0.8055 | 0.50102 | -0.000196 | -3.287e-07 |  |  | 0.50102 | -0.000196 | -0.0016911 | -1332.1691 | -2.2341
0.80815 | 0.50267 | -0.000193 | -3.2023e-07 |  |  | 0.50267 | -0.000193 | -0.0016652 | -1311.7788 | -2.1765
0.81078 | 0.5043 | -0.00019 | -3.1303e-07 |  |  | 0.5043 | -0.00019 | -0.0016393 | -1291.3884 | -2.1276
0.81344 | 0.50596 | -0.000187 | -3.1164e-07 |  |  | 0.50596 | -0.000187 | -0.0016135 | -1270.9981 | -2.1182
0.81616 | 0.50765 | -0.000185 | -3.1468e-07 |  |  | 0.50765 | -0.000185 | -0.0015962 | -1257.4045 | -2.1388
0.81881 | 0.5093 | -0.000182 | -3.0338e-07 |  |  | 0.5093 | -0.000182 | -0.0015703 | -1237.0142 | -2.062
0.82139 | 0.51091 | -0.000181 | -2.9104e-07 |  |  | 0.51091 | -0.000181 | -0.0015617 | -1230.2174 | -1.9781
0.82407 | 0.51257 | -0.000175 | -2.9683e-07 |  |  | 0.51257 | -0.000175 | -0.0015099 | -1189.4367 | -2.0175
0.82671 | 0.51422 | -0.000173 | -2.8561e-07 |  |  | 0.51422 | -0.000173 | -0.0014927 | -1175.8432 | -1.9413
0.82939 | 0.51588 | -0.00017 | -2.8503e-07 |  |  | 0.51588 | -0.00017 | -0.0014668 | -1155.4528 | -1.9373
0.83203 | 0.51752 | -0.000166 | -2.766e-07 |  |  | 0.51752 | -0.000166 | -0.0014323 | -1128.2657 | -1.88
0.83469 | 0.51917 | -0.000164 | -2.7228e-07 |  |  | 0.51917 | -0.000164 | -0.001415 | -1114.6721 | -1.8506
0.83727 | 0.52078 | -0.000159 | -2.5967e-07 |  |  | 0.52078 | -0.000159 | -0.0013719 | -1080.6882 | -1.7649
0.84002 | 0.52249 | -0.000157 | -2.7046e-07 |  |  | 0.52249 | -0.000157 | -0.0013546 | -1067.0947 | -1.8382
0.84264 | 0.52412 | -0.000154 | -2.5302e-07 |  |  | 0.52412 | -0.000154 | -0.0013287 | -1046.7043 | -1.7197
0.84529 | 0.52577 | -0.000149 | -2.5019e-07 |  |  | 0.52577 | -0.000149 | -0.0012856 | -1012.7204 | -1.7005
0.84793 | 0.52742 | -0.000145 | -2.4157e-07 |  |  | 0.52742 | -0.000145 | -0.0012511 | -985.5333 | -1.6419
0.85056 | 0.52905 | -0.000142 | -2.3448e-07 |  |  | 0.52905 | -0.000142 | -0.0012252 | -965.1429 | -1.5937
0.85324 | 0.53072 | -0.000138 | -2.3337e-07 |  |  | 0.53072 | -0.000138 | -0.0011907 | -937.9558 | -1.5862
0.85589 | 0.53237 | -0.000135 | -2.2525e-07 |  |  | 0.53237 | -0.000135 | -0.0011648 | -917.5655 | -1.531
0.85855 | 0.53402 | -0.000132 | -2.2021e-07 |  |  | 0.53402 | -0.000132 | -0.0011389 | -897.1751 | -1.4967
0.86124 | 0.53569 | -0.00013 | -2.1943e-07 |  |  | 0.53569 | -0.00013 | -0.0011217 | -883.5816 | -1.4914
0.86391 | 0.53736 | -0.000127 | -2.138e-07 |  |  | 0.53736 | -0.000127 | -0.0010958 | -863.1912 | -1.4532
0.86652 | 0.53898 | -0.000124 | -2.0358e-07 |  |  | 0.53898 | -0.000124 | -0.0010699 | -842.8009 | -1.3837
0.86913 | 0.5406 | -0.000121 | -1.9841e-07 |  |  | 0.5406 | -0.000121 | -0.001044 | -822.4105 | -1.3486
0.87176 | 0.54223 | -0.000119 | -1.9623e-07 |  |  | 0.54223 | -0.000119 | -0.0010267 | -808.817 | -1.3337
0.87437 | 0.54386 | -0.000116 | -1.9104e-07 |  |  | 0.54386 | -0.000116 | -0.0010009 | -788.4266 | -1.2985
0.87706 | 0.54553 | -0.000114 | -1.9249e-07 |  |  | 0.54553 | -0.000114 | -0.00098361 | -774.8331 | -1.3083
0.87975 | 0.5472 | -0.00011 | -1.8719e-07 |  |  | 0.5472 | -0.00011 | -0.00094909 | -747.6459 | -1.2723
0.88242 | 0.54887 | -0.000106 | -1.7956e-07 |  |  | 0.54887 | -0.000106 | -0.00091458 | -720.4588 | -1.2204
0.88514 | 0.55055 | -0.000103 | -1.7641e-07 |  |  | 0.55055 | -0.000103 | -0.0008887 | -700.0685 | -1.199
0.88777 | 0.55219 | -9.9898e-05 | -1.6633e-07 |  |  | 0.55219 | -9.9898e-05 | -0.00086193 | -678.9845 | -1.1305
0.89046 | 0.55387 | -9.5704e-05 | -1.637e-07 |  |  | 0.55387 | -9.5704e-05 | -0.00082575 | -650.4797 | -1.1126
0.8931 | 0.55551 | -9.3182e-05 | -1.5514e-07 |  |  | 0.55551 | -9.3182e-05 | -0.00080399 | -633.339 | -1.0545
0.89572 | 0.55714 | -8.8465e-05 | -1.4801e-07 |  |  | 0.55714 | -8.8465e-05 | -0.00076329 | -601.279 | -1.006
0.89835 | 0.55877 | -8.6232e-05 | -1.4256e-07 |  |  | 0.55877 | -8.6232e-05 | -0.00074402 | -586.1007 | -0.96898
0.90105 | 0.56045 | -8.5216e-05 | -1.4412e-07 |  |  | 0.56045 | -8.5216e-05 | -0.00073525 | -579.194 | -0.97959
0.90374 | 0.56213 | -8.1428e-05 | -1.3931e-07 |  |  | 0.56213 | -8.1428e-05 | -0.00070258 | -553.4516 | -0.94686
0.90638 | 0.56377 | -7.5772e-05 | -1.2917e-07 |  |  | 0.56377 | -7.5772e-05 | -0.00065377 | -515.0024 | -0.87791
0.90909 | 0.56545 | -7.397e-05 | -1.2611e-07 |  |  | 0.56545 | -7.397e-05 | -0.00063822 | -502.7593 | -0.85715
0.91171 | 0.56708 | -7.2343e-05 | -1.1917e-07 |  |  | 0.56708 | -7.2343e-05 | -0.00062418 | -491.6964 | -0.80999
0.91426 | 0.56867 | -6.8768e-05 | -1.1204e-07 |  |  | 0.56867 | -6.8768e-05 | -0.00059334 | -467.4016 | -0.76151
0.91695 | 0.57034 | -6.6866e-05 | -1.136e-07 |  |  | 0.57034 | -6.6866e-05 | -0.00057693 | -454.4709 | -0.77209
0.91961 | 0.57199 | -6.4857e-05 | -1.0868e-07 |  |  | 0.57199 | -6.4857e-05 | -0.00055959 | -440.818 | -0.73869
0.92228 | 0.57366 | -6.1068e-05 | -1.0472e-07 |  |  | 0.57366 | -6.1068e-05 | -0.00052691 | -415.069 | -0.71177
0.92492 | 0.5753 | -5.8135e-05 | -9.8019e-08 |  |  | 0.5753 | -5.8135e-05 | -0.00050159 | -395.1278 | -0.66621
0.92756 | 0.57694 | -5.4737e-05 | -9.2567e-08 |  |  | 0.57694 | -5.4737e-05 | -0.00047228 | -372.0362 | -0.62916
0.93024 | 0.57861 | -5.1334e-05 | -8.8507e-08 |  |  | 0.57861 | -5.1334e-05 | -0.00044292 | -348.9082 | -0.60157
0.93295 | 0.5803 | -4.8059e-05 | -8.3708e-08 |  |  | 0.5803 | -4.8059e-05 | -0.00041466 | -326.6444 | -0.56894
0.9355 | 0.58188 | -4.6243e-05 | -7.4639e-08 |  |  | 0.58188 | -4.6243e-05 | -0.00039899 | -314.3028 | -0.50731
0.93815 | 0.58353 | -4.3162e-05 | -7.3628e-08 |  |  | 0.58353 | -4.3162e-05 | -0.00037241 | -293.3638 | -0.50043
0.9409 | 0.58524 | -3.7577e-05 | -6.9128e-08 |  |  | 0.58524 | -3.7577e-05 | -0.00032422 | -255.4058 | -0.46985
0.94344 | 0.58682 | -3.5152e-05 | -5.7519e-08 |  |  | 0.58682 | -3.5152e-05 | -0.00030329 | -238.9178 | -0.39095
0.94616 | 0.58851 | -3.0885e-05 | -5.578e-08 |  |  | 0.58851 | -3.0885e-05 | -0.00026648 | -209.9198 | -0.37912
0.94879 | 0.59015 | -2.8127e-05 | -4.8286e-08 |  |  | 0.59015 | -2.8127e-05 | -0.00024268 | -191.1703 | -0.32819
0.95145 | 0.5918 | -2.3944e-05 | -4.3108e-08 |  |  | 0.5918 | -2.3944e-05 | -0.00020659 | -162.7402 | -0.293
0.95412 | 0.59346 | -2.3664e-05 | -3.9458e-08 |  |  | 0.59346 | -2.3664e-05 | -0.00020418 | -160.8424 | -0.26819
0.95676 | 0.5951 | -2.2239e-05 | -3.7703e-08 |  |  | 0.5951 | -2.2239e-05 | -0.00019188 | -151.1555 | -0.25626
0.95942 | 0.59676 | -1.816e-05 | -3.3471e-08 |  |  | 0.59676 | -1.816e-05 | -0.00015669 | -123.4289 | -0.22749
0.96204 | 0.59839 | -1.4624e-05 | -2.6713e-08 |  |  | 0.59839 | -1.4624e-05 | -0.00012618 | -99.3989 | -0.18156 | 0.6 | -101.1249
0.9647 | 0.60005 | -1.4885e-05 | -2.444e-08 |  |  | 0.60005 | -1.4885e-05 | -0.00012843 | -101.1734 | -0.16611
0.96737 | 0.60171 | -1.1572e-05 | -2.1969e-08 |  |  | 0.60171 | -1.1572e-05 | -9.9842e-05 | -78.6506 | -0.14932
0.97004 | 0.60337 | -5.3793e-06 | -1.4076e-08 |  |  | 0.60337 | -5.3793e-06 | -4.6414e-05 | -36.5623 | -0.095669
0.97263 | 0.60498 | -1.9417e-06 | -5.8947e-09 |  |  | 0.60498 | -1.9417e-06 | -1.6753e-05 | -13.197 | -0.040065
0.97523 | 0.60659 | 3.668e-07 | -1.271e-09 |  |  | 0.60659 | 3.668e-07 | 3.1648e-06 | 2.4931 | -0.0086386
0.97796 | 0.60829 | 2.6713e-06 | 2.5776e-09 |  |  | 0.60829 | 2.6713e-06 | 2.3048e-05 | 18.1563 | 0.017519
0.98063 | 0.60995 | 6.0346e-06 | 7.2454e-09 |  |  | 0.60995 | 6.0346e-06 | 5.2067e-05 | 41.0158 | 0.049245
0.98331 | 0.61162 | 7.8358e-06 | 1.1556e-08 |  |  | 0.61162 | 7.8358e-06 | 6.7608e-05 | 53.258 | 0.078546
0.98599 | 0.61328 | 1.0489e-05 | 1.525e-08 |  |  | 0.61328 | 1.0489e-05 | 9.0497e-05 | 71.2889 | 0.10365
0.98868 | 0.61496 | 1.5371e-05 | 2.1642e-08 |  |  | 0.61496 | 1.5371e-05 | 0.00013263 | 104.4752 | 0.1471
0.99128 | 0.61657 | 1.6842e-05 | 2.6058e-08 |  |  | 0.61657 | 1.6842e-05 | 0.00014531 | 114.4709 | 0.17711
0.99388 | 0.61819 | 2.2201e-05 | 3.1594e-08 |  |  | 0.61819 | 2.2201e-05 | 0.00019155 | 150.8922 | 0.21474
0.9966 | 0.61989 | 2.365e-05 | 3.8815e-08 |  |  | 0.61989 | 2.365e-05 | 0.00020406 | 160.7454 | 0.26381
0.99928 | 0.62155 | 2.5438e-05 | 4.0853e-08 |  |  | 0.62155 | 2.5438e-05 | 0.00021948 | 172.8985 | 0.27767
1.0019 | 0.62317 | 2.7683e-05 | 4.2921e-08 |  |  | 0.62317 | 2.7683e-05 | 0.00023885 | 188.1539 | 0.29172
1.0044 | 0.62476 | 3.0407e-05 | 4.6357e-08 |  |  | 0.62476 | 3.0407e-05 | 0.00026235 | 206.6682 | 0.31508
1.007 | 0.62637 | 3.4292e-05 | 5.2094e-08 |  |  | 0.62637 | 3.4292e-05 | 0.00029587 | 233.0742 | 0.35407
1.0097 | 0.62803 | 3.4959e-05 | 5.7224e-08 |  |  | 0.62803 | 3.4959e-05 | 0.00030163 | 237.606 | 0.38894
1.0124 | 0.62971 | 4.0235e-05 | 6.314e-08 |  |  | 0.62971 | 4.0235e-05 | 0.00034715 | 273.4663 | 0.42915
1.015 | 0.63131 | 4.2516e-05 | 6.6449e-08 |  |  | 0.63131 | 4.2516e-05 | 0.00036684 | 288.975 | 0.45164
1.0176 | 0.63297 | 4.5207e-05 | 7.2843e-08 |  |  | 0.63297 | 4.5207e-05 | 0.00039006 | 307.2654 | 0.4951
1.0204 | 0.63467 | 4.5967e-05 | 7.7353e-08 |  |  | 0.63467 | 4.5967e-05 | 0.00039661 | 312.4289 | 0.52575
1.0231 | 0.63634 | 5.2759e-05 | 8.2563e-08 |  |  | 0.63634 | 5.2759e-05 | 0.00045522 | 358.5946 | 0.56116
1.0257 | 0.63796 | 5.4551e-05 | 8.6872e-08 |  |  | 0.63796 | 5.4551e-05 | 0.00047068 | 370.773 | 0.59045
1.0283 | 0.63962 | 5.5986e-05 | 9.1443e-08 |  |  | 0.63962 | 5.5986e-05 | 0.00048305 | 380.5236 | 0.62152
1.031 | 0.64126 | 5.8624e-05 | 9.4028e-08 |  |  | 0.64126 | 5.8624e-05 | 0.00050582 | 398.4561 | 0.63909
1.0336 | 0.64293 | 5.9901e-05 | 9.9046e-08 |  |  | 0.64293 | 5.9901e-05 | 0.00051683 | 407.1317 | 0.6732
1.0363 | 0.64456 | 6.3092e-05 | 1.0018e-07 |  |  | 0.64456 | 6.3092e-05 | 0.00054437 | 428.8234 | 0.68089
1.039 | 0.64628 | 6.6218e-05 | 1.1168e-07 |  |  | 0.64628 | 6.6218e-05 | 0.00057134 | 450.0707 | 0.75905
1.0416 | 0.6479 | 6.8252e-05 | 1.0877e-07 |  |  | 0.6479 | 6.8252e-05 | 0.00058889 | 463.8926 | 0.73931
1.0443 | 0.64957 | 7.1109e-05 | 1.1607e-07 |  |  | 0.64957 | 7.1109e-05 | 0.00061354 | 483.313 | 0.78889
1.047 | 0.65121 | 7.4825e-05 | 1.1982e-07 |  |  | 0.65121 | 7.4825e-05 | 0.0006456 | 508.5672 | 0.81437
1.0497 | 0.65289 | 7.9501e-05 | 1.2983e-07 |  |  | 0.65289 | 7.9501e-05 | 0.00068595 | 540.3526 | 0.88241
1.0523 | 0.6545 | 7.9499e-05 | 1.2817e-07 |  |  | 0.6545 | 7.9499e-05 | 0.00068593 | 540.3386 | 0.87116
1.0549 | 0.65617 | 8.1268e-05 | 1.341e-07 |  |  | 0.65617 | 8.1268e-05 | 0.00070119 | 552.3585 | 0.91142
1.0576 | 0.65786 | 8.4382e-05 | 1.3951e-07 |  |  | 0.65786 | 8.4382e-05 | 0.00072806 | 573.5275 | 0.94821
1.0603 | 0.65948 | 8.6273e-05 | 1.3842e-07 |  |  | 0.65948 | 8.6273e-05 | 0.00074438 | 586.38 | 0.94079
1.0629 | 0.6611 | 9.128e-05 | 1.4374e-07 |  |  | 0.6611 | 9.128e-05 | 0.00078758 | 620.4114 | 0.97694
1.0655 | 0.66276 | 9.3687e-05 | 1.5417e-07 |  |  | 0.66276 | 9.3687e-05 | 0.00080834 | 636.7703 | 1.0478
1.0682 | 0.66441 | 9.6911e-05 | 1.5702e-07 |  |  | 0.66441 | 9.6911e-05 | 0.00083616 | 658.6807 | 1.0672
1.0708 | 0.66603 | 9.8809e-05 | 1.5862e-07 |  |  | 0.66603 | 9.8809e-05 | 0.00085254 | 671.585 | 1.0781
1.0735 | 0.6677 | 0.000102 | 1.6743e-07 |  |  | 0.6677 | 0.000102 | 0.00088007 | 693.2717 | 1.138
1.0761 | 0.66934 | 0.000107 | 1.7082e-07 |  |  | 0.66934 | 0.000107 | 0.00092321 | 727.2556 | 1.161
1.0787 | 0.67097 | 0.000108 | 1.7572e-07 |  |  | 0.67097 | 0.000108 | 0.00093184 | 734.0524 | 1.1943
1.0814 | 0.67266 | 0.000108 | 1.8265e-07 |  |  | 0.67266 | 0.000108 | 0.00093184 | 734.0524 | 1.2414
1.0841 | 0.67431 | 0.000112 | 1.8097e-07 |  |  | 0.67431 | 0.000112 | 0.00096635 | 761.2395 | 1.23
1.0868 | 0.67599 | 0.000115 | 1.916e-07 |  |  | 0.67599 | 0.000115 | 0.00099223 | 781.6298 | 1.3023
1.0895 | 0.67765 | 0.000118 | 1.929e-07 |  |  | 0.67765 | 0.000118 | 0.0010181 | 802.0202 | 1.3111
1.0921 | 0.67927 | 0.000119 | 1.9245e-07 |  |  | 0.67927 | 0.000119 | 0.0010267 | 808.817 | 1.308
1.0947 | 0.68093 | 0.000124 | 2.0095e-07 |  |  | 0.68093 | 0.000124 | 0.0010699 | 842.8009 | 1.3658
1.0974 | 0.68259 | 0.000125 | 2.0645e-07 |  |  | 0.68259 | 0.000125 | 0.0010785 | 849.5977 | 1.4032
1.1 | 0.6842 | 0.000128 | 2.0395e-07 |  |  | 0.6842 | 0.000128 | 0.0011044 | 869.988 | 1.3862
1.1027 | 0.68585 | 0.000131 | 2.137e-07 |  |  | 0.68585 | 0.000131 | 0.0011303 | 890.3783 | 1.4524
1.1053 | 0.68747 | 0.000135 | 2.1616e-07 |  |  | 0.68747 | 0.000135 | 0.0011648 | 917.5655 | 1.4692
1.1079 | 0.68913 | 0.000136 | 2.2503e-07 |  |  | 0.68913 | 0.000136 | 0.0011734 | 924.3623 | 1.5295
1.1106 | 0.69079 | 0.00014 | 2.2867e-07 |  |  | 0.69079 | 0.00014 | 0.0012079 | 951.5494 | 1.5542
1.1132 | 0.69241 | 0.00014 | 2.2623e-07 |  |  | 0.69241 | 0.00014 | 0.0012079 | 951.5494 | 1.5377
1.1159 | 0.6941 | 0.000144 | 2.4015e-07 |  |  | 0.6941 | 0.000144 | 0.0012425 | 978.7365 | 1.6323
1.1186 | 0.69576 | 0.000146 | 2.4153e-07 |  |  | 0.69576 | 0.000146 | 0.0012597 | 992.3301 | 1.6416
1.1212 | 0.6974 | 0.00015 | 2.4155e-07 |  |  | 0.6974 | 0.00015 | 0.0012942 | 1019.5172 | 1.6418
1.1238 | 0.69902 | 0.000152 | 2.4561e-07 |  |  | 0.69902 | 0.000152 | 0.0013115 | 1033.1108 | 1.6693 | 0.7 | 1041.0768
1.1265 | 0.70069 | 0.000154 | 2.5495e-07 |  |  | 0.70069 | 0.000154 | 0.0013287 | 1046.7043 | 1.7328
1.1291 | 0.70233 | 0.000157 | 2.5515e-07 |  |  | 0.70233 | 0.000157 | 0.0013546 | 1067.0947 | 1.7342
1.1319 | 0.70401 | 0.00016 | 2.6648e-07 |  |  | 0.70401 | 0.00016 | 0.0013805 | 1087.485 | 1.8112
1.1345 | 0.70564 | 0.000164 | 2.64e-07 |  |  | 0.70564 | 0.000164 | 0.001415 | 1114.6721 | 1.7944
1.1371 | 0.7073 | 0.000166 | 2.7402e-07 |  |  | 0.7073 | 0.000166 | 0.0014323 | 1128.2657 | 1.8625
1.1398 | 0.70896 | 0.000168 | 2.7755e-07 |  |  | 0.70896 | 0.000168 | 0.0014495 | 1141.8593 | 1.8865
1.1424 | 0.71057 | 0.00017 | 2.7068e-07 |  |  | 0.71057 | 0.00017 | 0.0014668 | 1155.4528 | 1.8397
1.145 | 0.71221 | 0.000172 | 2.8154e-07 |  |  | 0.71221 | 0.000172 | 0.001484 | 1169.0464 | 1.9136
1.1477 | 0.71386 | 0.000176 | 2.8724e-07 |  |  | 0.71386 | 0.000176 | 0.0015186 | 1196.2335 | 1.9523
1.1503 | 0.71551 | 0.000179 | 2.9257e-07 |  |  | 0.71551 | 0.000179 | 0.0015444 | 1216.6238 | 1.9886
1.153 | 0.71716 | 0.000181 | 2.9658e-07 |  |  | 0.71716 | 0.000181 | 0.0015617 | 1230.2174 | 2.0158
1.1557 | 0.71886 | 0.000184 | 3.1035e-07 |  |  | 0.71886 | 0.000184 | 0.0015876 | 1250.6078 | 2.1094
1.1584 | 0.72051 | 0.000186 | 3.0471e-07 |  |  | 0.72051 | 0.000186 | 0.0016048 | 1264.2013 | 2.071
1.161 | 0.72215 | 0.000188 | 3.08e-07 |  |  | 0.72215 | 0.000188 | 0.0016221 | 1277.7949 | 2.0934
1.1637 | 0.72383 | 0.00019 | 3.1623e-07 |  |  | 0.72383 | 0.00019 | 0.0016393 | 1291.3884 | 2.1494
1.1664 | 0.72548 | 0.000192 | 3.1661e-07 |  |  | 0.72548 | 0.000192 | 0.0016566 | 1304.982 | 2.1519
1.169 | 0.72711 | 0.000196 | 3.1543e-07 |  |  | 0.72711 | 0.000196 | 0.0016911 | 1332.1691 | 2.1439
1.1716 | 0.72876 | 0.000197 | 3.2438e-07 |  |  | 0.72876 | 0.000197 | 0.0016997 | 1338.9659 | 2.2047
1.1743 | 0.7304 | 0.000201 | 3.2541e-07 |  |  | 0.7304 | 0.000201 | 0.0017343 | 1366.153 | 2.2118
1.1769 | 0.73206 | 0.000203 | 3.3534e-07 |  |  | 0.73206 | 0.000203 | 0.0017515 | 1379.7466 | 2.2793
1.1796 | 0.73371 | 0.000207 | 3.3854e-07 |  |  | 0.73371 | 0.000207 | 0.001786 | 1406.9337 | 2.301
1.1823 | 0.73536 | 0.000209 | 3.4427e-07 |  |  | 0.73536 | 0.000209 | 0.0018033 | 1420.5273 | 2.3399
1.1849 | 0.73704 | 0.000214 | 3.5388e-07 |  |  | 0.73704 | 0.000214 | 0.0018464 | 1454.5112 | 2.4052
1.1876 | 0.73868 | 0.000218 | 3.5603e-07 |  |  | 0.73868 | 0.000218 | 0.0018809 | 1481.6983 | 2.4199
1.1902 | 0.74031 | 0.000216 | 3.5188e-07 |  |  | 0.74031 | 0.000216 | 0.0018637 | 1468.1048 | 2.3916
1.1928 | 0.74195 | 0.00022 | 3.5879e-07 |  |  | 0.74195 | 0.00022 | 0.0018982 | 1495.2919 | 2.4386
1.1955 | 0.74361 | 0.000222 | 3.6744e-07 |  |  | 0.74361 | 0.000222 | 0.0019154 | 1508.8854 | 2.4974
1.1982 | 0.74526 | 0.000225 | 3.6812e-07 |  |  | 0.74526 | 0.000225 | 0.0019413 | 1529.2758 | 2.502
1.2008 | 0.74691 | 0.000227 | 3.7167e-07 |  |  | 0.74691 | 0.000227 | 0.0019586 | 1542.8694 | 2.5262
1.2035 | 0.7486 | 0.00023 | 3.8744e-07 |  |  | 0.7486 | 0.00023 | 0.0019845 | 1563.2597 | 2.6333 | 0.75 | 1580.3361
1.2062 | 0.75027 | 0.000233 | 3.8648e-07 |  |  | 0.75027 | 0.000233 | 0.0020104 | 1583.65 | 2.6268
1.2089 | 0.75191 | 0.000236 | 3.8434e-07 |  |  | 0.75191 | 0.000236 | 0.0020362 | 1604.0404 | 2.6123
1.2115 | 0.75353 | 0.000238 | 3.8401e-07 |  |  | 0.75353 | 0.000238 | 0.0020535 | 1617.6339 | 2.6101
1.2141 | 0.75519 | 0.000242 | 3.9828e-07 |  |  | 0.75519 | 0.000242 | 0.002088 | 1644.8211 | 2.707
1.2168 | 0.75685 | 0.000243 | 4.0152e-07 |  |  | 0.75685 | 0.000243 | 0.0020966 | 1651.6179 | 2.7291
1.2194 | 0.75848 | 0.000246 | 4.0012e-07 |  |  | 0.75848 | 0.000246 | 0.0021225 | 1672.0082 | 2.7195
1.2221 | 0.76016 | 0.000249 | 4.1627e-07 |  |  | 0.76016 | 0.000249 | 0.0021484 | 1692.3985 | 2.8293
1.2248 | 0.76181 | 0.000252 | 4.1212e-07 |  |  | 0.76181 | 0.000252 | 0.0021743 | 1712.7889 | 2.8011
1.2274 | 0.76344 | 0.000257 | 4.1553e-07 |  |  | 0.76344 | 0.000257 | 0.0022174 | 1746.7728 | 2.8243
1.2301 | 0.76509 | 0.000261 | 4.2788e-07 |  |  | 0.76509 | 0.000261 | 0.0022519 | 1773.9599 | 2.9082
1.2327 | 0.76674 | 0.000264 | 4.3072e-07 |  |  | 0.76674 | 0.000264 | 0.0022778 | 1794.3503 | 2.9275
1.2354 | 0.76843 | 0.000267 | 4.4902e-07 |  |  | 0.76843 | 0.000267 | 0.0023037 | 1814.7406 | 3.0519
1.238 | 0.77002 | 0.000269 | 4.2741e-07 |  |  | 0.77002 | 0.000269 | 0.002321 | 1828.3342 | 2.905
1.2406 | 0.77166 | 0.000267 | 4.3858e-07 |  |  | 0.77166 | 0.000267 | 0.0023037 | 1814.7406 | 2.9809
1.2433 | 0.77333 | 0.000269 | 4.4858e-07 |  |  | 0.77333 | 0.000269 | 0.002321 | 1828.3342 | 3.0489
1.2459 | 0.77497 | 0.000272 | 4.4216e-07 |  |  | 0.77497 | 0.000272 | 0.0023469 | 1848.7245 | 3.0053
1.2486 | 0.77665 | 0.000275 | 4.5932e-07 |  |  | 0.77665 | 0.000275 | 0.0023727 | 1869.1149 | 3.1219
1.2513 | 0.7783 | 0.000276 | 4.5531e-07 |  |  | 0.7783 | 0.000276 | 0.0023814 | 1875.9116 | 3.0946
1.2539 | 0.77995 | 0.000281 | 4.613e-07 |  |  | 0.77995 | 0.000281 | 0.0024245 | 1909.8955 | 3.1354
1.2566 | 0.78161 | 0.00028 | 4.6479e-07 |  |  | 0.78161 | 0.00028 | 0.0024159 | 1903.0988 | 3.1591
1.2592 | 0.78324 | 0.000284 | 4.6026e-07 |  |  | 0.78324 | 0.000284 | 0.0024504 | 1930.2859 | 3.1283
1.2619 | 0.78491 | 0.000287 | 4.7574e-07 |  |  | 0.78491 | 0.000287 | 0.0024763 | 1950.6762 | 3.2335
1.2646 | 0.78657 | 0.00029 | 4.7769e-07 |  |  | 0.78657 | 0.00029 | 0.0025022 | 1971.0666 | 3.2467
1.2672 | 0.78818 | 0.000295 | 4.7249e-07 |  |  | 0.78818 | 0.000295 | 0.0025453 | 2005.0505 | 3.2114
1.2698 | 0.78983 | 0.000295 | 4.8588e-07 |  |  | 0.78983 | 0.000295 | 0.0025453 | 2005.0505 | 3.3024
1.2725 | 0.79148 | 0.000298 | 4.8983e-07 |  |  | 0.79148 | 0.000298 | 0.0025712 | 2025.4408 | 3.3293
1.2751 | 0.79312 | 0.000299 | 4.9016e-07 |  |  | 0.79312 | 0.000299 | 0.0025798 | 2032.2376 | 3.3315
1.2777 | 0.79476 | 0.000302 | 4.9176e-07 |  |  | 0.79476 | 0.000302 | 0.0026057 | 2052.6279 | 3.3424
1.2805 | 0.79645 | 0.000303 | 5.1084e-07 |  |  | 0.79645 | 0.000303 | 0.0026143 | 2059.4247 | 3.4721
1.2831 | 0.79811 | 0.000307 | 5.0653e-07 |  |  | 0.79811 | 0.000307 | 0.0026488 | 2086.6119 | 3.4427
1.2858 | 0.79974 | 0.000315 | 5.0875e-07 |  |  | 0.79974 | 0.000315 | 0.0027179 | 2140.9861 | 3.4579 | 0.8 | 2139.915
1.2884 | 0.80137 | 0.000314 | 5.1096e-07 |  |  | 0.80137 | 0.000314 | 0.0027092 | 2134.1893 | 3.4729
1.291 | 0.80302 | 0.000316 | 5.1863e-07 |  |  | 0.80302 | 0.000316 | 0.0027265 | 2147.7829 | 3.525
1.2937 | 0.80468 | 0.000318 | 5.2744e-07 |  |  | 0.80468 | 0.000318 | 0.0027437 | 2161.3764 | 3.5849
1.2964 | 0.80635 | 0.000319 | 5.3152e-07 |  |  | 0.80635 | 0.000319 | 0.0027524 | 2168.1732 | 3.6126
1.299 | 0.80799 | 0.000323 | 5.287e-07 |  |  | 0.80799 | 0.000323 | 0.0027869 | 2195.3604 | 3.5935
1.3017 | 0.80966 | 0.000327 | 5.4014e-07 |  |  | 0.80966 | 0.000327 | 0.0028214 | 2222.5475 | 3.6712
1.3044 | 0.81132 | 0.00033 | 5.4698e-07 |  |  | 0.81132 | 0.00033 | 0.0028473 | 2242.9378 | 3.7177
1.3069 | 0.8129 | 0.000327 | 5.1817e-07 |  |  | 0.8129 | 0.000327 | 0.0028214 | 2222.5475 | 3.5219
1.3095 | 0.81452 | 0.000328 | 5.3228e-07 |  |  | 0.81452 | 0.000328 | 0.00283 | 2229.3443 | 3.6178
1.3123 | 0.81623 | 0.000332 | 5.6303e-07 |  |  | 0.81623 | 0.000332 | 0.0028645 | 2256.5314 | 3.8268
1.3149 | 0.81787 | 0.000333 | 5.462e-07 |  |  | 0.81787 | 0.000333 | 0.0028732 | 2263.3282 | 3.7124
1.3176 | 0.81952 | 0.000336 | 5.5156e-07 |  |  | 0.81952 | 0.000336 | 0.0028991 | 2283.7185 | 3.7489
1.3202 | 0.82117 | 0.00034 | 5.5839e-07 |  |  | 0.82117 | 0.00034 | 0.0029336 | 2310.9056 | 3.7952
1.3229 | 0.82286 | 0.000343 | 5.7691e-07 |  |  | 0.82286 | 0.000343 | 0.0029594 | 2331.296 | 3.9212
1.3255 | 0.82447 | 0.000347 | 5.5278e-07 |  |  | 0.82447 | 0.000347 | 0.002994 | 2358.4831 | 3.7572
1.3282 | 0.82612 | 0.000349 | 5.7707e-07 |  |  | 0.82612 | 0.000349 | 0.0030112 | 2372.0767 | 3.9222
1.3308 | 0.82776 | 0.000351 | 5.719e-07 |  |  | 0.82776 | 0.000351 | 0.0030285 | 2385.6702 | 3.8871
1.3335 | 0.82946 | 0.000354 | 6.0054e-07 |  |  | 0.82946 | 0.000354 | 0.0030544 | 2406.0606 | 4.0817
1.3362 | 0.83112 | 0.000356 | 5.8735e-07 |  |  | 0.83112 | 0.000356 | 0.0030716 | 2419.6541 | 3.9921
1.3389 | 0.8328 | 0.000357 | 5.9871e-07 |  |  | 0.8328 | 0.000357 | 0.0030802 | 2426.4509 | 4.0693
1.3415 | 0.83442 | 0.00036 | 5.811e-07 |  |  | 0.83442 | 0.00036 | 0.0031061 | 2446.8413 | 3.9496
1.3441 | 0.83605 | 0.000362 | 5.8965e-07 |  |  | 0.83605 | 0.000362 | 0.0031234 | 2460.4348 | 4.0077
1.3467 | 0.83767 | 0.000364 | 5.8908e-07 |  |  | 0.83767 | 0.000364 | 0.0031406 | 2474.0284 | 4.0038
1.3495 | 0.83938 | 0.000369 | 6.2462e-07 |  |  | 0.83938 | 0.000369 | 0.0031838 | 2508.0123 | 4.2454
1.3521 | 0.84101 | 0.000371 | 6.0274e-07 |  |  | 0.84101 | 0.000371 | 0.003201 | 2521.6059 | 4.0967
1.3547 | 0.84264 | 0.000372 | 6.0587e-07 |  |  | 0.84264 | 0.000372 | 0.0032097 | 2528.4026 | 4.118
1.3574 | 0.84429 | 0.000374 | 6.1505e-07 |  |  | 0.84429 | 0.000374 | 0.0032269 | 2541.9962 | 4.1803
1.3601 | 0.84599 | 0.000376 | 6.3724e-07 |  |  | 0.84599 | 0.000376 | 0.0032442 | 2555.5898 | 4.3312
1.3628 | 0.84768 | 0.000377 | 6.3698e-07 |  |  | 0.84768 | 0.000377 | 0.0032528 | 2562.3865 | 4.3294
1.3654 | 0.84931 | 0.000385 | 6.2042e-07 |  |  | 0.84931 | 0.000385 | 0.0033218 | 2616.7608 | 4.2169
1.3681 | 0.85095 | 0.000384 | 6.3258e-07 |  |  | 0.85095 | 0.000384 | 0.0033132 | 2609.964 | 4.2995
1.3707 | 0.85257 | 0.000386 | 6.2526e-07 |  |  | 0.85257 | 0.000386 | 0.0033305 | 2623.5576 | 4.2497
1.3733 | 0.85421 | 0.000389 | 6.3197e-07 |  |  | 0.85421 | 0.000389 | 0.0033563 | 2643.9479 | 4.2953
1.3759 | 0.85583 | 0.000392 | 6.3516e-07 |  |  | 0.85583 | 0.000392 | 0.0033822 | 2664.3383 | 4.317
1.3786 | 0.85748 | 0.000394 | 6.4949e-07 |  |  | 0.85748 | 0.000394 | 0.0033995 | 2677.9318 | 4.4145
1.3813 | 0.85917 | 0.000398 | 6.6775e-07 |  |  | 0.85917 | 0.000398 | 0.003434 | 2705.1189 | 4.5386
1.384 | 0.86083 | 0.000403 | 6.6413e-07 |  |  | 0.86083 | 0.000403 | 0.0034771 | 2739.1029 | 4.5139
1.3866 | 0.86247 | 0.000408 | 6.641e-07 |  |  | 0.86247 | 0.000408 | 0.0035203 | 2773.0868 | 4.5137
1.3893 | 0.86414 | 0.00041 | 6.8306e-07 |  |  | 0.86414 | 0.00041 | 0.0035375 | 2786.6803 | 4.6426
1.392 | 0.8658 | 0.000412 | 6.8231e-07 |  |  | 0.8658 | 0.000412 | 0.0035548 | 2800.2739 | 4.6375
1.3946 | 0.86743 | 0.000418 | 6.7604e-07 |  |  | 0.86743 | 0.000418 | 0.0036066 | 2841.0546 | 4.5949
1.3973 | 0.86912 | 0.000419 | 7.0986e-07 |  |  | 0.86912 | 0.000419 | 0.0036152 | 2847.8514 | 4.8247
1.3999 | 0.87076 | 0.000418 | 6.8539e-07 |  |  | 0.87076 | 0.000418 | 0.0036066 | 2841.0546 | 4.6584
1.4025 | 0.87238 | 0.000419 | 6.7654e-07 |  |  | 0.87238 | 0.000419 | 0.0036152 | 2847.8514 | 4.5983
1.4052 | 0.87403 | 0.000421 | 6.9255e-07 |  |  | 0.87403 | 0.000421 | 0.0036324 | 2861.4449 | 4.7071
1.4079 | 0.8757 | 0.000424 | 7.0639e-07 |  |  | 0.8757 | 0.000424 | 0.0036583 | 2881.8353 | 4.8012
1.4105 | 0.87732 | 0.00043 | 6.9081e-07 |  |  | 0.87732 | 0.00043 | 0.0037101 | 2922.616 | 4.6953
1.4131 | 0.87896 | 0.000437 | 7.1427e-07 |  |  | 0.87896 | 0.000437 | 0.0037705 | 2970.1934 | 4.8547
1.4158 | 0.88061 | 0.000435 | 7.1757e-07 |  |  | 0.88061 | 0.000435 | 0.0037532 | 2956.5999 | 4.8772
1.4185 | 0.88228 | 0.000434 | 7.2646e-07 |  |  | 0.88228 | 0.000434 | 0.0037446 | 2949.8031 | 4.9376
1.4211 | 0.8839 | 0.000435 | 7.0348e-07 |  |  | 0.8839 | 0.000435 | 0.0037532 | 2956.5999 | 4.7814
1.4237 | 0.88552 | 0.000437 | 7.051e-07 |  |  | 0.88552 | 0.000437 | 0.0037705 | 2970.1934 | 4.7924
1.4264 | 0.88719 | 0.00044 | 7.3505e-07 |  |  | 0.88719 | 0.00044 | 0.0037964 | 2990.5838 | 4.996
1.429 | 0.88886 | 0.000442 | 7.3595e-07 |  |  | 0.88886 | 0.000442 | 0.0038136 | 3004.1773 | 5.0021
1.4317 | 0.89051 | 0.000445 | 7.3268e-07 |  |  | 0.89051 | 0.000445 | 0.0038395 | 3024.5677 | 4.9798
1.4343 | 0.89215 | 0.000448 | 7.318e-07 |  |  | 0.89215 | 0.000448 | 0.0038654 | 3044.958 | 4.9739
1.437 | 0.89379 | 0.000448 | 7.3342e-07 |  |  | 0.89379 | 0.000448 | 0.0038654 | 3044.958 | 4.9849
1.4396 | 0.89545 | 0.000452 | 7.4593e-07 |  |  | 0.89545 | 0.000452 | 0.0038999 | 3072.1451 | 5.0699
1.4423 | 0.89711 | 0.000455 | 7.5597e-07 |  |  | 0.89711 | 0.000455 | 0.0039258 | 3092.5355 | 5.1381
1.445 | 0.89879 | 0.000456 | 7.6242e-07 |  |  | 0.89879 | 0.000456 | 0.0039344 | 3099.3323 | 5.182 | 0.9 | 3109.4242
1.4476 | 0.90042 | 0.000458 | 7.456e-07 |  |  | 0.90042 | 0.000458 | 0.0039517 | 3112.9258 | 5.0677
1.4503 | 0.9021 | 0.000461 | 7.6997e-07 |  |  | 0.9021 | 0.000461 | 0.0039776 | 3133.3162 | 5.2333
1.453 | 0.90376 | 0.000465 | 7.6863e-07 |  |  | 0.90376 | 0.000465 | 0.0040121 | 3160.5033 | 5.2242
1.4556 | 0.9054 | 0.000468 | 7.6835e-07 |  |  | 0.9054 | 0.000468 | 0.004038 | 3180.8936 | 5.2223
1.4583 | 0.90704 | 0.000469 | 7.6698e-07 |  |  | 0.90704 | 0.000469 | 0.0040466 | 3187.6904 | 5.213
1.4608 | 0.90864 | 0.000472 | 7.5094e-07 |  |  | 0.90864 | 0.000472 | 0.0040725 | 3208.0808 | 5.104
1.4635 | 0.91032 | 0.000475 | 7.9814e-07 |  |  | 0.91032 | 0.000475 | 0.0040984 | 3228.4711 | 5.4248
1.4663 | 0.91202 | 0.000477 | 8.0828e-07 |  |  | 0.91202 | 0.000477 | 0.0041156 | 3242.0647 | 5.4937
1.4689 | 0.91365 | 0.00048 | 7.8127e-07 |  |  | 0.91365 | 0.00048 | 0.0041415 | 3262.455 | 5.3101
1.4715 | 0.91527 | 0.000483 | 7.7988e-07 |  |  | 0.91527 | 0.000483 | 0.0041674 | 3282.8454 | 5.3007
1.4742 | 0.91694 | 0.000486 | 8.0975e-07 |  |  | 0.91694 | 0.000486 | 0.0041933 | 3303.2357 | 5.5037
1.4769 | 0.91862 | 0.000487 | 8.1491e-07 |  |  | 0.91862 | 0.000487 | 0.0042019 | 3310.0325 | 5.5388
1.4795 | 0.92026 | 0.000491 | 8.0024e-07 |  |  | 0.92026 | 0.000491 | 0.0042364 | 3337.2196 | 5.4391
1.4822 | 0.92191 | 0.000493 | 8.1188e-07 |  |  | 0.92191 | 0.000493 | 0.0042537 | 3350.8132 | 5.5182
1.4849 | 0.9236 | 0.000495 | 8.3485e-07 |  |  | 0.9236 | 0.000495 | 0.0042709 | 3364.4067 | 5.6743
1.4875 | 0.92524 | 0.000496 | 8.1642e-07 |  |  | 0.92524 | 0.000496 | 0.0042796 | 3371.2035 | 5.5491
1.4901 | 0.92686 | 0.000498 | 8.022e-07 |  |  | 0.92686 | 0.000498 | 0.0042968 | 3384.7971 | 5.4524
1.4928 | 0.9285 | 0.000501 | 8.2177e-07 |  |  | 0.9285 | 0.000501 | 0.0043227 | 3405.1874 | 5.5854
1.4954 | 0.93017 | 0.000502 | 8.3504e-07 |  |  | 0.93017 | 0.000502 | 0.0043313 | 3411.9842 | 5.6756
1.4981 | 0.93181 | 0.000506 | 8.2635e-07 |  |  | 0.93181 | 0.000506 | 0.0043658 | 3439.1713 | 5.6165
1.5007 | 0.93343 | 0.000507 | 8.2258e-07 |  |  | 0.93343 | 0.000507 | 0.0043745 | 3445.9681 | 5.5909
1.5034 | 0.93511 | 0.00051 | 8.5271e-07 |  |  | 0.93511 | 0.00051 | 0.0044003 | 3466.3585 | 5.7957
1.506 | 0.93673 | 0.000513 | 8.2815e-07 |  |  | 0.93673 | 0.000513 | 0.0044262 | 3486.7488 | 5.6288
1.5087 | 0.93838 | 0.000507 | 8.4317e-07 |  |  | 0.93838 | 0.000507 | 0.0043745 | 3445.9681 | 5.7308
1.5113 | 0.94001 | 0.000505 | 8.2712e-07 |  |  | 0.94001 | 0.000505 | 0.0043572 | 3432.3745 | 5.6217
1.5139 | 0.94165 | 0.000517 | 8.3656e-07 |  |  | 0.94165 | 0.000517 | 0.0044607 | 3513.9359 | 5.6859
1.5166 | 0.94335 | 0.000518 | 8.7746e-07 |  |  | 0.94335 | 0.000518 | 0.0044694 | 3520.7327 | 5.9639
1.5193 | 0.945 | 0.000527 | 8.6254e-07 |  |  | 0.945 | 0.000527 | 0.004547 | 3581.9037 | 5.8625
1.5219 | 0.94662 | 0.000532 | 8.5993e-07 |  |  | 0.94662 | 0.000532 | 0.0045902 | 3615.8876 | 5.8448
1.5246 | 0.94831 | 0.000535 | 8.9828e-07 |  |  | 0.94831 | 0.000535 | 0.004616 | 3636.278 | 6.1054
1.5273 | 0.94997 | 0.000536 | 8.8866e-07 |  |  | 0.94997 | 0.000536 | 0.0046247 | 3643.0748 | 6.04
1.5299 | 0.95159 | 0.000537 | 8.7397e-07 |  |  | 0.95159 | 0.000537 | 0.0046333 | 3649.8715 | 5.9402
1.5325 | 0.95323 | 0.00054 | 8.8292e-07 |  |  | 0.95323 | 0.00054 | 0.0046592 | 3670.2619 | 6.001
1.5352 | 0.95492 | 0.000541 | 9.1377e-07 |  |  | 0.95492 | 0.000541 | 0.0046678 | 3677.0587 | 6.2107
1.5379 | 0.95658 | 0.000545 | 9.0144e-07 |  |  | 0.95658 | 0.000545 | 0.0047023 | 3704.2458 | 6.1269
1.5405 | 0.95821 | 0.000546 | 8.8863e-07 |  |  | 0.95821 | 0.000546 | 0.004711 | 3711.0426 | 6.0398
1.5432 | 0.95987 | 0.000547 | 9.0589e-07 |  |  | 0.95987 | 0.000547 | 0.0047196 | 3717.8394 | 6.1572
1.5458 | 0.96151 | 0.000549 | 9.0054e-07 |  |  | 0.96151 | 0.000549 | 0.0047368 | 3731.4329 | 6.1208
1.5485 | 0.96317 | 0.000552 | 9.1013e-07 |  |  | 0.96317 | 0.000552 | 0.0047627 | 3751.8233 | 6.1859
1.5511 | 0.9648 | 0.000556 | 9.0213e-07 |  |  | 0.9648 | 0.000556 | 0.0047972 | 3779.0104 | 6.1316
1.5537 | 0.96643 | 0.000556 | 9.0712e-07 |  |  | 0.96643 | 0.000556 | 0.0047972 | 3779.0104 | 6.1655
1.5564 | 0.96811 | 0.000559 | 9.3661e-07 |  |  | 0.96811 | 0.000559 | 0.0048231 | 3799.4007 | 6.3659
1.5591 | 0.96975 | 0.000561 | 9.1817e-07 |  |  | 0.96975 | 0.000561 | 0.0048404 | 3812.9943 | 6.2406
1.5617 | 0.9714 | 0.000563 | 9.2844e-07 |  |  | 0.9714 | 0.000563 | 0.0048576 | 3826.5879 | 6.3104
1.5644 | 0.97305 | 0.000565 | 9.2824e-07 |  |  | 0.97305 | 0.000565 | 0.0048749 | 3840.1814 | 6.309
1.5671 | 0.97472 | 0.000569 | 9.5187e-07 |  |  | 0.97472 | 0.000569 | 0.0049094 | 3867.3685 | 6.4696
1.5697 | 0.97638 | 0.000572 | 9.4532e-07 |  |  | 0.97638 | 0.000572 | 0.0049353 | 3887.7589 | 6.4252
1.5723 | 0.97799 | 0.000573 | 9.1873e-07 |  |  | 0.97799 | 0.000573 | 0.0049439 | 3894.5557 | 6.2444
1.575 | 0.97966 | 0.000575 | 9.6076e-07 |  |  | 0.97966 | 0.000575 | 0.0049612 | 3908.1492 | 6.5301
1.5777 | 0.98133 | 0.000579 | 9.6112e-07 |  |  | 0.98133 | 0.000579 | 0.0049957 | 3935.3364 | 6.5325
1.5803 | 0.98296 | 0.000581 | 9.488e-07 |  |  | 0.98296 | 0.000581 | 0.0050129 | 3948.9299 | 6.4488
1.583 | 0.98465 | 0.000584 | 9.8151e-07 |  |  | 0.98465 | 0.000584 | 0.0050388 | 3969.3203 | 6.6711
1.5857 | 0.98629 | 0.000584 | 9.5825e-07 |  |  | 0.98629 | 0.000584 | 0.0050388 | 3969.3203 | 6.513
1.5883 | 0.98793 | 0.000587 | 9.6326e-07 |  |  | 0.98793 | 0.000587 | 0.0050647 | 3989.7106 | 6.5471
1.5909 | 0.98955 | 0.00059 | 9.5465e-07 |  |  | 0.98955 | 0.00059 | 0.0050906 | 4010.101 | 6.4886
1.5937 | 0.99125 | 0.000593 | 1.0029e-06 |  |  | 0.99125 | 0.000593 | 0.0051165 | 4030.4913 | 6.8167
1.5963 | 0.99291 | 0.000596 | 9.8546e-07 |  |  | 0.99291 | 0.000596 | 0.0051424 | 4050.8816 | 6.698
1.5988 | 0.99447 | 0.000604 | 9.3934e-07 |  |  | 0.99447 | 0.000604 | 0.0052114 | 4105.2559 | 6.3845
1.6004 | 0.99545 | 0.000614 | 5.9244e-07 |  |  | 0.99545 | 0.000614 | 0.0052977 | 4173.2237 | 4.0267
1.601 | 0.99583 | 0.00062 | 2.3717e-07 |  |  | 0.99583 | 0.00062 | 0.0053494 | 4214.0044 | 1.612
1.6011 | 0.99591 | 0.000629 | 5.0886e-08 |  |  | 0.99591 | 0.000629 | 0.0054271 | 4275.1754 | 0.34586
1.6011 | 0.99586 | 0.000635 | -3.3414e-08 |  |  | 0.99586 | 0.000635 | 0.0054789 | 4315.9561 | -0.22711
1.6009 | 0.99574 | 0.000639 | -7.2903e-08 |  |  | 0.99574 | 0.000639 | 0.0055134 | 4343.1432 | -0.49551
1.6007 | 0.99561 | 0.000645 | -8.5855e-08 |  |  | 0.99561 | 0.000645 | 0.0055651 | 4383.9239 | -0.58354
1.6005 | 0.9955 | 0.00065 | -7.0078e-08 |  |  | 0.9955 | 0.00065 | 0.0056083 | 4417.9078 | -0.4763
1.6003 | 0.99541 | 0.000653 | -6.2811e-08 |  |  | 0.99541 | 0.000653 | 0.0056342 | 4438.2982 | -0.42691
1.6002 | 0.99535 | 0.000655 | -3.6611e-08 |  |  | 0.99535 | 0.000655 | 0.0056514 | 4451.8917 | -0.24884
1.6001 | 0.99528 | 0.000657 | -4.3251e-08 |  |  | 0.99528 | 0.000657 | 0.0056687 | 4465.4853 | -0.29397
1.6 | 0.99522 | 0.000663 | -4.3926e-08 |  |  | 0.99522 | 0.000663 | 0.0057204 | 4506.266 | -0.29855
1.5999 | 0.99515 | 0.000664 | -4.8286e-08 |  |  | 0.99515 | 0.000664 | 0.0057291 | 4513.0628 | -0.32819
1.5996 | 0.99497 | 0.000696 | -1.2139e-07 |  |  | 0.99497 | 0.000696 | 0.0060052 | 4730.5598 | -0.82506
1.5982 | 0.99411 | 0.000766 | -6.2701e-07 |  |  | 0.99411 | 0.000766 | 0.0066091 | 5206.3345 | -4.2616
1.596 | 0.99272 | 0.000843 | -1.1194e-06 |  |  | 0.99272 | 0.000843 | 0.0072735 | 5729.6866 | -7.6083
1.5934 | 0.99109 | 0.000918 | -1.4354e-06 |  |  | 0.99109 | 0.000918 | 0.0079206 | 6239.4452 | -9.7564
1.5905 | 0.98931 | 0.000985 | -1.6956e-06 |  |  | 0.98931 | 0.000985 | 0.0084987 | 6694.8296 | -11.5246
1.5877 | 0.98754 | 0.001049 | -1.7914e-06 |  |  | 0.98754 | 0.001049 | 0.0090509 | 7129.8236 | -12.1761
1.5849 | 0.98578 | 0.001106 | -1.8994e-06 |  |  | 0.98578 | 0.001106 | 0.0095427 | 7517.2401 | -12.9095
1.582 | 0.98403 | 0.001159 | -1.9879e-06 |  |  | 0.98403 | 0.001159 | 0.01 | 7877.4695 | -13.511
1.5793 | 0.9823 | 0.00121 | -2.0438e-06 |  |  | 0.9823 | 0.00121 | 0.01044 | 8224.1053 | -13.8911
1.5765 | 0.98059 | 0.00125 | -2.1085e-06 |  |  | 0.98059 | 0.00125 | 0.010785 | 8495.9766 | -14.331
1.5738 | 0.97889 | 0.001287 | -2.1493e-06 |  |  | 0.97889 | 0.001287 | 0.011104 | 8747.4575 | -14.608
1.571 | 0.97718 | 0.001322 | -2.2273e-06 |  |  | 0.97718 | 0.001322 | 0.011406 | 8985.3449 | -15.1384
1.5684 | 0.97553 | 0.001351 | -2.2104e-06 |  |  | 0.97553 | 0.001351 | 0.011657 | 9182.4515 | -15.0238
1.5656 | 0.97381 | 0.001374 | -2.3509e-06 |  |  | 0.97381 | 0.001374 | 0.011855 | 9338.7775 | -15.9785
1.5629 | 0.97212 | 0.001397 | -2.3303e-06 |  |  | 0.97212 | 0.001397 | 0.012053 | 9495.1034 | -15.8382
1.5602 | 0.97047 | 0.001418 | -2.3331e-06 |  |  | 0.97047 | 0.001418 | 0.012235 | 9637.8359 | -15.8577
1.5576 | 0.96881 | 0.001433 | -2.3567e-06 |  |  | 0.96881 | 0.001433 | 0.012364 | 9739.7876 | -16.0183
1.5549 | 0.96714 | 0.001447 | -2.4076e-06 |  |  | 0.96714 | 0.001447 | 0.012485 | 9834.9425 | -16.3638
1.5522 | 0.96548 | 0.00146 | -2.4166e-06 |  |  | 0.96548 | 0.00146 | 0.012597 | 9923.3007 | -16.4251
1.5496 | 0.96383 | 0.001469 | -2.4176e-06 |  |  | 0.96383 | 0.001469 | 0.012675 | 9984.4717 | -16.4318
1.5469 | 0.96216 | 0.001475 | -2.4602e-06 |  |  | 0.96216 | 0.001475 | 0.012726 | 10025.2524 | -16.7213
1.5443 | 0.96054 | 0.001483 | -2.3955e-06 |  |  | 0.96054 | 0.001483 | 0.012796 | 10079.6266 | -16.2818
1.5416 | 0.95885 | 0.001488 | -2.5095e-06 |  |  | 0.95885 | 0.001488 | 0.012839 | 10113.6105 | -17.0567
1.5389 | 0.95722 | 0.001495 | -2.425e-06 |  |  | 0.95722 | 0.001495 | 0.012899 | 10161.188 | -16.4825
1.5363 | 0.95557 | 0.001498 | -2.4713e-06 |  |  | 0.95557 | 0.001498 | 0.012925 | 10181.5784 | -16.7971
1.5336 | 0.95387 | 0.001501 | -2.5444e-06 |  |  | 0.95387 | 0.001501 | 0.012951 | 10201.9687 | -17.2936
1.5309 | 0.95221 | 0.001504 | -2.5046e-06 |  |  | 0.95221 | 0.001504 | 0.012977 | 10222.359 | -17.0233
1.5282 | 0.95055 | 0.001504 | -2.4847e-06 |  |  | 0.95055 | 0.001504 | 0.012977 | 10222.359 | -16.8877
1.5256 | 0.94891 | 0.001506 | -2.4751e-06 |  |  | 0.94891 | 0.001506 | 0.012994 | 10235.9526 | -16.8225
1.5229 | 0.94721 | 0.001506 | -2.5517e-06 |  |  | 0.94721 | 0.001506 | 0.012994 | 10235.9526 | -17.3431
1.5203 | 0.9456 | 0.001506 | -2.4289e-06 |  |  | 0.9456 | 0.001506 | 0.012994 | 10235.9526 | -16.509
1.5176 | 0.94396 | 0.001507 | -2.4729e-06 |  |  | 0.94396 | 0.001507 | 0.013003 | 10242.7494 | -16.8075
1.5149 | 0.94229 | 0.001507 | -2.5215e-06 |  |  | 0.94229 | 0.001507 | 0.013003 | 10242.7494 | -17.138
1.5122 | 0.9406 | 0.001507 | -2.5412e-06 |  |  | 0.9406 | 0.001507 | 0.013003 | 10242.7494 | -17.2718
1.5096 | 0.93894 | 0.001506 | -2.4963e-06 |  |  | 0.93894 | 0.001506 | 0.012994 | 10235.9526 | -16.9667
1.5069 | 0.93729 | 0.001506 | -2.4898e-06 |  |  | 0.93729 | 0.001506 | 0.012994 | 10235.9526 | -16.9229
1.5042 | 0.93563 | 0.001505 | -2.4956e-06 |  |  | 0.93563 | 0.001505 | 0.012985 | 10229.1558 | -16.9618
1.5016 | 0.934 | 0.001506 | -2.4581e-06 |  |  | 0.934 | 0.001506 | 0.012994 | 10235.9526 | -16.7072
1.499 | 0.93236 | 0.001505 | -2.4712e-06 |  |  | 0.93236 | 0.001505 | 0.012985 | 10229.1558 | -16.7963
1.4963 | 0.93071 | 0.001502 | -2.4782e-06 |  |  | 0.93071 | 0.001502 | 0.012959 | 10208.7655 | -16.8439
1.4937 | 0.92908 | 0.001501 | -2.4469e-06 |  |  | 0.92908 | 0.001501 | 0.012951 | 10201.9687 | -16.6311
1.4911 | 0.92748 | 0.0015 | -2.4042e-06 |  |  | 0.92748 | 0.0015 | 0.012942 | 10195.1719 | -16.3409
1.4885 | 0.92586 | 0.001501 | -2.4247e-06 |  |  | 0.92586 | 0.001501 | 0.012951 | 10201.9687 | -16.4804
1.4858 | 0.92417 | 0.0015 | -2.5367e-06 |  |  | 0.92417 | 0.0015 | 0.012942 | 10195.1719 | -17.2417
1.4831 | 0.9225 | 0.0015 | -2.5042e-06 |  |  | 0.9225 | 0.0015 | 0.012942 | 10195.1719 | -17.0203
1.4805 | 0.92087 | 0.001498 | -2.4531e-06 |  |  | 0.92087 | 0.001498 | 0.012925 | 10181.5784 | -16.6731
1.4778 | 0.9192 | 0.0015 | -2.4913e-06 |  |  | 0.9192 | 0.0015 | 0.012942 | 10195.1719 | -16.9329
1.4752 | 0.91755 | 0.001497 | -2.4765e-06 |  |  | 0.91755 | 0.001497 | 0.012916 | 10174.7816 | -16.8322
1.4725 | 0.91591 | 0.001496 | -2.4536e-06 |  |  | 0.91591 | 0.001496 | 0.012908 | 10167.9848 | -16.6769
1.4699 | 0.91427 | 0.001494 | -2.4521e-06 |  |  | 0.91427 | 0.001494 | 0.01289 | 10154.3912 | -16.6665
1.4672 | 0.91261 | 0.001491 | -2.487e-06 |  |  | 0.91261 | 0.001491 | 0.012865 | 10134.0009 | -16.9037
1.4645 | 0.9109 | 0.00149 | -2.5486e-06 |  |  | 0.9109 | 0.00149 | 0.012856 | 10127.2041 | -17.3221
1.4618 | 0.90924 | 0.001489 | -2.4626e-06 |  |  | 0.90924 | 0.001489 | 0.012847 | 10120.4073 | -16.7374
1.4592 | 0.90764 | 0.001486 | -2.3843e-06 |  |  | 0.90764 | 0.001486 | 0.012821 | 10100.017 | -16.2056
1.4566 | 0.906 | 0.001486 | -2.4327e-06 |  |  | 0.906 | 0.001486 | 0.012821 | 10100.017 | -16.5348
1.454 | 0.90438 | 0.001484 | -2.4154e-06 |  |  | 0.90438 | 0.001484 | 0.012804 | 10086.4234 | -16.4169
1.4513 | 0.90273 | 0.001483 | -2.4434e-06 |  |  | 0.90273 | 0.001483 | 0.012796 | 10079.6266 | -16.6073
1.4487 | 0.90109 | 0.001479 | -2.4282e-06 |  |  | 0.90109 | 0.001479 | 0.012761 | 10052.4395 | -16.5042 | 0.9 | 10048.0276
1.446 | 0.89941 | 0.001478 | -2.4802e-06 |  |  | 0.89941 | 0.001478 | 0.012752 | 10045.6427 | -16.8576
1.4434 | 0.89776 | 0.001478 | -2.4343e-06 |  |  | 0.89776 | 0.001478 | 0.012752 | 10045.6427 | -16.5457
1.4407 | 0.89611 | 0.001477 | -2.4473e-06 |  |  | 0.89611 | 0.001477 | 0.012744 | 10038.846 | -16.6338
1.438 | 0.89442 | 0.001475 | -2.4898e-06 |  |  | 0.89442 | 0.001475 | 0.012726 | 10025.2524 | -16.9227
1.4353 | 0.89274 | 0.001473 | -2.4819e-06 |  |  | 0.89274 | 0.001473 | 0.012709 | 10011.6588 | -16.8686
1.4326 | 0.89109 | 0.001472 | -2.4253e-06 |  |  | 0.89109 | 0.001472 | 0.012701 | 10004.862 | -16.4842
1.4301 | 0.8895 | 0.001469 | -2.3369e-06 |  |  | 0.8895 | 0.001469 | 0.012675 | 9984.4717 | -15.8836
1.4273 | 0.88779 | 0.001469 | -2.5127e-06 |  |  | 0.88779 | 0.001469 | 0.012675 | 9984.4717 | -17.0784
1.4246 | 0.88613 | 0.001467 | -2.4444e-06 |  |  | 0.88613 | 0.001467 | 0.012657 | 9970.8781 | -16.6138
1.422 | 0.88446 | 0.001467 | -2.4363e-06 |  |  | 0.88446 | 0.001467 | 0.012657 | 9970.8781 | -16.559
1.4193 | 0.88283 | 0.001465 | -2.4009e-06 |  |  | 0.88283 | 0.001465 | 0.01264 | 9957.2846 | -16.3184
1.4167 | 0.88119 | 0.001464 | -2.3975e-06 |  |  | 0.88119 | 0.001464 | 0.012632 | 9950.4878 | -16.2955
1.414 | 0.87953 | 0.001464 | -2.4359e-06 |  |  | 0.87953 | 0.001464 | 0.012632 | 9950.4878 | -16.5561
1.4115 | 0.87793 | 0.001462 | -2.3296e-06 |  |  | 0.87793 | 0.001462 | 0.012614 | 9936.8942 | -15.8335
1.4087 | 0.87622 | 0.00146 | -2.5018e-06 |  |  | 0.87622 | 0.00146 | 0.012597 | 9923.3007 | -17.004
1.4061 | 0.8746 | 0.00146 | -2.3657e-06 |  |  | 0.8746 | 0.00146 | 0.012597 | 9923.3007 | -16.0788
1.4034 | 0.87294 | 0.001459 | -2.4257e-06 |  |  | 0.87294 | 0.001459 | 0.012588 | 9916.5039 | -16.4867
1.4008 | 0.87128 | 0.001458 | -2.4158e-06 |  |  | 0.87128 | 0.001458 | 0.01258 | 9909.7071 | -16.4199
1.3981 | 0.86963 | 0.001457 | -2.4033e-06 |  |  | 0.86963 | 0.001457 | 0.012571 | 9902.9103 | -16.3347
1.3955 | 0.86798 | 0.001456 | -2.4116e-06 |  |  | 0.86798 | 0.001456 | 0.012563 | 9896.1135 | -16.3913
1.3929 | 0.8664 | 0.001454 | -2.3023e-06 |  |  | 0.8664 | 0.001454 | 0.012545 | 9882.52 | -15.6485
1.3903 | 0.86475 | 0.001452 | -2.3896e-06 |  |  | 0.86475 | 0.001452 | 0.012528 | 9868.9264 | -16.2413
1.3875 | 0.86305 | 0.00145 | -2.4711e-06 |  |  | 0.86305 | 0.00145 | 0.012511 | 9855.3329 | -16.7956
1.3849 | 0.86141 | 0.001449 | -2.3811e-06 |  |  | 0.86141 | 0.001449 | 0.012502 | 9848.5361 | -16.1838
1.3822 | 0.85974 | 0.001448 | -2.4083e-06 |  |  | 0.85974 | 0.001448 | 0.012494 | 9841.7393 | -16.3686
1.3796 | 0.85809 | 0.001446 | -2.386e-06 |  |  | 0.85809 | 0.001446 | 0.012476 | 9828.1457 | -16.2171
1.3769 | 0.85643 | 0.001444 | -2.3998e-06 |  |  | 0.85643 | 0.001444 | 0.012459 | 9814.5522 | -16.3107
1.3743 | 0.85481 | 0.001442 | -2.3381e-06 |  |  | 0.85481 | 0.001442 | 0.012442 | 9800.9586 | -15.8916
1.3716 | 0.85314 | 0.001441 | -2.4092e-06 |  |  | 0.85314 | 0.001441 | 0.012433 | 9794.1618 | -16.3748
1.3689 | 0.85146 | 0.00144 | -2.4201e-06 |  |  | 0.85146 | 0.00144 | 0.012425 | 9787.365 | -16.4487
1.3662 | 0.84979 | 0.00144 | -2.4013e-06 |  |  | 0.84979 | 0.00144 | 0.012425 | 9787.365 | -16.3212
1.3636 | 0.84817 | 0.001438 | -2.3307e-06 |  |  | 0.84817 | 0.001438 | 0.012407 | 9773.7715 | -15.8415
1.361 | 0.84651 | 0.001435 | -2.3865e-06 |  |  | 0.84651 | 0.001435 | 0.012381 | 9753.3811 | -16.2208
1.3583 | 0.84486 | 0.001433 | -2.3637e-06 |  |  | 0.84486 | 0.001433 | 0.012364 | 9739.7876 | -16.0653
1.3557 | 0.84322 | 0.001433 | -2.3558e-06 |  |  | 0.84322 | 0.001433 | 0.012364 | 9739.7876 | -16.0117
1.3531 | 0.8416 | 0.001435 | -2.3253e-06 |  |  | 0.8416 | 0.001435 | 0.012381 | 9753.3811 | -15.8046
1.3504 | 0.83995 | 0.001432 | -2.3602e-06 |  |  | 0.83995 | 0.001432 | 0.012355 | 9732.9908 | -16.0415
1.3477 | 0.83827 | 0.001431 | -2.4121e-06 |  |  | 0.83827 | 0.001431 | 0.012347 | 9726.194 | -16.3943
1.345 | 0.8366 | 0.001431 | -2.3854e-06 |  |  | 0.8366 | 0.001431 | 0.012347 | 9726.194 | -16.2132
1.3424 | 0.83497 | 0.001428 | -2.3278e-06 |  |  | 0.83497 | 0.001428 | 0.012321 | 9705.8037 | -15.8215
1.3397 | 0.8333 | 0.001426 | -2.3805e-06 |  |  | 0.8333 | 0.001426 | 0.012304 | 9692.2101 | -16.1799
1.3371 | 0.83168 | 0.001424 | -2.3205e-06 |  |  | 0.83168 | 0.001424 | 0.012286 | 9678.6165 | -15.7717
1.3344 | 0.83002 | 0.00142 | -2.3589e-06 |  |  | 0.83002 | 0.00142 | 0.012252 | 9651.4294 | -16.0331
1.3318 | 0.82838 | 0.001419 | -2.323e-06 |  |  | 0.82838 | 0.001419 | 0.012243 | 9644.6326 | -15.7888
1.3291 | 0.8267 | 0.001418 | -2.3875e-06 |  |  | 0.8267 | 0.001418 | 0.012235 | 9637.8359 | -16.2275
1.3265 | 0.82506 | 0.001416 | -2.3136e-06 |  |  | 0.82506 | 0.001416 | 0.012217 | 9624.2423 | -15.7251
1.3238 | 0.82343 | 0.001413 | -2.3148e-06 |  |  | 0.82343 | 0.001413 | 0.012192 | 9603.8519 | -15.7332
1.3212 | 0.82178 | 0.001414 | -2.3228e-06 |  |  | 0.82178 | 0.001414 | 0.0122 | 9610.6487 | -15.7878
1.3185 | 0.82013 | 0.001412 | -2.3334e-06 |  |  | 0.82013 | 0.001412 | 0.012183 | 9597.0552 | -15.8599
1.3159 | 0.81849 | 0.001411 | -2.316e-06 |  |  | 0.81849 | 0.001411 | 0.012174 | 9590.2584 | -15.7416
1.3132 | 0.81683 | 0.001409 | -2.3408e-06 |  |  | 0.81683 | 0.001409 | 0.012157 | 9576.6648 | -15.9097
1.3106 | 0.81517 | 0.001409 | -2.3461e-06 |  |  | 0.81517 | 0.001409 | 0.012157 | 9576.6648 | -15.946
1.3079 | 0.81351 | 0.001407 | -2.3401e-06 |  |  | 0.81351 | 0.001407 | 0.01214 | 9563.0713 | -15.905
1.3052 | 0.81186 | 0.001405 | -2.3131e-06 |  |  | 0.81186 | 0.001405 | 0.012123 | 9549.4777 | -15.7219
1.3027 | 0.81028 | 0.001403 | -2.2225e-06 |  |  | 0.81028 | 0.001403 | 0.012105 | 9535.8841 | -15.106
1.3 | 0.80862 | 0.001401 | -2.3249e-06 |  |  | 0.80862 | 0.001401 | 0.012088 | 9522.2906 | -15.8016
1.2974 | 0.80696 | 0.001398 | -2.3225e-06 |  |  | 0.80696 | 0.001398 | 0.012062 | 9501.9002 | -15.7853
1.2947 | 0.80531 | 0.001397 | -2.3018e-06 |  |  | 0.80531 | 0.001397 | 0.012053 | 9495.1034 | -15.6446
1.2921 | 0.80366 | 0.001397 | -2.3044e-06 |  |  | 0.80366 | 0.001397 | 0.012053 | 9495.1034 | -15.6626
1.2894 | 0.80199 | 0.001394 | -2.3288e-06 |  |  | 0.80199 | 0.001394 | 0.012028 | 9474.7131 | -15.8287
1.2867 | 0.80035 | 0.001394 | -2.2908e-06 |  |  | 0.80035 | 0.001394 | 0.012028 | 9474.7131 | -15.57 | 0.8 | 9471.833
1.2841 | 0.7987 | 0.001392 | -2.3039e-06 |  |  | 0.7987 | 0.001392 | 0.01201 | 9461.1195 | -15.659
1.2814 | 0.79705 | 0.001392 | -2.2944e-06 |  |  | 0.79705 | 0.001392 | 0.01201 | 9461.1195 | -15.5948
1.2787 | 0.79535 | 0.00139 | -2.362e-06 |  |  | 0.79535 | 0.00139 | 0.011993 | 9447.526 | -16.054
1.2761 | 0.79375 | 0.001389 | -2.2246e-06 |  |  | 0.79375 | 0.001389 | 0.011984 | 9440.7292 | -15.1203
1.2735 | 0.7921 | 0.001387 | -2.293e-06 |  |  | 0.7921 | 0.001387 | 0.011967 | 9427.1356 | -15.5852
1.2708 | 0.79043 | 0.001386 | -2.313e-06 |  |  | 0.79043 | 0.001386 | 0.011959 | 9420.3389 | -15.7207
1.2681 | 0.78877 | 0.001383 | -2.295e-06 |  |  | 0.78877 | 0.001383 | 0.011933 | 9399.9485 | -15.5985
1.2655 | 0.78712 | 0.001384 | -2.283e-06 |  |  | 0.78712 | 0.001384 | 0.011941 | 9406.7453 | -15.5171
1.2628 | 0.78547 | 0.00138 | -2.2788e-06 |  |  | 0.78547 | 0.00138 | 0.011907 | 9379.5582 | -15.4886
1.2602 | 0.78385 | 0.001379 | -2.2386e-06 |  |  | 0.78385 | 0.001379 | 0.011898 | 9372.7614 | -15.2156
1.2575 | 0.78219 | 0.00138 | -2.285e-06 |  |  | 0.78219 | 0.00138 | 0.011907 | 9379.5582 | -15.5305
1.2549 | 0.78055 | 0.001377 | -2.2679e-06 |  |  | 0.78055 | 0.001377 | 0.011881 | 9359.1678 | -15.4144
1.2522 | 0.77887 | 0.001376 | -2.304e-06 |  |  | 0.77887 | 0.001376 | 0.011872 | 9352.371 | -15.6597
1.2495 | 0.7772 | 0.001376 | -2.3006e-06 |  |  | 0.7772 | 0.001376 | 0.011872 | 9352.371 | -15.6366
1.2469 | 0.77556 | 0.001372 | -2.2579e-06 |  |  | 0.77556 | 0.001372 | 0.011838 | 9325.1839 | -15.3466
1.2442 | 0.7739 | 0.001373 | -2.2811e-06 |  |  | 0.7739 | 0.001373 | 0.011846 | 9331.9807 | -15.504
1.2416 | 0.77226 | 0.00137 | -2.241e-06 |  |  | 0.77226 | 0.00137 | 0.011821 | 9311.5904 | -15.2317
1.2389 | 0.77059 | 0.001369 | -2.2863e-06 |  |  | 0.77059 | 0.001369 | 0.011812 | 9304.7936 | -15.5395
1.2363 | 0.76897 | 0.001368 | -2.2157e-06 |  |  | 0.76897 | 0.001368 | 0.011803 | 9297.9968 | -15.0596
1.2336 | 0.76728 | 0.001366 | -2.3119e-06 |  |  | 0.76728 | 0.001366 | 0.011786 | 9284.4032 | -15.7134
1.2309 | 0.7656 | 0.001364 | -2.3017e-06 |  |  | 0.7656 | 0.001364 | 0.011769 | 9270.8097 | -15.6443
1.2283 | 0.76397 | 0.001363 | -2.2135e-06 |  |  | 0.76397 | 0.001363 | 0.01176 | 9264.0129 | -15.0449
1.2256 | 0.76235 | 0.001362 | -2.2111e-06 |  |  | 0.76235 | 0.001362 | 0.011752 | 9257.2161 | -15.0281
1.223 | 0.76071 | 0.001362 | -2.2357e-06 |  |  | 0.76071 | 0.001362 | 0.011752 | 9257.2161 | -15.1953
1.2203 | 0.75905 | 0.00136 | -2.2526e-06 |  |  | 0.75905 | 0.00136 | 0.011734 | 9243.6225 | -15.3108
1.2177 | 0.75739 | 0.001359 | -2.2637e-06 |  |  | 0.75739 | 0.001359 | 0.011726 | 9236.8258 | -15.3858
1.2151 | 0.75577 | 0.001356 | -2.192e-06 |  |  | 0.75577 | 0.001356 | 0.0117 | 9216.4354 | -14.8984
1.2124 | 0.75412 | 0.001356 | -2.2444e-06 |  |  | 0.75412 | 0.001356 | 0.0117 | 9216.4354 | -15.2545
1.2098 | 0.75247 | 0.001357 | -2.2427e-06 |  |  | 0.75247 | 0.001357 | 0.011708 | 9223.2322 | -15.2429
1.2071 | 0.75082 | 0.001353 | -2.236e-06 |  |  | 0.75082 | 0.001353 | 0.011674 | 9196.0451 | -15.1974 | 0.75 | 9196.0451
1.2044 | 0.74916 | 0.001353 | -2.2411e-06 |  |  | 0.74916 | 0.001353 | 0.011674 | 9196.0451 | -15.2322
1.2018 | 0.74749 | 0.001352 | -2.2579e-06 |  |  | 0.74749 | 0.001352 | 0.011665 | 9189.2483 | -15.3466
1.199 | 0.7458 | 0.00135 | -2.2773e-06 |  |  | 0.7458 | 0.00135 | 0.011648 | 9175.6547 | -15.4781
1.1965 | 0.74419 | 0.00135 | -2.1748e-06 |  |  | 0.74419 | 0.00135 | 0.011648 | 9175.6547 | -14.7818
1.1938 | 0.74254 | 0.001347 | -2.232e-06 |  |  | 0.74254 | 0.001347 | 0.011622 | 9155.2644 | -15.1701
1.1911 | 0.74085 | 0.001344 | -2.273e-06 |  |  | 0.74085 | 0.001344 | 0.011596 | 9134.874 | -15.4492
1.1884 | 0.7392 | 0.001344 | -2.2212e-06 |  |  | 0.7392 | 0.001344 | 0.011596 | 9134.874 | -15.0968
1.1858 | 0.73757 | 0.001342 | -2.1803e-06 |  |  | 0.73757 | 0.001342 | 0.011579 | 9121.2805 | -14.8187
1.1831 | 0.73591 | 0.001343 | -2.2304e-06 |  |  | 0.73591 | 0.001343 | 0.011588 | 9128.0773 | -15.1594
1.1805 | 0.73429 | 0.001341 | -2.182e-06 |  |  | 0.73429 | 0.001341 | 0.01157 | 9114.4837 | -14.8304
1.1779 | 0.73265 | 0.001338 | -2.1962e-06 |  |  | 0.73265 | 0.001338 | 0.011544 | 9094.0934 | -14.9273
1.1753 | 0.73102 | 0.001337 | -2.1738e-06 |  |  | 0.73102 | 0.001337 | 0.011536 | 9087.2966 | -14.775
1.1725 | 0.72929 | 0.001337 | -2.3077e-06 |  |  | 0.72929 | 0.001337 | 0.011536 | 9087.2966 | -15.6851
1.1699 | 0.7277 | 0.001335 | -2.1315e-06 |  |  | 0.7277 | 0.001335 | 0.011519 | 9073.703 | -14.4873
1.1672 | 0.72602 | 0.001333 | -2.2461e-06 |  |  | 0.72602 | 0.001333 | 0.011501 | 9060.1094 | -15.2664
1.1645 | 0.72435 | 0.001333 | -2.2237e-06 |  |  | 0.72435 | 0.001333 | 0.011501 | 9060.1094 | -15.1141
1.1619 | 0.72272 | 0.00133 | -2.1699e-06 |  |  | 0.72272 | 0.00133 | 0.011475 | 9039.7191 | -14.7481
1.1592 | 0.72105 | 0.001329 | -2.2204e-06 |  |  | 0.72105 | 0.001329 | 0.011467 | 9032.9223 | -15.0913
1.1566 | 0.71943 | 0.00133 | -2.1559e-06 |  |  | 0.71943 | 0.00133 | 0.011475 | 9039.7191 | -14.6529
1.154 | 0.71779 | 0.001327 | -2.1765e-06 |  |  | 0.71779 | 0.001327 | 0.01145 | 9019.3288 | -14.7935
1.1512 | 0.71607 | 0.001324 | -2.2722e-06 |  |  | 0.71607 | 0.001324 | 0.011424 | 8998.9384 | -15.4437
1.1486 | 0.71442 | 0.001324 | -2.1898e-06 |  |  | 0.71442 | 0.001324 | 0.011424 | 8998.9384 | -14.8833
1.146 | 0.71282 | 0.001324 | -2.1132e-06 |  |  | 0.71282 | 0.001324 | 0.011424 | 8998.9384 | -14.3628
1.1434 | 0.71117 | 0.001323 | -2.1848e-06 |  |  | 0.71117 | 0.001323 | 0.011415 | 8992.1416 | -14.8497
1.1407 | 0.7095 | 0.00132 | -2.2095e-06 |  |  | 0.7095 | 0.00132 | 0.011389 | 8971.7513 | -15.0172
1.1381 | 0.70787 | 0.00132 | -2.1519e-06 |  |  | 0.70787 | 0.00132 | 0.011389 | 8971.7513 | -14.6263
1.1354 | 0.70625 | 0.00132 | -2.1446e-06 |  |  | 0.70625 | 0.00132 | 0.011389 | 8971.7513 | -14.5761
1.1328 | 0.7046 | 0.001316 | -2.1692e-06 |  |  | 0.7046 | 0.001316 | 0.011355 | 8944.5642 | -14.7434
1.1301 | 0.70292 | 0.001315 | -2.2043e-06 |  |  | 0.70292 | 0.001315 | 0.011346 | 8937.7674 | -14.9824
1.1275 | 0.70129 | 0.001314 | -2.1528e-06 |  |  | 0.70129 | 0.001314 | 0.011337 | 8930.9706 | -14.632 | 0.7 | 8925.6341
1.1248 | 0.69965 | 0.001313 | -2.152e-06 |  |  | 0.69965 | 0.001313 | 0.011329 | 8924.1738 | -14.6265
1.1222 | 0.698 | 0.00131 | -2.156e-06 |  |  | 0.698 | 0.00131 | 0.011303 | 8903.7835 | -14.6541
1.1195 | 0.6963 | 0.00131 | -2.231e-06 |  |  | 0.6963 | 0.00131 | 0.011303 | 8903.7835 | -15.1635
1.1169 | 0.69469 | 0.00131 | -2.112e-06 |  |  | 0.69469 | 0.00131 | 0.011303 | 8903.7835 | -14.3549
1.1142 | 0.69302 | 0.001309 | -2.187e-06 |  |  | 0.69302 | 0.001309 | 0.011294 | 8896.9867 | -14.8643
1.1115 | 0.69136 | 0.001307 | -2.1649e-06 |  |  | 0.69136 | 0.001307 | 0.011277 | 8883.3931 | -14.7145
1.1089 | 0.68975 | 0.001307 | -2.108e-06 |  |  | 0.68975 | 0.001307 | 0.011277 | 8883.3931 | -14.3275
1.1062 | 0.68807 | 0.001308 | -2.1958e-06 |  |  | 0.68807 | 0.001308 | 0.011286 | 8890.1899 | -14.9245
1.1035 | 0.68638 | 0.001309 | -2.2146e-06 |  |  | 0.68638 | 0.001309 | 0.011294 | 8896.9867 | -15.0521
1.1008 | 0.68471 | 0.001304 | -2.1828e-06 |  |  | 0.68471 | 0.001304 | 0.011251 | 8863.0028 | -14.8357
1.0982 | 0.6831 | 0.001304 | -2.091e-06 |  |  | 0.6831 | 0.001304 | 0.011251 | 8863.0028 | -14.212
1.0956 | 0.68145 | 0.001301 | -2.1615e-06 |  |  | 0.68145 | 0.001301 | 0.011225 | 8842.6124 | -14.6912
1.093 | 0.67982 | 0.001301 | -2.1137e-06 |  |  | 0.67982 | 0.001301 | 0.011225 | 8842.6124 | -14.3663
1.0904 | 0.67821 | 0.0013 | -2.1007e-06 |  |  | 0.67821 | 0.0013 | 0.011217 | 8835.8157 | -14.2783
1.0878 | 0.67659 | 0.0013 | -2.1056e-06 |  |  | 0.67659 | 0.0013 | 0.011217 | 8835.8157 | -14.3113
1.0851 | 0.67491 | 0.001298 | -2.1783e-06 |  |  | 0.67491 | 0.001298 | 0.011199 | 8822.2221 | -14.8055
1.0824 | 0.67327 | 0.001296 | -2.1257e-06 |  |  | 0.67327 | 0.001296 | 0.011182 | 8808.6285 | -14.4482
1.0798 | 0.67164 | 0.001295 | -2.1168e-06 |  |  | 0.67164 | 0.001295 | 0.011173 | 8801.8318 | -14.3877
1.0771 | 0.66994 | 0.001294 | -2.2014e-06 |  |  | 0.66994 | 0.001294 | 0.011165 | 8795.035 | -14.9622
1.0745 | 0.66832 | 0.001292 | -2.0846e-06 |  |  | 0.66832 | 0.001292 | 0.011148 | 8781.4414 | -14.1686
1.0718 | 0.66666 | 0.00129 | -2.144e-06 |  |  | 0.66666 | 0.00129 | 0.01113 | 8767.8479 | -14.5724
1.0691 | 0.66498 | 0.001288 | -2.1672e-06 |  |  | 0.66498 | 0.001288 | 0.011113 | 8754.2543 | -14.7297
1.0664 | 0.66329 | 0.001288 | -2.1719e-06 |  |  | 0.66329 | 0.001288 | 0.011113 | 8754.2543 | -14.7618
1.0638 | 0.66167 | 0.001284 | -2.0901e-06 |  |  | 0.66167 | 0.001284 | 0.011079 | 8727.0672 | -14.2061
1.0611 | 0.66002 | 0.001284 | -2.1124e-06 |  |  | 0.66002 | 0.001284 | 0.011079 | 8727.0672 | -14.3577
1.0585 | 0.65837 | 0.001282 | -2.1227e-06 |  |  | 0.65837 | 0.001282 | 0.011061 | 8713.4736 | -14.4279
1.0559 | 0.65676 | 0.001282 | -2.0685e-06 |  |  | 0.65676 | 0.001282 | 0.011061 | 8713.4736 | -14.0589
1.0531 | 0.65505 | 0.001281 | -2.184e-06 |  |  | 0.65505 | 0.001281 | 0.011053 | 8706.6768 | -14.8444
1.0505 | 0.65344 | 0.001281 | -2.0676e-06 |  |  | 0.65344 | 0.001281 | 0.011053 | 8706.6768 | -14.0534
1.0478 | 0.65175 | 0.001279 | -2.156e-06 |  |  | 0.65175 | 0.001279 | 0.011035 | 8693.0833 | -14.6539
1.0452 | 0.65009 | 0.001278 | -2.1248e-06 |  |  | 0.65009 | 0.001278 | 0.011027 | 8686.2865 | -14.4421
1.0426 | 0.64847 | 0.001279 | -2.07e-06 |  |  | 0.64847 | 0.001279 | 0.011035 | 8693.0833 | -14.0692
1.04 | 0.64685 | 0.001276 | -2.0731e-06 |  |  | 0.64685 | 0.001276 | 0.011009 | 8672.6929 | -14.0906
1.0373 | 0.6452 | 0.001276 | -2.1001e-06 |  |  | 0.6452 | 0.001276 | 0.011009 | 8672.6929 | -14.2736
1.0346 | 0.64353 | 0.001274 | -2.1357e-06 |  |  | 0.64353 | 0.001274 | 0.010992 | 8659.0994 | -14.5158
1.0319 | 0.64185 | 0.001273 | -2.1348e-06 |  |  | 0.64185 | 0.001273 | 0.010984 | 8652.3026 | -14.5095
1.0293 | 0.6402 | 0.001272 | -2.0998e-06 |  |  | 0.6402 | 0.001272 | 0.010975 | 8645.5058 | -14.2721
1.0266 | 0.63856 | 0.001271 | -2.0855e-06 |  |  | 0.63856 | 0.001271 | 0.010966 | 8638.709 | -14.1749
1.024 | 0.63694 | 0.00127 | -2.057e-06 |  |  | 0.63694 | 0.00127 | 0.010958 | 8631.9122 | -13.9811
1.0214 | 0.63529 | 0.001268 | -2.0956e-06 |  |  | 0.63529 | 0.001268 | 0.01094 | 8618.3187 | -14.2436
1.0187 | 0.63364 | 0.001269 | -2.0995e-06 |  |  | 0.63364 | 0.001269 | 0.010949 | 8625.1154 | -14.2702
1.016 | 0.63194 | 0.001267 | -2.1524e-06 |  |  | 0.63194 | 0.001267 | 0.010932 | 8611.5219 | -14.6291
1.0133 | 0.63029 | 0.001266 | -2.0868e-06 |  |  | 0.63029 | 0.001266 | 0.010923 | 8604.7251 | -14.1834
1.0107 | 0.62866 | 0.001264 | -2.067e-06 |  |  | 0.62866 | 0.001264 | 0.010906 | 8591.1315 | -14.049
1.008 | 0.627 | 0.001263 | -2.0968e-06 |  |  | 0.627 | 0.001263 | 0.010897 | 8584.3348 | -14.2513
1.0053 | 0.62531 | 0.001262 | -2.1305e-06 |  |  | 0.62531 | 0.001262 | 0.010889 | 8577.538 | -14.4802
1.0027 | 0.62369 | 0.001262 | -2.0409e-06 |  |  | 0.62369 | 0.001262 | 0.010889 | 8577.538 | -13.8716
1.0002 | 0.6221 | 0.001261 | -2.0119e-06 |  |  | 0.6221 | 0.001261 | 0.01088 | 8570.7412 | -13.6741
0.99745 | 0.62042 | 0.001259 | -2.1207e-06 |  |  | 0.62042 | 0.001259 | 0.010863 | 8557.1476 | -14.4142
0.99477 | 0.61875 | 0.001258 | -2.0979e-06 |  |  | 0.61875 | 0.001258 | 0.010854 | 8550.3509 | -14.2588
0.99215 | 0.61712 | 0.001258 | -2.0524e-06 |  |  | 0.61712 | 0.001258 | 0.010854 | 8550.3509 | -13.9499
0.98953 | 0.61549 | 0.001256 | -2.0445e-06 |  |  | 0.61549 | 0.001256 | 0.010837 | 8536.7573 | -13.8963
0.9869 | 0.61385 | 0.001256 | -2.0609e-06 |  |  | 0.61385 | 0.001256 | 0.010837 | 8536.7573 | -14.0074
0.98423 | 0.61219 | 0.001255 | -2.0858e-06 |  |  | 0.61219 | 0.001255 | 0.010828 | 8529.9605 | -14.177
0.98164 | 0.61058 | 0.001254 | -2.0163e-06 |  |  | 0.61058 | 0.001254 | 0.01082 | 8523.1637 | -13.7043
0.97894 | 0.6089 | 0.001253 | -2.109e-06 |  |  | 0.6089 | 0.001253 | 0.010811 | 8516.3669 | -14.3346
0.97625 | 0.60723 | 0.001253 | -2.0903e-06 |  |  | 0.60723 | 0.001253 | 0.010811 | 8516.3669 | -14.207
0.97358 | 0.60557 | 0.001251 | -2.0808e-06 |  |  | 0.60557 | 0.001251 | 0.010794 | 8502.7734 | -14.1428
0.97096 | 0.60394 | 0.00125 | -2.0355e-06 |  |  | 0.60394 | 0.00125 | 0.010785 | 8495.9766 | -13.8351
0.96821 | 0.60223 | 0.00125 | -2.1405e-06 |  |  | 0.60223 | 0.00125 | 0.010785 | 8495.9766 | -14.5482
0.96555 | 0.60057 | 0.001248 | -2.0665e-06 |  |  | 0.60057 | 0.001248 | 0.010768 | 8482.383 | -14.0455 | 0.6 | 8487.1546
0.96293 | 0.59894 | 0.00125 | -2.0401e-06 |  |  | 0.59894 | 0.00125 | 0.010785 | 8495.9766 | -13.866
0.96035 | 0.59734 | 0.001246 | -1.9958e-06 |  |  | 0.59734 | 0.001246 | 0.010751 | 8468.7895 | -13.5647
0.95767 | 0.59567 | 0.001244 | -2.0823e-06 |  |  | 0.59567 | 0.001244 | 0.010733 | 8455.1959 | -14.1532
0.955 | 0.59401 | 0.001245 | -2.0652e-06 |  |  | 0.59401 | 0.001245 | 0.010742 | 8461.9927 | -14.037
0.95234 | 0.59236 | 0.001243 | -2.0536e-06 |  |  | 0.59236 | 0.001243 | 0.010725 | 8448.3991 | -13.9577
0.94969 | 0.59071 | 0.001244 | -2.0528e-06 |  |  | 0.59071 | 0.001244 | 0.010733 | 8455.1959 | -13.9521
0.94702 | 0.58904 | 0.001241 | -2.0666e-06 |  |  | 0.58904 | 0.001241 | 0.010708 | 8434.8056 | -14.046
0.94438 | 0.58741 | 0.00124 | -2.0308e-06 |  |  | 0.58741 | 0.00124 | 0.010699 | 8428.0088 | -13.8031
0.94175 | 0.58577 | 0.00124 | -2.0308e-06 |  |  | 0.58577 | 0.00124 | 0.010699 | 8428.0088 | -13.8028
0.93906 | 0.58409 | 0.00124 | -2.0771e-06 |  |  | 0.58409 | 0.00124 | 0.010699 | 8428.0088 | -14.1173
0.93637 | 0.58242 | 0.001239 | -2.0762e-06 |  |  | 0.58242 | 0.001239 | 0.01069 | 8421.212 | -14.1116
0.93375 | 0.58079 | 0.001237 | -2.0175e-06 |  |  | 0.58079 | 0.001237 | 0.010673 | 8407.6184 | -13.7125
0.93114 | 0.57917 | 0.001236 | -2.0066e-06 |  |  | 0.57917 | 0.001236 | 0.010664 | 8400.8217 | -13.6384
0.92844 | 0.57749 | 0.001237 | -2.0727e-06 |  |  | 0.57749 | 0.001237 | 0.010673 | 8407.6184 | -14.0879
0.92579 | 0.57584 | 0.001237 | -2.0374e-06 |  |  | 0.57584 | 0.001237 | 0.010673 | 8407.6184 | -13.8478
0.92307 | 0.57415 | 0.001238 | -2.0952e-06 |  |  | 0.57415 | 0.001238 | 0.010682 | 8414.4152 | -14.2406
0.92043 | 0.57251 | 0.001234 | -2.0281e-06 |  |  | 0.57251 | 0.001234 | 0.010647 | 8387.2281 | -13.7844
0.91781 | 0.57088 | 0.001234 | -2.0148e-06 |  |  | 0.57088 | 0.001234 | 0.010647 | 8387.2281 | -13.6942
0.91514 | 0.56922 | 0.001233 | -2.0439e-06 |  |  | 0.56922 | 0.001233 | 0.010638 | 8380.4313 | -13.8921
0.91252 | 0.56759 | 0.00123 | -2.0107e-06 |  |  | 0.56759 | 0.00123 | 0.010613 | 8360.041 | -13.6665
0.90992 | 0.56597 | 0.001231 | -1.9884e-06 |  |  | 0.56597 | 0.001231 | 0.010621 | 8366.8378 | -13.515
0.90725 | 0.56431 | 0.00123 | -2.0428e-06 |  |  | 0.56431 | 0.00123 | 0.010613 | 8360.041 | -13.8843
0.90457 | 0.56265 | 0.00123 | -2.0488e-06 |  |  | 0.56265 | 0.00123 | 0.010613 | 8360.041 | -13.9255
0.90195 | 0.56102 | 0.001227 | -2.0012e-06 |  |  | 0.56102 | 0.001227 | 0.010587 | 8339.6506 | -13.602
0.89935 | 0.5594 | 0.001227 | -1.9858e-06 |  |  | 0.5594 | 0.001227 | 0.010587 | 8339.6506 | -13.4973
0.89666 | 0.55772 | 0.001225 | -2.0513e-06 |  |  | 0.55772 | 0.001225 | 0.010569 | 8326.0571 | -13.9424
0.89405 | 0.5561 | 0.001225 | -1.994e-06 |  |  | 0.5561 | 0.001225 | 0.010569 | 8326.0571 | -13.5529
0.89136 | 0.55443 | 0.001225 | -2.0451e-06 |  |  | 0.55443 | 0.001225 | 0.010569 | 8326.0571 | -13.8999
0.88864 | 0.55273 | 0.001223 | -2.0739e-06 |  |  | 0.55273 | 0.001223 | 0.010552 | 8312.4635 | -14.0956
0.88598 | 0.55108 | 0.001222 | -2.0211e-06 |  |  | 0.55108 | 0.001222 | 0.010544 | 8305.6667 | -13.7372
0.88337 | 0.54946 | 0.00122 | -1.9792e-06 |  |  | 0.54946 | 0.00122 | 0.010526 | 8292.0732 | -13.4519
0.88073 | 0.54782 | 0.00122 | -2.0033e-06 |  |  | 0.54782 | 0.00122 | 0.010526 | 8292.0732 | -13.6162
0.87805 | 0.54615 | 0.001219 | -2.0344e-06 |  |  | 0.54615 | 0.001219 | 0.010518 | 8285.2764 | -13.8272
0.87537 | 0.54448 | 0.001218 | -2.0335e-06 |  |  | 0.54448 | 0.001218 | 0.010509 | 8278.4796 | -13.821
0.87274 | 0.54284 | 0.001216 | -1.9924e-06 |  |  | 0.54284 | 0.001216 | 0.010492 | 8264.886 | -13.5416
0.87004 | 0.54117 | 0.001216 | -2.0361e-06 |  |  | 0.54117 | 0.001216 | 0.010492 | 8264.886 | -13.8389
0.86737 | 0.5395 | 0.001214 | -2.0246e-06 |  |  | 0.5395 | 0.001214 | 0.010475 | 8251.2925 | -13.7608
0.86477 | 0.53789 | 0.001215 | -1.958e-06 |  |  | 0.53789 | 0.001215 | 0.010483 | 8258.0893 | -13.3084
0.8621 | 0.53622 | 0.001214 | -2.0215e-06 |  |  | 0.53622 | 0.001214 | 0.010475 | 8251.2925 | -13.7397
0.85946 | 0.53458 | 0.001213 | -1.9904e-06 |  |  | 0.53458 | 0.001213 | 0.010466 | 8244.4957 | -13.5283
0.85686 | 0.53297 | 0.001214 | -1.9617e-06 |  |  | 0.53297 | 0.001214 | 0.010475 | 8251.2925 | -13.3334
0.85413 | 0.53127 | 0.001212 | -2.0628e-06 |  |  | 0.53127 | 0.001212 | 0.010457 | 8237.6989 | -14.0202
0.8515 | 0.52963 | 0.001213 | -1.9842e-06 |  |  | 0.52963 | 0.001213 | 0.010466 | 8244.4957 | -13.4864
0.84884 | 0.52798 | 0.00121 | -2.0052e-06 |  |  | 0.52798 | 0.00121 | 0.01044 | 8224.1053 | -13.6289
0.84621 | 0.52634 | 0.00121 | -1.9771e-06 |  |  | 0.52634 | 0.00121 | 0.01044 | 8224.1053 | -13.4381
0.84354 | 0.52468 | 0.001209 | -2.0102e-06 |  |  | 0.52468 | 0.001209 | 0.010431 | 8217.3086 | -13.6627
0.84086 | 0.52302 | 0.001211 | -2.014e-06 |  |  | 0.52302 | 0.001211 | 0.010449 | 8230.9021 | -13.6888
0.8382 | 0.52136 | 0.001209 | -2.0042e-06 |  |  | 0.52136 | 0.001209 | 0.010431 | 8217.3086 | -13.6223
0.83557 | 0.51972 | 0.001207 | -1.9784e-06 |  |  | 0.51972 | 0.001207 | 0.010414 | 8203.715 | -13.4466
0.83296 | 0.5181 | 0.001207 | -1.9557e-06 |  |  | 0.5181 | 0.001207 | 0.010414 | 8203.715 | -13.2926
0.83031 | 0.51645 | 0.001206 | -1.9902e-06 |  |  | 0.51645 | 0.001206 | 0.010406 | 8196.9182 | -13.5268
0.82763 | 0.51479 | 0.001206 | -2.0096e-06 |  |  | 0.51479 | 0.001206 | 0.010406 | 8196.9182 | -13.6588
0.82494 | 0.51311 | 0.001206 | -2.0194e-06 |  |  | 0.51311 | 0.001206 | 0.010406 | 8196.9182 | -13.7251
0.82227 | 0.51145 | 0.001204 | -2.0004e-06 |  |  | 0.51145 | 0.001204 | 0.010388 | 8183.3247 | -13.5966
0.81963 | 0.50981 | 0.001204 | -1.9726e-06 |  |  | 0.50981 | 0.001204 | 0.010388 | 8183.3247 | -13.4071
0.81702 | 0.50819 | 0.001203 | -1.9553e-06 |  |  | 0.50819 | 0.001203 | 0.01038 | 8176.5279 | -13.2896
0.81447 | 0.5066 | 0.001202 | -1.9095e-06 |  |  | 0.5066 | 0.001202 | 0.010371 | 8169.7311 | -12.9787
0.81174 | 0.5049 | 0.001203 | -2.0434e-06 |  |  | 0.5049 | 0.001203 | 0.01038 | 8176.5279 | -13.8886
0.809 | 0.5032 | 0.0012 | -2.0425e-06 |  |  | 0.5032 | 0.0012 | 0.010354 | 8156.1375 | -13.8822
0.80639 | 0.50157 | 0.001201 | -1.9519e-06 |  |  | 0.50157 | 0.001201 | 0.010362 | 8162.9343 | -13.2667 | 0.5 | 8162.9343
0.80375 | 0.49993 | 0.001201 | -1.9759e-06 |  |  | 0.49993 | 0.001201 | 0.010362 | 8162.9343 | -13.4296
0.80101 | 0.49823 | 0.0012 | -2.0415e-06 |  |  | 0.49823 | 0.0012 | 0.010354 | 8156.1375 | -13.8757
0.7984 | 0.4966 | 0.001199 | -1.948e-06 |  |  | 0.4966 | 0.001199 | 0.010345 | 8149.3408 | -13.2404
0.79578 | 0.49498 | 0.001199 | -1.9532e-06 |  |  | 0.49498 | 0.001199 | 0.010345 | 8149.3408 | -13.2754
0.79314 | 0.49333 | 0.0012 | -1.9682e-06 |  |  | 0.49333 | 0.0012 | 0.010354 | 8156.1375 | -13.3773
0.79044 | 0.49166 | 0.001197 | -2.012e-06 |  |  | 0.49166 | 0.001197 | 0.010328 | 8135.7472 | -13.6752
0.78775 | 0.48998 | 0.001196 | -2.0049e-06 |  |  | 0.48998 | 0.001196 | 0.010319 | 8128.9504 | -13.6271
0.78513 | 0.48835 | 0.001196 | -1.9461e-06 |  |  | 0.48835 | 0.001196 | 0.010319 | 8128.9504 | -13.227
0.78245 | 0.48668 | 0.001193 | -1.9949e-06 |  |  | 0.48668 | 0.001193 | 0.010293 | 8108.5601 | -13.5589
0.77977 | 0.48501 | 0.001192 | -1.9908e-06 |  |  | 0.48501 | 0.001192 | 0.010285 | 8101.7633 | -13.5311
0.77716 | 0.4834 | 0.001192 | -1.9277e-06 |  |  | 0.4834 | 0.001192 | 0.010285 | 8101.7633 | -13.1022
0.77452 | 0.48175 | 0.001193 | -1.9626e-06 |  |  | 0.48175 | 0.001193 | 0.010293 | 8108.5601 | -13.3396
0.77177 | 0.48004 | 0.001191 | -2.0389e-06 |  |  | 0.48004 | 0.001191 | 0.010276 | 8094.9665 | -13.8581
0.76916 | 0.47841 | 0.001192 | -1.9373e-06 |  |  | 0.47841 | 0.001192 | 0.010285 | 8101.7633 | -13.1672
0.76658 | 0.47681 | 0.001192 | -1.9121e-06 |  |  | 0.47681 | 0.001192 | 0.010285 | 8101.7633 | -12.9963
0.76389 | 0.47514 | 0.00119 | -1.9928e-06 |  |  | 0.47514 | 0.00119 | 0.010267 | 8088.1697 | -13.5443
0.76125 | 0.4735 | 0.001189 | -1.9533e-06 |  |  | 0.4735 | 0.001189 | 0.010259 | 8081.3729 | -13.2758
0.75862 | 0.47186 | 0.001189 | -1.9458e-06 |  |  | 0.47186 | 0.001189 | 0.010259 | 8081.3729 | -13.225
0.75595 | 0.4702 | 0.001188 | -1.9708e-06 |  |  | 0.4702 | 0.001188 | 0.01025 | 8074.5762 | -13.3953
0.75323 | 0.46851 | 0.001186 | -2.0067e-06 |  |  | 0.46851 | 0.001186 | 0.010233 | 8060.9826 | -13.6394
0.75059 | 0.46687 | 0.001187 | -1.9476e-06 |  |  | 0.46687 | 0.001187 | 0.010242 | 8067.7794 | -13.2373
0.74797 | 0.46524 | 0.001187 | -1.9381e-06 |  |  | 0.46524 | 0.001187 | 0.010242 | 8067.7794 | -13.1727
0.74532 | 0.46359 | 0.001185 | -1.9527e-06 |  |  | 0.46359 | 0.001185 | 0.010224 | 8054.1858 | -13.2719
0.7426 | 0.4619 | 0.001185 | -2.0011e-06 |  |  | 0.4619 | 0.001185 | 0.010224 | 8054.1858 | -13.6013
0.73994 | 0.46025 | 0.001186 | -1.9614e-06 |  |  | 0.46025 | 0.001186 | 0.010233 | 8060.9826 | -13.3314
0.73734 | 0.45863 | 0.001185 | -1.9194e-06 |  |  | 0.45863 | 0.001185 | 0.010224 | 8054.1858 | -13.0458
0.73469 | 0.45698 | 0.001184 | -1.9517e-06 |  |  | 0.45698 | 0.001184 | 0.010216 | 8047.389 | -13.2651
0.73197 | 0.45529 | 0.001183 | -2.0038e-06 |  |  | 0.45529 | 0.001183 | 0.010207 | 8040.5923 | -13.6192
0.72938 | 0.45367 | 0.001183 | -1.9073e-06 |  |  | 0.45367 | 0.001183 | 0.010207 | 8040.5923 | -12.9632
0.72671 | 0.45201 | 0.001182 | -1.9631e-06 |  |  | 0.45201 | 0.001182 | 0.010198 | 8033.7955 | -13.3427
0.7241 | 0.45039 | 0.00118 | -1.9143e-06 |  |  | 0.45039 | 0.00118 | 0.010181 | 8020.2019 | -13.0112
0.72135 | 0.44868 | 0.001183 | -2.0254e-06 |  |  | 0.44868 | 0.001183 | 0.010207 | 8040.5923 | -13.766
0.71877 | 0.44708 | 0.001183 | -1.8955e-06 |  |  | 0.44708 | 0.001183 | 0.010207 | 8040.5923 | -12.8832
0.71615 | 0.44545 | 0.001183 | -1.9257e-06 |  |  | 0.44545 | 0.001183 | 0.010207 | 8040.5923 | -13.0883
0.71346 | 0.44377 | 0.001182 | -1.9793e-06 |  |  | 0.44377 | 0.001182 | 0.010198 | 8033.7955 | -13.4527
0.7108 | 0.44212 | 0.001181 | -1.9578e-06 |  |  | 0.44212 | 0.001181 | 0.01019 | 8026.9987 | -13.3064
0.70809 | 0.44043 | 0.00118 | -1.9928e-06 |  |  | 0.44043 | 0.00118 | 0.010181 | 8020.2019 | -13.5447
0.7055 | 0.43882 | 0.001181 | -1.8966e-06 |  |  | 0.43882 | 0.001181 | 0.01019 | 8026.9987 | -12.8909
0.70285 | 0.43717 | 0.001178 | -1.9442e-06 |  |  | 0.43717 | 0.001178 | 0.010164 | 8006.6083 | -13.2141
0.70024 | 0.43555 | 0.001178 | -1.9153e-06 |  |  | 0.43555 | 0.001178 | 0.010164 | 8006.6083 | -13.018
0.69759 | 0.4339 | 0.00118 | -1.9455e-06 |  |  | 0.4339 | 0.00118 | 0.010181 | 8020.2019 | -13.2234
0.69489 | 0.43222 | 0.001178 | -1.9771e-06 |  |  | 0.43222 | 0.001178 | 0.010164 | 8006.6083 | -13.4378
0.69223 | 0.43057 | 0.001177 | -1.9497e-06 |  |  | 0.43057 | 0.001177 | 0.010155 | 7999.8116 | -13.2514
0.68961 | 0.42894 | 0.001175 | -1.9172e-06 |  |  | 0.42894 | 0.001175 | 0.010138 | 7986.218 | -13.0307
0.68693 | 0.42727 | 0.001174 | -1.9571e-06 |  |  | 0.42727 | 0.001174 | 0.010129 | 7979.4212 | -13.3021
0.68429 | 0.42563 | 0.001174 | -1.9278e-06 |  |  | 0.42563 | 0.001174 | 0.010129 | 7979.4212 | -13.1028
0.6817 | 0.42402 | 0.001175 | -1.8921e-06 |  |  | 0.42402 | 0.001175 | 0.010138 | 7986.218 | -12.8602
0.67905 | 0.42237 | 0.001177 | -1.9391e-06 |  |  | 0.42237 | 0.001177 | 0.010155 | 7999.8116 | -13.1799
0.67639 | 0.42071 | 0.001175 | -1.9464e-06 |  |  | 0.42071 | 0.001175 | 0.010138 | 7986.218 | -13.2296
0.67373 | 0.41906 | 0.001174 | -1.9403e-06 |  |  | 0.41906 | 0.001174 | 0.010129 | 7979.4212 | -13.1879
0.67103 | 0.41738 | 0.001174 | -1.9709e-06 |  |  | 0.41738 | 0.001174 | 0.010129 | 7979.4212 | -13.3957
0.66839 | 0.41574 | 0.001173 | -1.9284e-06 |  |  | 0.41574 | 0.001173 | 0.010121 | 7972.6244 | -13.1072
0.66569 | 0.41406 | 0.001173 | -1.9707e-06 |  |  | 0.41406 | 0.001173 | 0.010121 | 7972.6244 | -13.3942
0.66305 | 0.41242 | 0.001173 | -1.9269e-06 |  |  | 0.41242 | 0.001173 | 0.010121 | 7972.6244 | -13.0966
0.66039 | 0.41076 | 0.001171 | -1.9398e-06 |  |  | 0.41076 | 0.001171 | 0.010104 | 7959.0309 | -13.1846
0.65772 | 0.4091 | 0.00117 | -1.9424e-06 |  |  | 0.4091 | 0.00117 | 0.010095 | 7952.2341 | -13.2023
0.65506 | 0.40745 | 0.00117 | -1.9329e-06 |  |  | 0.40745 | 0.00117 | 0.010095 | 7952.2341 | -13.1373
0.65241 | 0.4058 | 0.001171 | -1.9301e-06 |  |  | 0.4058 | 0.001171 | 0.010104 | 7959.0309 | -13.1182
0.64978 | 0.40416 | 0.00117 | -1.9177e-06 |  |  | 0.40416 | 0.00117 | 0.010095 | 7952.2341 | -13.0341
0.64712 | 0.40251 | 0.001171 | -1.9373e-06 |  |  | 0.40251 | 0.001171 | 0.010104 | 7959.0309 | -13.1677
0.64445 | 0.40085 | 0.001171 | -1.9389e-06 |  |  | 0.40085 | 0.001171 | 0.010104 | 7959.0309 | -13.1783 | 0.4 | 7955.5764
0.64176 | 0.39918 | 0.00117 | -1.9585e-06 |  |  | 0.39918 | 0.00117 | 0.010095 | 7952.2341 | -13.3112
0.6391 | 0.39752 | 0.00117 | -1.9409e-06 |  |  | 0.39752 | 0.00117 | 0.010095 | 7952.2341 | -13.1918
0.63649 | 0.3959 | 0.001168 | -1.8941e-06 |  |  | 0.3959 | 0.001168 | 0.010078 | 7938.6405 | -12.8741
0.63391 | 0.39429 | 0.001169 | -1.8788e-06 |  |  | 0.39429 | 0.001169 | 0.010086 | 7945.4373 | -12.7698
0.63124 | 0.39263 | 0.001171 | -1.9402e-06 |  |  | 0.39263 | 0.001171 | 0.010104 | 7959.0309 | -13.1868
0.62861 | 0.391 | 0.001168 | -1.9117e-06 |  |  | 0.391 | 0.001168 | 0.010078 | 7938.6405 | -12.9933
0.62592 | 0.38932 | 0.001169 | -1.958e-06 |  |  | 0.38932 | 0.001169 | 0.010086 | 7945.4373 | -13.3082
0.62324 | 0.38766 | 0.001171 | -1.9482e-06 |  |  | 0.38766 | 0.001171 | 0.010104 | 7959.0309 | -13.2412
0.62065 | 0.38604 | 0.001169 | -1.8863e-06 |  |  | 0.38604 | 0.001169 | 0.010086 | 7945.4373 | -12.8208
0.61799 | 0.38439 | 0.001169 | -1.9349e-06 |  |  | 0.38439 | 0.001169 | 0.010086 | 7945.4373 | -13.1508
0.61527 | 0.3827 | 0.001169 | -1.9749e-06 |  |  | 0.3827 | 0.001169 | 0.010086 | 7945.4373 | -13.4226
0.61266 | 0.38108 | 0.00117 | -1.8986e-06 |  |  | 0.38108 | 0.00117 | 0.010095 | 7952.2341 | -12.9043
0.61001 | 0.37942 | 0.001168 | -1.9312e-06 |  |  | 0.37942 | 0.001168 | 0.010078 | 7938.6405 | -13.1261
0.60733 | 0.37776 | 0.001169 | -1.9486e-06 |  |  | 0.37776 | 0.001169 | 0.010086 | 7945.4373 | -13.244
0.6046 | 0.37606 | 0.001169 | -1.9836e-06 |  |  | 0.37606 | 0.001169 | 0.010086 | 7945.4373 | -13.4819
0.60199 | 0.37444 | 0.001168 | -1.8955e-06 |  |  | 0.37444 | 0.001168 | 0.010078 | 7938.6405 | -12.8834
0.59936 | 0.3728 | 0.00117 | -1.913e-06 |  |  | 0.3728 | 0.00117 | 0.010095 | 7952.2341 | -13.0026
0.59671 | 0.37115 | 0.001169 | -1.9284e-06 |  |  | 0.37115 | 0.001169 | 0.010086 | 7945.4373 | -13.107
0.59403 | 0.36948 | 0.001168 | -1.95e-06 |  |  | 0.36948 | 0.001168 | 0.010078 | 7938.6405 | -13.2539
0.5915 | 0.36792 | 0.001168 | -1.8315e-06 |  |  | 0.36792 | 0.001168 | 0.010078 | 7938.6405 | -12.4483
0.58879 | 0.36623 | 0.00117 | -1.9756e-06 |  |  | 0.36623 | 0.00117 | 0.010095 | 7952.2341 | -13.4276
0.58607 | 0.36454 | 0.001169 | -1.9742e-06 |  |  | 0.36454 | 0.001169 | 0.010086 | 7945.4373 | -13.4185
0.58345 | 0.36291 | 0.001168 | -1.9057e-06 |  |  | 0.36291 | 0.001168 | 0.010078 | 7938.6405 | -12.9525
0.58087 | 0.3613 | 0.001168 | -1.8744e-06 |  |  | 0.3613 | 0.001168 | 0.010078 | 7938.6405 | -12.7396
0.57813 | 0.3596 | 0.001169 | -1.9936e-06 |  |  | 0.3596 | 0.001169 | 0.010086 | 7945.4373 | -13.5503
0.57546 | 0.35793 | 0.001169 | -1.9429e-06 |  |  | 0.35793 | 0.001169 | 0.010086 | 7945.4373 | -13.2052
0.57277 | 0.35627 | 0.001169 | -1.9501e-06 |  |  | 0.35627 | 0.001169 | 0.010086 | 7945.4373 | -13.2546
0.57017 | 0.35464 | 0.001168 | -1.8962e-06 |  |  | 0.35464 | 0.001168 | 0.010078 | 7938.6405 | -12.8883
0.56743 | 0.35294 | 0.00117 | -1.9872e-06 |  |  | 0.35294 | 0.00117 | 0.010095 | 7952.2341 | -13.5067
0.56473 | 0.35126 | 0.001168 | -1.9632e-06 |  |  | 0.35126 | 0.001168 | 0.010078 | 7938.6405 | -13.3436
0.56211 | 0.34963 | 0.001169 | -1.9035e-06 |  |  | 0.34963 | 0.001169 | 0.010086 | 7945.4373 | -12.9377
0.55954 | 0.34804 | 0.001169 | -1.8694e-06 |  |  | 0.34804 | 0.001169 | 0.010086 | 7945.4373 | -12.706
0.55686 | 0.34637 | 0.001168 | -1.95e-06 |  |  | 0.34637 | 0.001168 | 0.010078 | 7938.6405 | -13.2539
0.55422 | 0.34472 | 0.00117 | -1.9196e-06 |  |  | 0.34472 | 0.00117 | 0.010095 | 7952.2341 | -13.047
0.55165 | 0.34312 | 0.001169 | -1.8717e-06 |  |  | 0.34312 | 0.001169 | 0.010086 | 7945.4373 | -12.7214
0.54889 | 0.34141 | 0.00117 | -2.0077e-06 |  |  | 0.34141 | 0.00117 | 0.010095 | 7952.2341 | -13.6459
0.54624 | 0.33976 | 0.00117 | -1.9227e-06 |  |  | 0.33976 | 0.00117 | 0.010095 | 7952.2341 | -13.0681
0.54359 | 0.33811 | 0.001172 | -1.9309e-06 |  |  | 0.33811 | 0.001172 | 0.010112 | 7965.8277 | -13.1238
0.54106 | 0.33654 | 0.001173 | -1.8458e-06 |  |  | 0.33654 | 0.001173 | 0.010121 | 7972.6244 | -12.5458
0.53828 | 0.33481 | 0.001173 | -2.0276e-06 |  |  | 0.33481 | 0.001173 | 0.010121 | 7972.6244 | -13.781
0.53568 | 0.33319 | 0.001172 | -1.9013e-06 |  |  | 0.33319 | 0.001172 | 0.010112 | 7965.8277 | -12.9225
0.53305 | 0.33156 | 0.001173 | -1.9144e-06 |  |  | 0.33156 | 0.001173 | 0.010121 | 7972.6244 | -13.0118
0.53038 | 0.3299 | 0.001173 | -1.9459e-06 |  |  | 0.3299 | 0.001173 | 0.010121 | 7972.6244 | -13.2256
0.52767 | 0.32821 | 0.001172 | -1.9778e-06 |  |  | 0.32821 | 0.001172 | 0.010112 | 7965.8277 | -13.443
0.52501 | 0.32656 | 0.001172 | -1.9398e-06 |  |  | 0.32656 | 0.001172 | 0.010112 | 7965.8277 | -13.1846
0.52236 | 0.32491 | 0.001173 | -1.9334e-06 |  |  | 0.32491 | 0.001173 | 0.010121 | 7972.6244 | -13.1406
0.51969 | 0.32325 | 0.001173 | -1.948e-06 |  |  | 0.32325 | 0.001173 | 0.010121 | 7972.6244 | -13.2405
0.517 | 0.32157 | 0.001174 | -1.9649e-06 |  |  | 0.32157 | 0.001174 | 0.010129 | 7979.4212 | -13.3552
0.5144 | 0.31996 | 0.001174 | -1.8957e-06 |  |  | 0.31996 | 0.001174 | 0.010129 | 7979.4212 | -12.8845
0.5117 | 0.31828 | 0.001175 | -1.9739e-06 |  |  | 0.31828 | 0.001175 | 0.010138 | 7986.218 | -13.4163
0.50906 | 0.31663 | 0.001175 | -1.9302e-06 |  |  | 0.31663 | 0.001175 | 0.010138 | 7986.218 | -13.119
0.50635 | 0.31495 | 0.001173 | -1.9796e-06 |  |  | 0.31495 | 0.001173 | 0.010121 | 7972.6244 | -13.4552
0.50377 | 0.31334 | 0.001175 | -1.8833e-06 |  |  | 0.31334 | 0.001175 | 0.010138 | 7986.218 | -12.8001
0.50112 | 0.3117 | 0.001176 | -1.9361e-06 |  |  | 0.3117 | 0.001176 | 0.010147 | 7993.0148 | -13.1593
0.4985 | 0.31007 | 0.001175 | -1.9186e-06 |  |  | 0.31007 | 0.001175 | 0.010138 | 7986.218 | -13.0401
0.49581 | 0.30839 | 0.001177 | -1.9684e-06 |  |  | 0.30839 | 0.001177 | 0.010155 | 7999.8116 | -13.3787
0.4932 | 0.30677 | 0.001177 | -1.9108e-06 |  |  | 0.30677 | 0.001177 | 0.010155 | 7999.8116 | -12.9871
0.4905 | 0.30509 | 0.001177 | -1.9737e-06 |  |  | 0.30509 | 0.001177 | 0.010155 | 7999.8116 | -13.415
0.48781 | 0.30342 | 0.001179 | -1.9688e-06 |  |  | 0.30342 | 0.001179 | 0.010173 | 8013.4051 | -13.3816
0.48516 | 0.30177 | 0.001179 | -1.9433e-06 |  |  | 0.30177 | 0.001179 | 0.010173 | 8013.4051 | -13.2085
0.48255 | 0.30014 | 0.001181 | -1.9208e-06 |  |  | 0.30014 | 0.001181 | 0.01019 | 8026.9987 | -13.0551 | 0.3 | 8026.9987
0.47988 | 0.29849 | 0.001181 | -1.9584e-06 |  |  | 0.29849 | 0.001181 | 0.01019 | 8026.9987 | -13.3108
0.47724 | 0.29685 | 0.001181 | -1.9356e-06 |  |  | 0.29685 | 0.001181 | 0.01019 | 8026.9987 | -13.156
0.47454 | 0.29516 | 0.00118 | -1.9869e-06 |  |  | 0.29516 | 0.00118 | 0.010181 | 8020.2019 | -13.5048
0.47189 | 0.29352 | 0.001182 | -1.9444e-06 |  |  | 0.29352 | 0.001182 | 0.010198 | 8033.7955 | -13.2159
0.46926 | 0.29188 | 0.001186 | -1.9413e-06 |  |  | 0.29188 | 0.001186 | 0.010233 | 8060.9826 | -13.1944
0.46655 | 0.29019 | 0.001184 | -1.9952e-06 |  |  | 0.29019 | 0.001184 | 0.010216 | 8047.389 | -13.5613
0.46397 | 0.28859 | 0.001184 | -1.9022e-06 |  |  | 0.28859 | 0.001184 | 0.010216 | 8047.389 | -12.9291
0.46131 | 0.28693 | 0.001184 | -1.956e-06 |  |  | 0.28693 | 0.001184 | 0.010216 | 8047.389 | -13.2945
0.45862 | 0.28526 | 0.001186 | -1.9842e-06 |  |  | 0.28526 | 0.001186 | 0.010233 | 8060.9826 | -13.4861
0.45598 | 0.28362 | 0.001187 | -1.9476e-06 |  |  | 0.28362 | 0.001187 | 0.010242 | 8067.7794 | -13.2373
0.45338 | 0.282 | 0.001189 | -1.9205e-06 |  |  | 0.282 | 0.001189 | 0.010259 | 8081.3729 | -13.0532
0.45074 | 0.28036 | 0.001191 | -1.9541e-06 |  |  | 0.28036 | 0.001191 | 0.010276 | 8094.9665 | -13.2814
0.44807 | 0.2787 | 0.001191 | -1.9809e-06 |  |  | 0.2787 | 0.001191 | 0.010276 | 8094.9665 | -13.4638
0.44539 | 0.27704 | 0.001192 | -1.9803e-06 |  |  | 0.27704 | 0.001192 | 0.010285 | 8101.7633 | -13.4594
0.44272 | 0.27537 | 0.001194 | -1.9813e-06 |  |  | 0.27537 | 0.001194 | 0.010302 | 8115.3568 | -13.4662
0.44008 | 0.27373 | 0.001195 | -1.9652e-06 |  |  | 0.27373 | 0.001195 | 0.010311 | 8122.1536 | -13.3569
0.43741 | 0.27207 | 0.001196 | -1.9876e-06 |  |  | 0.27207 | 0.001196 | 0.010319 | 8128.9504 | -13.5096
0.43475 | 0.27041 | 0.001195 | -1.9765e-06 |  |  | 0.27041 | 0.001195 | 0.010311 | 8122.1536 | -13.4338
0.43213 | 0.26879 | 0.001196 | -1.946e-06 |  |  | 0.26879 | 0.001196 | 0.010319 | 8128.9504 | -13.2266
0.42944 | 0.26711 | 0.001197 | -2.0064e-06 |  |  | 0.26711 | 0.001197 | 0.010328 | 8135.7472 | -13.6372
0.42672 | 0.26542 | 0.001198 | -2.0245e-06 |  |  | 0.26542 | 0.001198 | 0.010336 | 8142.544 | -13.76
0.42416 | 0.26383 | 0.001198 | -1.9061e-06 |  |  | 0.26383 | 0.001198 | 0.010336 | 8142.544 | -12.9554
0.42149 | 0.26216 | 0.0012 | -1.9927e-06 |  |  | 0.26216 | 0.0012 | 0.010354 | 8156.1375 | -13.5441
0.41879 | 0.26049 | 0.001201 | -2.0139e-06 |  |  | 0.26049 | 0.001201 | 0.010362 | 8162.9343 | -13.6879
0.41617 | 0.25885 | 0.001201 | -1.9609e-06 |  |  | 0.25885 | 0.001201 | 0.010362 | 8162.9343 | -13.328
0.41346 | 0.25717 | 0.001202 | -2.0253e-06 |  |  | 0.25717 | 0.001202 | 0.010371 | 8169.7311 | -13.7653
0.41074 | 0.25548 | 0.001202 | -2.0291e-06 |  |  | 0.25548 | 0.001202 | 0.010371 | 8169.7311 | -13.7914
0.40816 | 0.25387 | 0.001205 | -1.9343e-06 |  |  | 0.25387 | 0.001205 | 0.010397 | 8190.1214 | -13.1472
0.40557 | 0.25226 | 0.001205 | -1.9427e-06 |  |  | 0.25226 | 0.001205 | 0.010397 | 8190.1214 | -13.2043
0.4029 | 0.2506 | 0.001207 | -2.0021e-06 |  |  | 0.2506 | 0.001207 | 0.010414 | 8203.715 | -13.6079 | 0.25 | 8206.175
0.40022 | 0.24894 | 0.001208 | -2.0061e-06 |  |  | 0.24894 | 0.001208 | 0.010423 | 8210.5118 | -13.635
0.39754 | 0.24727 | 0.00121 | -2.0154e-06 |  |  | 0.24727 | 0.00121 | 0.01044 | 8224.1053 | -13.6979
0.39493 | 0.24565 | 0.001209 | -1.9643e-06 |  |  | 0.24565 | 0.001209 | 0.010431 | 8217.3086 | -13.3508
0.39224 | 0.24397 | 0.001211 | -2.0306e-06 |  |  | 0.24397 | 0.001211 | 0.010449 | 8230.9021 | -13.8013
0.38954 | 0.24229 | 0.001212 | -2.0316e-06 |  |  | 0.24229 | 0.001212 | 0.010457 | 8237.6989 | -13.8082
0.3869 | 0.24065 | 0.001213 | -1.994e-06 |  |  | 0.24065 | 0.001213 | 0.010466 | 8244.4957 | -13.553
0.38432 | 0.23904 | 0.001214 | -1.9474e-06 |  |  | 0.23904 | 0.001214 | 0.010475 | 8251.2925 | -13.2359
0.38169 | 0.23741 | 0.001217 | -1.9876e-06 |  |  | 0.23741 | 0.001217 | 0.0105 | 8271.6828 | -13.5095
0.37899 | 0.23573 | 0.001218 | -2.0432e-06 |  |  | 0.23573 | 0.001218 | 0.010509 | 8278.4796 | -13.8869
0.37635 | 0.23409 | 0.001219 | -1.9971e-06 |  |  | 0.23409 | 0.001219 | 0.010518 | 8285.2764 | -13.5737
0.37365 | 0.23241 | 0.001221 | -2.0527e-06 |  |  | 0.23241 | 0.001221 | 0.010535 | 8298.8699 | -13.9515
0.37104 | 0.23078 | 0.001225 | -1.9877e-06 |  |  | 0.23078 | 0.001225 | 0.010569 | 8326.0571 | -13.5101
0.36837 | 0.22912 | 0.001225 | -2.0336e-06 |  |  | 0.22912 | 0.001225 | 0.010569 | 8326.0571 | -13.8222
0.36571 | 0.22747 | 0.001229 | -2.0301e-06 |  |  | 0.22747 | 0.001229 | 0.010604 | 8353.2442 | -13.7981
0.36312 | 0.22586 | 0.00123 | -1.9753e-06 |  |  | 0.22586 | 0.00123 | 0.010613 | 8360.041 | -13.426
0.36047 | 0.22421 | 0.001232 | -2.0314e-06 |  |  | 0.22421 | 0.001232 | 0.01063 | 8373.6345 | -13.8067
0.35785 | 0.22258 | 0.001233 | -2.0101e-06 |  |  | 0.22258 | 0.001233 | 0.010638 | 8380.4313 | -13.662
0.35519 | 0.22093 | 0.001234 | -2.0401e-06 |  |  | 0.22093 | 0.001234 | 0.010647 | 8387.2281 | -13.866
0.35257 | 0.2193 | 0.001237 | -2.0173e-06 |  |  | 0.2193 | 0.001237 | 0.010673 | 8407.6184 | -13.7109
0.34989 | 0.21763 | 0.001239 | -2.0575e-06 |  |  | 0.21763 | 0.001239 | 0.01069 | 8421.212 | -13.9846
0.34725 | 0.21599 | 0.001241 | -2.0362e-06 |  |  | 0.21599 | 0.001241 | 0.010708 | 8434.8056 | -13.8395
0.34462 | 0.21435 | 0.001242 | -2.0317e-06 |  |  | 0.21435 | 0.001242 | 0.010716 | 8441.6024 | -13.809
0.3419 | 0.21266 | 0.001244 | -2.1076e-06 |  |  | 0.21266 | 0.001244 | 0.010733 | 8455.1959 | -14.3249
0.33919 | 0.21098 | 0.001245 | -2.0923e-06 |  |  | 0.21098 | 0.001245 | 0.010742 | 8461.9927 | -14.2211
0.33657 | 0.20935 | 0.001247 | -2.0336e-06 |  |  | 0.20935 | 0.001247 | 0.010759 | 8475.5863 | -13.8221
0.33392 | 0.2077 | 0.00125 | -2.0563e-06 |  |  | 0.2077 | 0.00125 | 0.010785 | 8495.9766 | -13.9766
0.33124 | 0.20603 | 0.001251 | -2.0861e-06 |  |  | 0.20603 | 0.001251 | 0.010794 | 8502.7734 | -14.1787
0.32854 | 0.20435 | 0.001253 | -2.1018e-06 |  |  | 0.20435 | 0.001253 | 0.010811 | 8516.3669 | -14.2857
0.32597 | 0.20275 | 0.001255 | -2.0069e-06 |  |  | 0.20275 | 0.001255 | 0.010828 | 8529.9605 | -13.6405
0.32333 | 0.20111 | 0.001255 | -2.0561e-06 |  |  | 0.20111 | 0.001255 | 0.010828 | 8529.9605 | -13.975 | 0.2 | 8548.034
0.32064 | 0.19944 | 0.001259 | -2.1048e-06 |  |  | 0.19944 | 0.001259 | 0.010863 | 8557.1476 | -14.3055
0.31797 | 0.19778 | 0.001263 | -2.0973e-06 |  |  | 0.19778 | 0.001263 | 0.010897 | 8584.3348 | -14.2551
0.31533 | 0.19613 | 0.001264 | -2.0763e-06 |  |  | 0.19613 | 0.001264 | 0.010906 | 8591.1315 | -14.1124
0.31266 | 0.19448 | 0.001266 | -2.0938e-06 |  |  | 0.19448 | 0.001266 | 0.010923 | 8604.7251 | -14.2308
0.31001 | 0.19283 | 0.001268 | -2.0923e-06 |  |  | 0.19283 | 0.001268 | 0.01094 | 8618.3187 | -14.2212
0.30733 | 0.19116 | 0.001271 | -2.117e-06 |  |  | 0.19116 | 0.001271 | 0.010966 | 8638.709 | -14.3888
0.30469 | 0.18952 | 0.001273 | -2.0879e-06 |  |  | 0.18952 | 0.001273 | 0.010984 | 8652.3026 | -14.1912
0.30203 | 0.18787 | 0.001275 | -2.1031e-06 |  |  | 0.18787 | 0.001275 | 0.011001 | 8665.8961 | -14.2943
0.29936 | 0.1862 | 0.001277 | -2.1247e-06 |  |  | 0.1862 | 0.001277 | 0.011018 | 8679.4897 | -14.4408
0.2967 | 0.18455 | 0.001279 | -2.1105e-06 |  |  | 0.18455 | 0.001279 | 0.011035 | 8693.0833 | -14.3446
0.29408 | 0.18292 | 0.001281 | -2.0915e-06 |  |  | 0.18292 | 0.001281 | 0.011053 | 8706.6768 | -14.2156
0.29137 | 0.18123 | 0.001285 | -2.1595e-06 |  |  | 0.18123 | 0.001285 | 0.011087 | 8733.8639 | -14.6774
0.28877 | 0.17961 | 0.001289 | -2.0845e-06 |  |  | 0.17961 | 0.001289 | 0.011122 | 8761.0511 | -14.1682
0.28612 | 0.17797 | 0.00129 | -2.1239e-06 |  |  | 0.17797 | 0.00129 | 0.01113 | 8767.8479 | -14.4355
0.28344 | 0.1763 | 0.001292 | -2.1472e-06 |  |  | 0.1763 | 0.001292 | 0.011148 | 8781.4414 | -14.5942
0.28081 | 0.17467 | 0.001295 | -2.1152e-06 |  |  | 0.17467 | 0.001295 | 0.011173 | 8801.8318 | -14.3764
0.27821 | 0.17305 | 0.001296 | -2.0999e-06 |  |  | 0.17305 | 0.001296 | 0.011182 | 8808.6285 | -14.2727
0.27553 | 0.17138 | 0.001301 | -2.1605e-06 |  |  | 0.17138 | 0.001301 | 0.011225 | 8842.6124 | -14.6845
0.27284 | 0.16971 | 0.001303 | -2.1793e-06 |  |  | 0.16971 | 0.001303 | 0.011242 | 8856.206 | -14.8122
0.27019 | 0.16806 | 0.001307 | -2.1559e-06 |  |  | 0.16806 | 0.001307 | 0.011277 | 8883.3931 | -14.6532
0.26756 | 0.16642 | 0.001307 | -2.1364e-06 |  |  | 0.16642 | 0.001307 | 0.011277 | 8883.3931 | -14.5209
0.26489 | 0.16476 | 0.001311 | -2.1723e-06 |  |  | 0.16476 | 0.001311 | 0.011311 | 8910.5803 | -14.7645
0.26218 | 0.16308 | 0.001316 | -2.2141e-06 |  |  | 0.16308 | 0.001316 | 0.011355 | 8944.5642 | -15.0485
0.25957 | 0.16145 | 0.001317 | -2.1381e-06 |  |  | 0.16145 | 0.001317 | 0.011363 | 8951.3609 | -14.5319
0.25695 | 0.15982 | 0.001321 | -2.1503e-06 |  |  | 0.15982 | 0.001321 | 0.011398 | 8978.5481 | -14.6152
0.25432 | 0.15819 | 0.001325 | -2.1659e-06 |  |  | 0.15819 | 0.001325 | 0.011432 | 9005.7352 | -14.7211
0.25161 | 0.1565 | 0.001327 | -2.231e-06 |  |  | 0.1565 | 0.001327 | 0.01145 | 9019.3288 | -15.1637
0.24895 | 0.15485 | 0.001331 | -2.203e-06 |  |  | 0.15485 | 0.001331 | 0.011484 | 9046.5159 | -14.9732
0.2463 | 0.1532 | 0.001334 | -2.1947e-06 |  |  | 0.1532 | 0.001334 | 0.01151 | 9066.9062 | -14.9169
0.24362 | 0.15153 | 0.001335 | -2.2237e-06 |  |  | 0.15153 | 0.001335 | 0.011519 | 9073.703 | -15.1142
0.24095 | 0.14987 | 0.001338 | -2.2196e-06 |  |  | 0.14987 | 0.001338 | 0.011544 | 9094.0934 | -15.086
0.23836 | 0.14826 | 0.001341 | -2.1537e-06 |  |  | 0.14826 | 0.001341 | 0.01157 | 9114.4837 | -14.6385
0.23564 | 0.14656 | 0.001346 | -2.2813e-06 |  |  | 0.14656 | 0.001346 | 0.011613 | 9148.4676 | -15.5058
0.23296 | 0.1449 | 0.001349 | -2.2446e-06 |  |  | 0.1449 | 0.001349 | 0.011639 | 9168.8579 | -15.2557
0.23029 | 0.14324 | 0.001354 | -2.2378e-06 |  |  | 0.14324 | 0.001354 | 0.011682 | 9202.8419 | -15.2096
0.2277 | 0.14163 | 0.001357 | -2.1887e-06 |  |  | 0.14163 | 0.001357 | 0.011708 | 9223.2322 | -14.8764
0.22506 | 0.13999 | 0.00136 | -2.2282e-06 |  |  | 0.13999 | 0.00136 | 0.011734 | 9243.6225 | -15.1448
0.22241 | 0.13834 | 0.001366 | -2.2466e-06 |  |  | 0.13834 | 0.001366 | 0.011786 | 9284.4032 | -15.2699
0.21985 | 0.13675 | 0.001369 | -2.1783e-06 |  |  | 0.13675 | 0.001369 | 0.011812 | 9304.7936 | -14.8058
0.21713 | 0.13505 | 0.001373 | -2.3229e-06 |  |  | 0.13505 | 0.001373 | 0.011846 | 9331.9807 | -15.7884
0.21442 | 0.13337 | 0.001377 | -2.3152e-06 |  |  | 0.135 |  |  | 9332.8364
0.21175 | 0.13171 | 0.001381 | -2.2876e-06 |  |  | 0.13337 | 0.001377 | 0.011881 | 9359.1678 | -15.7356
0.20905 | 0.13003 | 0.001385 | -2.3235e-06 |  |  | 0.13171 | 0.001381 | 0.011915 | 9386.3549 | -15.5482
0.20642 | 0.12839 | 0.001389 | -2.2733e-06 |  |  | 0.13003 | 0.001385 | 0.01195 | 9413.5421 | -15.7921
0.20378 | 0.12675 | 0.001393 | -2.2859e-06 |  |  | 0.12839 | 0.001389 | 0.011984 | 9440.7292 | -15.4508
0.20122 | 0.12516 | 0.001396 | -2.2127e-06 |  |  | 0.12675 | 0.001393 | 0.012019 | 9467.9163 | -15.5365
0.19852 | 0.12348 | 0.001403 | -2.3547e-06 |  |  | 0.12516 | 0.001396 | 0.012045 | 9488.3067 | -15.0391
0.19591 | 0.12185 | 0.001407 | -2.2818e-06 |  |  | 0.12348 | 0.001403 | 0.012105 | 9535.8841 | -16.0042
0.19321 | 0.12018 | 0.001412 | -2.3671e-06 |  |  | 0.12185 | 0.001407 | 0.01214 | 9563.0713 | -15.5088
0.19053 | 0.11851 | 0.001417 | -2.3535e-06 |  |  | 0.12018 | 0.001412 | 0.012183 | 9597.0552 | -16.0888
0.18788 | 0.11686 | 0.00142 | -2.3399e-06 |  |  | 0.11851 | 0.001417 | 0.012226 | 9631.0391 | -15.9963
0.18518 | 0.11518 | 0.001426 | -2.3933e-06 |  |  | 0.11686 | 0.00142 | 0.012252 | 9651.4294 | -15.9036
0.18258 | 0.11357 | 0.001429 | -2.3023e-06 |  |  | 0.11518 | 0.001426 | 0.012304 | 9692.2101 | -16.2669
0.18 | 0.11196 | 0.001434 | -2.3034e-06 |  |  | 0.11357 | 0.001429 | 0.01233 | 9712.6004 | -15.6485
0.17729 | 0.11027 | 0.00144 | -2.4222e-06 |  |  | 0.11196 | 0.001434 | 0.012373 | 9746.5844 | -15.656
0.17461 | 0.1086 | 0.001444 | -2.4047e-06 |  |  | 0.11027 | 0.00144 | 0.012425 | 9787.365 | -16.4634
0.17201 | 0.10699 | 0.001449 | -2.3375e-06 |  |  | 0.1086 | 0.001444 | 0.012459 | 9814.5522 | -16.3439
0.16933 | 0.10532 | 0.001455 | -2.4222e-06 |  |  | 0.10699 | 0.001449 | 0.012502 | 9848.5361 | -15.8873
0.16666 | 0.10366 | 0.001461 | -2.4214e-06 |  |  | 0.10532 | 0.001455 | 0.012554 | 9889.3168 | -16.4634
0.16404 | 0.10203 | 0.001467 | -2.3803e-06 |  |  | 0.10366 | 0.001461 | 0.012606 | 9930.0975 | -16.4574
0.16138 | 0.10038 | 0.001472 | -2.4313e-06 |  |  | 0.10203 | 0.001467 | 0.012657 | 9970.8781 | -16.1786
0.15871 | 0.098715 | 0.001479 | -2.4559e-06 |  |  | 0.10038 | 0.001472 | 0.012701 | 10004.862 | -16.5251 | 0.1 | 10015.7127
0.15603 | 0.097051 | 0.001485 | -2.4658e-06 |  |  | 0.098715 | 0.001479 | 0.012761 | 10052.4395 | -16.6924
0.15336 | 0.095387 | 0.00149 | -2.475e-06 |  |  | 0.097051 | 0.001485 | 0.012813 | 10093.2202 | -16.7597
0.15076 | 0.093771 | 0.001496 | -2.4136e-06 |  |  | 0.095387 | 0.00149 | 0.012856 | 10127.2041 | -16.8219
0.14804 | 0.092083 | 0.001502 | -2.5295e-06 |  |  | 0.093771 | 0.001496 | 0.012908 | 10167.9848 | -16.4044
0.14535 | 0.090409 | 0.001509 | -2.5208e-06 |  |  | 0.092083 | 0.001502 | 0.012959 | 10208.7655 | -17.1927
0.14271 | 0.088764 | 0.001513 | -2.4859e-06 |  |  | 0.090409 | 0.001509 | 0.01302 | 10256.343 | -17.1336
0.14005 | 0.087109 | 0.001522 | -2.5107e-06 |  |  | 0.088764 | 0.001513 | 0.013054 | 10283.5301 | -16.896
0.13738 | 0.08545 | 0.001526 | -2.5281e-06 |  |  | 0.087109 | 0.001522 | 0.013132 | 10344.7011 | -17.0649
0.13476 | 0.083818 | 0.001532 | -2.4965e-06 |  |  | 0.08545 | 0.001526 | 0.013167 | 10371.8882 | -17.1831
0.13214 | 0.082194 | 0.001541 | -2.4953e-06 |  |  | 0.083818 | 0.001532 | 0.013218 | 10412.6689 | -16.968
0.12951 | 0.080556 | 0.001549 | -2.5303e-06 |  |  | 0.082194 | 0.001541 | 0.013296 | 10473.84 | -16.9603
0.12687 | 0.07891 | 0.001557 | -2.5559e-06 |  |  | 0.080556 | 0.001549 | 0.013365 | 10528.2142 | -17.1978
0.12425 | 0.077286 | 0.001563 | -2.5335e-06 |  |  | 0.07891 | 0.001557 | 0.013434 | 10582.5885 | -17.3722
0.12161 | 0.075639 | 0.001571 | -2.5809e-06 |  |  | 0.077286 | 0.001563 | 0.013486 | 10623.3691 | -17.2197
0.11888 | 0.073943 | 0.001579 | -2.6705e-06 |  |  | 0.075639 | 0.001571 | 0.013555 | 10677.7434 | -17.5421
0.1162 | 0.072278 | 0.001586 | -2.636e-06 |  |  | 0.073943 | 0.001579 | 0.013624 | 10732.1176 | -18.151
0.11355 | 0.070627 | 0.001597 | -2.6272e-06 |  |  | 0.072278 | 0.001586 | 0.013684 | 10779.6951 | -17.9163
0.11085 | 0.068949 | 0.001608 | -2.6882e-06 |  |  | 0.070627 | 0.001597 | 0.013779 | 10854.4597 | -17.8567
0.10822 | 0.067312 | 0.001615 | -2.6382e-06 |  |  | 0.068949 | 0.001608 | 0.013874 | 10929.2243 | -18.2714
0.10559 | 0.065677 | 0.001624 | -2.6483e-06 |  |  | 0.067312 | 0.001615 | 0.013934 | 10976.8018 | -17.9312
0.10292 | 0.064019 | 0.001634 | -2.7013e-06 |  |  | 0.065677 | 0.001624 | 0.014012 | 11037.9728 | -17.9997
0.10027 | 0.062365 | 0.001644 | -2.7107e-06 |  |  | 0.064019 | 0.001634 | 0.014098 | 11105.9406 | -18.3601
0.097525 | 0.060661 | 0.001656 | -2.8121e-06 |  |  | 0.062365 | 0.001644 | 0.014185 | 11173.9084 | -18.4243
0.094876 | 0.059013 | 0.001667 | -2.7376e-06 |  |  | 0.060661 | 0.001656 | 0.014288 | 11255.4698 | -19.113
0.092305 | 0.057414 | 0.001677 | -2.6738e-06 |  |  | 0.059013 | 0.001667 | 0.014383 | 11330.2344 | -18.607
0.089698 | 0.055792 | 0.001689 | -2.7291e-06 |  |  | 0.057414 | 0.001677 | 0.014469 | 11398.2022 | -18.1732
0.087024 | 0.054129 | 0.001702 | -2.82e-06 |  |  | 0.055792 | 0.001689 | 0.014573 | 11479.7636 | -18.5489
0.084434 | 0.052518 | 0.001717 | -2.754e-06 |  |  | 0.054129 | 0.001702 | 0.014685 | 11568.1217 | -19.1669
0.08184 | 0.050904 | 0.001731 | -2.7816e-06 |  |  | 0.052518 | 0.001717 | 0.014814 | 11670.0735 | -18.7181
0.079124 | 0.049215 | 0.001746 | -2.9369e-06 |  |  | 0.050904 | 0.001731 | 0.014935 | 11765.2284 | -18.9061
0.076463 | 0.04756 | 0.001762 | -2.9031e-06 |  |  | 0.049215 | 0.001746 | 0.015065 | 11867.1801 | -19.9617
0.073834 | 0.045925 | 0.00178 | -2.896e-06 |  |  | 0.04756 | 0.001762 | 0.015203 | 11975.9286 | -19.7319
0.07119 | 0.04428 | 0.001798 | -2.9421e-06 |  |  | 0.045925 | 0.00178 | 0.015358 | 12098.2707 | -19.6835
0.068494 | 0.042603 | 0.001818 | -3.0319e-06 |  |  | 0.04428 | 0.001798 | 0.015513 | 12220.6127 | -19.997
0.065788 | 0.04092 | 0.001837 | -3.0759e-06 |  |  | 0.042603 | 0.001818 | 0.015686 | 12356.5484 | -20.6069
0.063176 | 0.039295 | 0.001858 | -3.0016e-06 |  |  | 0.04092 | 0.001837 | 0.01585 | 12485.6872 | -20.9064
0.060506 | 0.037635 | 0.001877 | -3.1014e-06 |  |  | 0.039295 | 0.001858 | 0.016031 | 12628.4196 | -20.401
0.057864 | 0.035991 | 0.001896 | -3.1001e-06 |  |  | 0.037635 | 0.001877 | 0.016195 | 12757.5585 | -21.0798
0.055263 | 0.034374 | 0.001914 | -3.082e-06 |  |  | 0.035991 | 0.001896 | 0.016359 | 12886.6973 | -21.0709
0.052585 | 0.032708 | 0.001929 | -3.2007e-06 |  |  | 0.034374 | 0.001914 | 0.016514 | 13009.0394 | -20.9473
0.049915 | 0.031047 | 0.001945 | -3.2169e-06 |  |  | 0.032708 | 0.001929 | 0.016644 | 13110.9911 | -21.7543
0.047256 | 0.029393 | 0.001956 | -3.2259e-06 |  |  | 0.031047 | 0.001945 | 0.016782 | 13219.7396 | -21.8642
0.044623 | 0.027756 | 0.001964 | -3.2099e-06 |  |  | 0.029393 | 0.001956 | 0.016877 | 13294.5042 | -21.9259
0.041983 | 0.026113 | 0.001971 | -3.2308e-06 |  |  | 0.027756 | 0.001964 | 0.016946 | 13348.8784 | -21.8173
0.039334 | 0.024466 | 0.001975 | -3.2509e-06 |  |  | 0.026113 | 0.001971 | 0.017006 | 13396.4559 | -21.959
0.036702 | 0.022829 | 0.001977 | -3.2349e-06 |  |  | 0.024466 | 0.001975 | 0.017041 | 13423.643 | -22.0954
0.03408 | 0.021198 | 0.00198 | -3.2267e-06 |  |  | 0.022829 | 0.001977 | 0.017058 | 13437.2366 | -21.987
0.031376 | 0.019516 | 0.001981 | -3.331e-06 |  |  | 0.021198 | 0.00198 | 0.017084 | 13457.6269 | -21.9312
0.028694 | 0.017848 | 0.001981 | -3.3047e-06 |  |  | 0.019516 | 0.001981 | 0.017092 | 13464.4237 | -22.6399
0.026119 | 0.016246 | 0.001985 | -3.1761e-06 |  |  | 0.017848 | 0.001981 | 0.017092 | 13464.4237 | -22.4614
0.023417 | 0.014565 | 0.001986 | -3.3369e-06 |  |  | 0.016246 | 0.001985 | 0.017127 | 13491.6108 | -21.5871
0.020806 | 0.012941 | 0.001993 | -3.231e-06 |  |  | 0.014565 | 0.001986 | 0.017135 | 13498.4076 | -22.6803
0.018129 | 0.011276 | 0.002002 | -3.326e-06 |  |  | 0.012941 | 0.001993 | 0.017196 | 13545.9851 | -21.9606
0.015457 | 0.0096143 | 0.002014 | -3.3373e-06 |  |  | 0.011276 | 0.002002 | 0.017274 | 13607.1561 | -22.6063
0.012829 | 0.0079796 | 0.002025 | -3.3011e-06 |  |  | 0.0096143 | 0.002014 | 0.017377 | 13688.7175 | -22.6827
0.01014 | 0.0063071 | 0.002042 | -3.4011e-06 |  |  | 0.0079796 | 0.002025 | 0.017472 | 13763.4821 | -22.4369
0.007549 | 0.0046955 | 0.00206 | -3.3054e-06 |  |  | 0.0063071 | 0.002042 | 0.017619 | 13879.0274 | -23.1169
0.004913 | 0.0030559 | 0.002077 | -3.3915e-06 |  |  | 0.0046955 | 0.00206 | 0.017774 | 14001.3694 | -22.4661
0.002322 | 0.0014443 | 0.002093 | -3.3602e-06 |  |  | 0.0030559 | 0.002077 | 0.017921 | 14116.9147 | -23.0513
8.3934e-05 | 5.2207e-05 | 0.002092 | -2.9129e-06 |  |  | 0.0014443 | 0.002093 | 0.018059 | 14225.6632 | -22.8385
-0.001266 | -0.00078745 | 0.002083 | -1.7528e-06 |  |  | 5.2207e-05 | 0.002092 | 0.01805 | 14218.8664 | -19.7985
-0.001633 | -0.0010157 | 0.002068 | -4.7378e-07 |  |  | -0.00078745 | 0.002083 | 0.017972 | 14157.6954 | -11.9133
-0.001374 | -0.00085463 | 0.001989 | 3.2679e-07 |  |  | -0.0010157 | 0.002068 | 0.017843 | 14055.7437 | -3.2202
-0.000718 | -0.0004466 | 0.002064 | 8.2688e-07 |  |  | -0.00085463 | 0.001989 | 0.017161 | 13518.798 | 2.2211
-0.003755 | -0.0023356 | 0.002178 | -4.0066e-06 |  |  | -0.0004466 | 0.002064 | 0.017808 | 14028.5566 | 5.6201
-0.00839 | -0.0052186 | 0.002203 | -6.3151e-06 |  |  | -0.0023356 | 0.002178 | 0.018792 | 14803.3896 | -27.232
-0.012307 | -0.007655 | 0.002225 | -5.3941e-06 |  |  | -0.0052186 | 0.002203 | 0.019008 | 14973.3092 | -42.9227
-0.015858 | -0.0098637 | 0.002247 | -4.9387e-06 |  |  | -0.007655 | 0.002225 | 0.019198 | 15122.8383 | -36.6627
-0.019149 | -0.011911 | 0.002268 | -4.6211e-06 |  |  | -0.0098637 | 0.002247 | 0.019387 | 15272.3675 | -33.5673
-0.02217 | -0.01379 | 0.002286 | -4.2786e-06 |  |  | -0.011911 | 0.002268 | 0.019569 | 15415.0999 | -31.4087
-0.025105 | -0.015615 | 0.002302 | -4.1879e-06 |  |  | -0.01379 | 0.002286 | 0.019724 | 15537.442 | -29.0809
-0.027887 | -0.017346 | 0.002317 | -3.9964e-06 |  |  | -0.015615 | 0.002302 | 0.019862 | 15646.1905 | -28.464
-0.030741 | -0.019121 | 0.00233 | -4.1246e-06 |  |  | -0.017346 | 0.002317 | 0.019991 | 15748.1422 | -27.1624
-0.033464 | -0.020815 | 0.002339 | -3.954e-06 |  |  | -0.019121 | 0.00233 | 0.020104 | 15836.5004 | -28.0343
-0.036198 | -0.022515 | 0.002349 | -3.9861e-06 |  |  | -0.020815 | 0.002339 | 0.020181 | 15897.6714 | -26.8742
-0.038925 | -0.024211 | 0.002357 | -3.9911e-06 |  |  | -0.022515 | 0.002349 | 0.020267 | 15965.6392 | -27.0925
-0.041644 | -0.025903 | 0.00236 | -3.9887e-06 |  |  | -0.024211 | 0.002357 | 0.020336 | 16020.0135 | -27.1269
-0.044306 | -0.027558 | 0.002359 | -3.9068e-06 |  |  | -0.025903 | 0.00236 | 0.020362 | 16040.4038 | -27.1106
-0.047007 | -0.029238 | 0.002358 | -3.9623e-06 |  |  | -0.027558 | 0.002359 | 0.020354 | 16033.607 | -26.5535
-0.04972 | -0.030926 | 0.002352 | -3.974e-06 |  |  | -0.029238 | 0.002358 | 0.020345 | 16026.8103 | -26.9311
-0.052406 | -0.032597 | 0.002345 | -3.9236e-06 |  |  | -0.030926 | 0.002352 | 0.020293 | 15986.0296 | -27.0106
-0.055057 | -0.034245 | 0.002341 | -3.8634e-06 |  |  | -0.032597 | 0.002345 | 0.020233 | 15938.4521 | -26.668
-0.057739 | -0.035914 | 0.002332 | -3.8978e-06 |  |  | -0.034245 | 0.002341 | 0.020198 | 15911.265 | -26.2588
-0.060433 | -0.037589 | 0.002318 | -3.8959e-06 |  |  | -0.035914 | 0.002332 | 0.020121 | 15850.0939 | -26.4922
-0.063054 | -0.03922 | 0.002304 | -3.7675e-06 |  |  | -0.037589 | 0.002318 | 0.02 | 15754.939 | -26.4798
-0.065692 | -0.04086 | 0.002288 | -3.7674e-06 |  |  | -0.03922 | 0.002304 | 0.019879 | 15659.7841 | -25.6071
-0.068466 | -0.042586 | 0.002271 | -3.9331e-06 |  |  | -0.04086 | 0.002288 | 0.019741 | 15551.0356 | -25.6059
-0.071104 | -0.044227 | 0.002253 | -3.7116e-06 |  |  | -0.042586 | 0.002271 | 0.019594 | 15435.4903 | -26.7325
-0.073741 | -0.045867 | 0.002233 | -3.679e-06 |  |  | -0.044227 | 0.002253 | 0.019439 | 15313.1482 | -25.2267
-0.076364 | -0.047498 | 0.002211 | -3.6252e-06 |  |  | -0.045867 | 0.002233 | 0.019267 | 15177.2126 | -25.0054
-0.079074 | -0.049184 | 0.002188 | -3.7075e-06 |  |  | -0.047498 | 0.002211 | 0.019077 | 15027.6834 | -24.6397
-0.081724 | -0.050832 | 0.002165 | -3.5875e-06 |  |  | -0.049184 | 0.002188 | 0.018878 | 14871.3574 | -25.1992
-0.084412 | -0.052504 | 0.002141 | -3.5997e-06 |  |  | -0.050832 | 0.002165 | 0.01868 | 14715.0315 | -24.3836
-0.08708 | -0.054164 | 0.002117 | -3.5331e-06 |  |  | -0.052504 | 0.002141 | 0.018473 | 14551.9087 | -24.4662
-0.089734 | -0.055815 | 0.002098 | -3.479e-06 |  |  | -0.054164 | 0.002117 | 0.018266 | 14388.786 | -24.0135
-0.092308 | -0.057416 | 0.002076 | -3.3413e-06 |  |  | -0.055815 | 0.002098 | 0.018102 | 14259.6471 | -23.6462
-0.09499 | -0.059084 | 0.002055 | -3.4457e-06 |  |  | -0.057416 | 0.002076 | 0.017912 | 14110.1179 | -22.7104
-0.097617 | -0.060718 | 0.002035 | -3.3415e-06 |  |  | -0.059084 | 0.002055 | 0.017731 | 13967.3855 | -23.4195
-0.10032 | -0.062396 | 0.00201 | -3.3941e-06 |  |  | -0.060718 | 0.002035 | 0.017558 | 13831.4499 | -22.7116
-0.1029 | -0.064004 | 0.00199 | -3.217e-06 |  |  | -0.062396 | 0.00201 | 0.017343 | 13661.5304 | -23.0688
-0.10557 | -0.065664 | 0.00197 | -3.2858e-06 |  |  | -0.064004 | 0.00199 | 0.01717 | 13525.5947 | -21.8651
-0.10822 | -0.06731 | 0.001948 | -3.2254e-06 |  |  | -0.065664 | 0.00197 | 0.016997 | 13389.6591 | -22.3329
-0.11082 | -0.068928 | 0.001929 | -3.1349e-06 |  |  | -0.06731 | 0.001948 | 0.016808 | 13240.1299 | -21.9221
-0.1135 | -0.070596 | 0.001914 | -3.2055e-06 |  |  | -0.068928 | 0.001929 | 0.016644 | 13110.9911 | -21.3075
-0.11614 | -0.072238 | 0.001893 | -3.1269e-06 |  |  | -0.070596 | 0.001914 | 0.016514 | 13009.0394 | -21.7868
-0.11879 | -0.073887 | 0.001875 | -3.1066e-06 |  |  | -0.072238 | 0.001893 | 0.016333 | 12866.307 | -21.2527
-0.12147 | -0.075553 | 0.001859 | -3.1099e-06 |  |  | -0.073887 | 0.001875 | 0.016178 | 12743.9649 | -21.1147
-0.12406 | -0.077168 | 0.001837 | -2.984e-06 |  |  | -0.075553 | 0.001859 | 0.01604 | 12635.2164 | -21.1373
-0.12683 | -0.07889 | 0.00182 | -3.1481e-06 |  |  | -0.077168 | 0.001837 | 0.01585 | 12485.6872 | -20.2815
-0.12951 | -0.080555 | 0.001803 | -3.0174e-06 |  |  | -0.07889 | 0.00182 | 0.015703 | 12370.1419 | -21.3971
-0.13214 | -0.082191 | 0.001786 | -2.9356e-06 |  |  | -0.080555 | 0.001803 | 0.015557 | 12254.5966 | -20.5089
-0.13481 | -0.083849 | 0.00177 | -2.9473e-06 |  |  | -0.082191 | 0.001786 | 0.01541 | 12139.0514 | -19.9523
-0.13746 | -0.0855 | 0.001755 | -2.9106e-06 |  |  | -0.083849 | 0.00177 | 0.015272 | 12030.3029 | -20.0319
-0.14002 | -0.087095 | 0.00174 | -2.7869e-06 |  |  | -0.0855 | 0.001755 | 0.015142 | 11928.3511 | -19.7828
-0.14267 | -0.088743 | 0.001727 | -2.8573e-06 |  |  | -0.087095 | 0.00174 | 0.015013 | 11826.3994 | -18.9421
-0.14535 | -0.090409 | 0.001711 | -2.8634e-06 |  |  | -0.088743 | 0.001727 | 0.014901 | 11738.0413 | -19.4206
-0.14801 | -0.092061 | 0.001697 | -2.8151e-06 |  |  | -0.090409 | 0.001711 | 0.014763 | 11629.2928 | -19.4617
-0.15061 | -0.093683 | 0.001684 | -2.7412e-06 |  |  | -0.092061 | 0.001697 | 0.014642 | 11534.1378 | -19.1334
-0.15333 | -0.095373 | 0.001669 | -2.8343e-06 |  |  | -0.093683 | 0.001684 | 0.01453 | 11445.7797 | -18.6316
-0.15601 | -0.097041 | 0.001656 | -2.7724e-06 |  |  | -0.095373 | 0.001669 | 0.0144 | 11343.828 | -19.264
-0.15865 | -0.098677 | 0.001644 | -2.7002e-06 |  |  | -0.097041 | 0.001656 | 0.014288 | 11255.4698 | -18.8431
-0.1613 | -0.10033 | 0.001631 | -2.7042e-06 |  |  | -0.098677 | 0.001644 | 0.014185 | 11173.9084 | -18.3526 | -0.1 | 11103.1319
-0.16393 | -0.10196 | 0.001617 | -2.6566e-06 |  |  | -0.10033 | 0.001631 | 0.014072 | 11085.5503 | -18.3797
-0.16664 | -0.10365 | 0.001606 | -2.7144e-06 |  |  | -0.10196 | 0.001617 | 0.013952 | 10990.3953 | -18.0566
-0.16922 | -0.10525 | 0.001593 | -2.5678e-06 |  |  | -0.10365 | 0.001606 | 0.013857 | 10915.6307 | -18.449
-0.17191 | -0.10693 | 0.001581 | -2.6553e-06 |  |  | -0.10525 | 0.001593 | 0.013745 | 10827.2726 | -17.4528
-0.17455 | -0.10857 | 0.00157 | -2.5871e-06 |  |  | -0.10693 | 0.001581 | 0.013641 | 10745.7112 | -18.0477
-0.17721 | -0.11022 | 0.001559 | -2.5875e-06 |  |  | -0.10857 | 0.00157 | 0.013546 | 10670.9466 | -17.5839
-0.17985 | -0.11187 | 0.001548 | -2.5529e-06 |  |  | -0.11022 | 0.001559 | 0.013451 | 10596.182 | -17.5868
-0.18252 | -0.11352 | 0.001538 | -2.5577e-06 |  |  | -0.11187 | 0.001548 | 0.013356 | 10521.4174 | -17.3515
-0.18516 | -0.11517 | 0.001527 | -2.5251e-06 |  |  | -0.11352 | 0.001538 | 0.01327 | 10453.4496 | -17.3843
-0.18781 | -0.11682 | 0.001517 | -2.504e-06 |  |  | -0.11517 | 0.001527 | 0.013175 | 10378.685 | -17.1623
-0.19036 | -0.11841 | 0.001506 | -2.4021e-06 |  |  | -0.11682 | 0.001517 | 0.013089 | 10310.7172 | -17.019
-0.19304 | -0.12007 | 0.001498 | -2.4972e-06 |  |  | -0.11841 | 0.001506 | 0.012994 | 10235.9526 | -16.3265
-0.19574 | -0.12175 | 0.00149 | -2.5118e-06 |  |  | -0.12007 | 0.001498 | 0.012925 | 10181.5784 | -16.9732
-0.19845 | -0.12344 | 0.00148 | -2.5031e-06 |  |  | -0.12175 | 0.00149 | 0.012856 | 10127.2041 | -17.0722
-0.20111 | -0.12509 | 0.001469 | -2.4396e-06 |  |  | -0.12344 | 0.00148 | 0.01277 | 10059.2363 | -17.0133
-0.20381 | -0.12677 | 0.001461 | -2.4631e-06 |  |  | -0.12509 | 0.001469 | 0.012675 | 9984.4717 | -16.5814
-0.20651 | -0.12845 | 0.001449 | -2.4417e-06 |  |  | -0.12677 | 0.001461 | 0.012606 | 9930.0975 | -16.7408
-0.20916 | -0.1301 | 0.00144 | -2.381e-06 |  |  | -0.12845 | 0.001449 | 0.012502 | 9848.5361 | -16.5958
-0.21179 | -0.13174 | 0.00143 | -2.3501e-06 |  |  | -0.1301 | 0.00144 | 0.012425 | 9787.365 | -16.1829
-0.21451 | -0.13342 | 0.001422 | -2.4046e-06 |  |  | -0.13174 | 0.00143 | 0.012338 | 9719.3972 | -15.9734
-0.2171 | -0.13503 | 0.00141 | -2.2811e-06 |  |  | -0.13342 | 0.001422 | 0.012269 | 9665.023 | -16.3434
-0.2198 | -0.13672 | 0.001401 | -2.3665e-06 |  |  | -0.13503 | 0.00141 | 0.012166 | 9583.4616 | -15.5045
-0.22243 | -0.13835 | 0.001392 | -2.2819e-06 |  |  | -0.13672 | 0.001401 | 0.012088 | 9522.2906 | -16.0847
-0.22511 | -0.14002 | 0.001383 | -2.312e-06 |  |  | -0.13835 | 0.001392 | 0.01201 | 9461.1195 | -15.5094
-0.22774 | -0.14165 | 0.001375 | -2.2541e-06 |  |  | -0.14002 | 0.001383 | 0.011933 | 9399.9485 | -15.7145
-0.23036 | -0.14328 | 0.001366 | -2.236e-06 |  |  | -0.14165 | 0.001375 | 0.011864 | 9345.5743 | -15.3209
-0.23304 | -0.14495 | 0.001355 | -2.2662e-06 |  |  | -0.14328 | 0.001366 | 0.011786 | 9284.4032 | -15.1975
-0.23566 | -0.14658 | 0.001345 | -2.2042e-06 |  |  | -0.14495 | 0.001355 | 0.011691 | 9209.6386 | -15.4029
-0.23832 | -0.14823 | 0.001338 | -2.2162e-06 |  |  | -0.14658 | 0.001345 | 0.011605 | 9141.6708 | -14.9816
-0.24094 | -0.14986 | 0.001328 | -2.1698e-06 |  |  | -0.14823 | 0.001338 | 0.011544 | 9094.0934 | -15.063
-0.24365 | -0.15155 | 0.001319 | -2.2326e-06 |  |  | -0.14986 | 0.001328 | 0.011458 | 9026.1255 | -14.7478
-0.24634 | -0.15322 | 0.001312 | -2.2035e-06 |  |  | -0.15155 | 0.001319 | 0.011381 | 8964.9545 | -15.1743
-0.24896 | -0.15486 | 0.001303 | -2.134e-06 |  |  | -0.15322 | 0.001312 | 0.01132 | 8917.377 | -14.9769
-0.25163 | -0.15651 | 0.001297 | -2.1549e-06 |  |  | -0.15486 | 0.001303 | 0.011242 | 8856.206 | -14.5044
-0.25432 | -0.15819 | 0.001289 | -2.1626e-06 |  |  | -0.15651 | 0.001297 | 0.011191 | 8815.4253 | -14.6465
-0.25693 | -0.15981 | 0.00128 | -2.0893e-06 |  |  | -0.15819 | 0.001289 | 0.011122 | 8761.0511 | -14.6988
-0.2596 | -0.16147 | 0.001274 | -2.12e-06 |  |  | -0.15981 | 0.00128 | 0.011044 | 8699.88 | -14.2004
-0.26226 | -0.16312 | 0.001263 | -2.0956e-06 |  |  | -0.16147 | 0.001274 | 0.010992 | 8659.0994 | -14.409
-0.26498 | -0.16482 | 0.001256 | -2.1293e-06 |  |  | -0.16312 | 0.001263 | 0.010897 | 8584.3348 | -14.2434
-0.26758 | -0.16644 | 0.001249 | -2.031e-06 |  |  | -0.16482 | 0.001256 | 0.010837 | 8536.7573 | -14.4724
-0.2702 | -0.16806 | 0.00124 | -2.025e-06 |  |  | -0.16644 | 0.001249 | 0.010777 | 8489.1798 | -13.8042
-0.27281 | -0.16969 | 0.001233 | -2.0112e-06 |  |  | -0.16806 | 0.00124 | 0.010699 | 8428.0088 | -13.7634
-0.27551 | -0.17137 | 0.001226 | -2.0595e-06 |  |  | -0.16969 | 0.001233 | 0.010638 | 8380.4313 | -13.6697
-0.27809 | -0.17297 | 0.001221 | -1.9634e-06 |  |  | -0.17137 | 0.001226 | 0.010578 | 8332.8539 | -13.9978
-0.2808 | -0.17466 | 0.001212 | -2.0513e-06 |  |  | -0.17297 | 0.001221 | 0.010535 | 8298.8699 | -13.345
-0.28347 | -0.17632 | 0.001205 | -2.0078e-06 |  |  | -0.17466 | 0.001212 | 0.010457 | 8237.6989 | -13.9423
-0.28615 | -0.17799 | 0.001196 | -2.0049e-06 |  |  | -0.17632 | 0.001205 | 0.010397 | 8190.1214 | -13.6463
-0.28879 | -0.17963 | 0.00119 | -1.9568e-06 |  |  | -0.17799 | 0.001196 | 0.010319 | 8128.9504 | -13.627
-0.29146 | -0.18129 | 0.001183 | -1.9705e-06 |  |  | -0.17963 | 0.00119 | 0.010267 | 8088.1697 | -13.2998
-0.29412 | -0.18295 | 0.001174 | -1.9521e-06 |  |  | -0.18129 | 0.001183 | 0.010207 | 8040.5923 | -13.3928
-0.2967 | -0.18455 | 0.001167 | -1.8791e-06 |  |  | -0.18295 | 0.001174 | 0.010129 | 7979.4212 | -13.2677
-0.29942 | -0.18624 | 0.00116 | -1.9641e-06 |  |  | -0.18455 | 0.001167 | 0.010069 | 7931.8438 | -12.7718
-0.30208 | -0.1879 | 0.001155 | -1.9173e-06 |  |  | -0.18624 | 0.00116 | 0.010009 | 7884.2663 | -13.3497
-0.30475 | -0.18956 | 0.001148 | -1.9123e-06 |  |  | -0.1879 | 0.001155 | 0.0099655 | 7850.2824 | -13.0312
-0.30743 | -0.19122 | 0.001141 | -1.9064e-06 |  |  | -0.18956 | 0.001148 | 0.0099051 | 7802.7049 | -12.9978
-0.30999 | -0.19282 | 0.001135 | -1.8149e-06 |  |  | -0.19122 | 0.001141 | 0.0098447 | 7755.1274 | -12.9575
-0.31267 | -0.19448 | 0.001127 | -1.886e-06 |  |  | -0.19282 | 0.001135 | 0.0097929 | 7714.3468 | -12.3354
-0.31531 | -0.19612 | 0.001121 | -1.8415e-06 |  |  | -0.19448 | 0.001127 | 0.0097239 | 7659.9725 | -12.819
-0.31792 | -0.19774 | 0.001116 | -1.813e-06 |  |  | -0.19612 | 0.001121 | 0.0096721 | 7619.1918 | -12.5163
-0.32057 | -0.19939 | 0.001109 | -1.8365e-06 |  |  | -0.19774 | 0.001116 | 0.009629 | 7585.2079 | -12.3226
-0.32328 | -0.20108 | 0.001104 | -1.8638e-06 |  |  | -0.19939 | 0.001109 | 0.0095686 | 7537.6304 | -12.4823 | -0.2 | 7525.4022
-0.32593 | -0.20273 | 0.001097 | -1.8126e-06 |  |  | -0.20108 | 0.001104 | 0.0095255 | 7503.6465 | -12.6676
-0.32855 | -0.20436 | 0.001091 | -1.789e-06 |  |  | -0.20273 | 0.001097 | 0.0094651 | 7456.0691 | -12.3197
-0.33126 | -0.20605 | 0.001084 | -1.8338e-06 |  |  | -0.20436 | 0.001091 | 0.0094133 | 7415.2884 | -12.1591
-0.33389 | -0.20768 | 0.001078 | -1.765e-06 |  |  | -0.20605 | 0.001084 | 0.0093529 | 7367.7109 | -12.4639
-0.3366 | -0.20937 | 0.001074 | -1.8171e-06 |  |  | -0.20768 | 0.001078 | 0.0093011 | 7326.9302 | -11.9963
-0.33921 | -0.21099 | 0.00107 | -1.7376e-06 |  |  | -0.20937 | 0.001074 | 0.0092666 | 7299.7431 | -12.3503
-0.34182 | -0.21261 | 0.001064 | -1.7329e-06 |  |  | -0.21099 | 0.00107 | 0.0092321 | 7272.556 | -11.8104
-0.34453 | -0.2143 | 0.001056 | -1.7874e-06 |  |  | -0.21261 | 0.001064 | 0.0091803 | 7231.7753 | -11.7778
-0.34719 | -0.21595 | 0.001052 | -1.7412e-06 |  |  | -0.2143 | 0.001056 | 0.0091113 | 7177.401 | -12.1487
-0.34983 | -0.2176 | 0.001046 | -1.7258e-06 |  |  | -0.21595 | 0.001052 | 0.0090768 | 7150.2139 | -11.8348
-0.35253 | -0.21927 | 0.001042 | -1.7487e-06 |  |  | -0.2176 | 0.001046 | 0.009025 | 7109.4332 | -11.7299
-0.35518 | -0.22092 | 0.001036 | -1.7171e-06 |  |  | -0.21927 | 0.001042 | 0.0089905 | 7082.2461 | -11.8859
-0.35783 | -0.22257 | 0.00103 | -1.7008e-06 |  |  | -0.22092 | 0.001036 | 0.0089387 | 7041.4654 | -11.6708
-0.36054 | -0.22425 | 0.001025 | -1.7294e-06 |  |  | -0.22257 | 0.00103 | 0.008887 | 7000.6847 | -11.5597
-0.36323 | -0.22593 | 0.001021 | -1.7123e-06 |  |  | -0.22425 | 0.001025 | 0.0088438 | 6966.7008 | -11.7545
-0.36585 | -0.22756 | 0.001013 | -1.6573e-06 |  |  | -0.22593 | 0.001021 | 0.0088093 | 6939.5137 | -11.6381
-0.3685 | -0.22921 | 0.001006 | -1.6658e-06 |  |  | -0.22756 | 0.001013 | 0.0087403 | 6885.1394 | -11.2646
-0.37109 | -0.23082 | 0.001002 | -1.6149e-06 |  |  | -0.22921 | 0.001006 | 0.0086799 | 6837.562 | -11.3224
-0.37372 | -0.23245 | 0.000997 | -1.6338e-06 |  |  | -0.23082 | 0.001002 | 0.0086454 | 6810.3748 | -10.9763
-0.37629 | -0.23406 | 0.000992 | -1.5959e-06 |  |  | -0.23245 | 0.000997 | 0.0086022 | 6776.3909 | -11.1046
-0.379 | -0.23574 | 0.000985 | -1.6607e-06 |  |  | -0.23406 | 0.000992 | 0.0085591 | 6742.407 | -10.8472
-0.38165 | -0.23739 | 0.000981 | -1.6252e-06 |  |  | -0.23574 | 0.000985 | 0.0084987 | 6694.8296 | -11.2874
-0.38431 | -0.23904 | 0.000973 | -1.6159e-06 |  |  | -0.23739 | 0.000981 | 0.0084642 | 6667.6424 | -11.0459
-0.38701 | -0.24072 | 0.000968 | -1.6287e-06 |  |  | -0.23904 | 0.000973 | 0.0083952 | 6613.2682 | -10.9826
-0.38964 | -0.24235 | 0.000963 | -1.5758e-06 |  |  | -0.24072 | 0.000968 | 0.008352 | 6579.2843 | -11.0696
-0.39233 | -0.24403 | 0.000955 | -1.6064e-06 |  |  | -0.24235 | 0.000963 | 0.0083089 | 6545.3004 | -10.7105
-0.39496 | -0.24567 | 0.000951 | -1.5608e-06 |  |  | -0.24403 | 0.000955 | 0.0082399 | 6490.9261 | -10.9181
-0.3976 | -0.24731 | 0.000945 | -1.5579e-06 |  |  | -0.24567 | 0.000951 | 0.0082053 | 6463.739 | -10.6081
-0.4002 | -0.24892 | 0.000942 | -1.5235e-06 |  |  | -0.24731 | 0.000945 | 0.0081536 | 6422.9583 | -10.5885
-0.40291 | -0.25061 | 0.000938 | -1.5821e-06 |  |  | -0.24892 | 0.000942 | 0.0081277 | 6402.568 | -10.3548 | -0.25 | 6385.1841
-0.4056 | -0.25229 | 0.000931 | -1.5688e-06 |  |  | -0.25061 | 0.000938 | 0.0080932 | 6375.3808 | -10.7535
-0.40821 | -0.25391 | 0.000926 | -1.505e-06 |  |  | -0.25229 | 0.000931 | 0.0080328 | 6327.8034 | -10.6629
-0.41088 | -0.25557 | 0.000922 | -1.5368e-06 |  |  | -0.25391 | 0.000926 | 0.0079896 | 6293.8195 | -10.2294
-0.41347 | -0.25718 | 0.000916 | -1.4793e-06 |  |  | -0.25557 | 0.000922 | 0.0079551 | 6266.6323 | -10.4454
-0.41608 | -0.2588 | 0.000912 | -1.4821e-06 |  |  | -0.25718 | 0.000916 | 0.0079034 | 6225.8517 | -10.0548
-0.41876 | -0.26047 | 0.000907 | -1.515e-06 |  |  | -0.2588 | 0.000912 | 0.0078689 | 6198.6645 | -10.0735
-0.42146 | -0.26215 | 0.0009 | -1.5179e-06 |  |  | -0.26047 | 0.000907 | 0.0078257 | 6164.6806 | -10.2969
-0.42405 | -0.26376 | 0.000895 | -1.4492e-06 |  |  | -0.26215 | 0.0009 | 0.0077653 | 6117.1032 | -10.3168
-0.42678 | -0.26546 | 0.000891 | -1.5153e-06 |  |  | -0.26376 | 0.000895 | 0.0077222 | 6083.1192 | -9.8499
-0.42945 | -0.26712 | 0.000884 | -1.4706e-06 |  |  | -0.26546 | 0.000891 | 0.0076877 | 6055.9321 | -10.2989
-0.43211 | -0.26877 | 0.000878 | -1.4587e-06 |  |  | -0.26712 | 0.000884 | 0.0076273 | 6008.3547 | -9.9953
-0.43471 | -0.27039 | 0.000873 | -1.4148e-06 |  |  | -0.26877 | 0.000878 | 0.0075755 | 5967.574 | -9.9147
-0.4374 | -0.27207 | 0.000871 | -1.4639e-06 |  |  | -0.27039 | 0.000873 | 0.0075324 | 5933.5901 | -9.6159
-0.44006 | -0.27372 | 0.000867 | -1.4367e-06 |  |  | -0.27207 | 0.000871 | 0.0075151 | 5919.9965 | -9.9498
-0.4427 | -0.27536 | 0.000861 | -1.4182e-06 |  |  | -0.27372 | 0.000867 | 0.0074806 | 5892.8094 | -9.7649
-0.44534 | -0.277 | 0.000857 | -1.4073e-06 |  |  | -0.27536 | 0.000861 | 0.0074288 | 5852.0287 | -9.6393
-0.44803 | -0.27867 | 0.000851 | -1.4294e-06 |  |  | -0.277 | 0.000857 | 0.0073943 | 5824.8416 | -9.5654
-0.4507 | -0.28033 | 0.000845 | -1.4073e-06 |  |  | -0.27867 | 0.000851 | 0.0073425 | 5784.0609 | -9.7155
-0.45333 | -0.28197 | 0.000839 | -1.3826e-06 |  |  | -0.28033 | 0.000845 | 0.0072908 | 5743.2802 | -9.5648
-0.45595 | -0.2836 | 0.000834 | -1.3606e-06 |  |  | -0.28197 | 0.000839 | 0.007239 | 5702.4995 | -9.3974
-0.4586 | -0.28525 | 0.000832 | -1.3725e-06 |  |  | -0.2836 | 0.000834 | 0.0071959 | 5668.5156 | -9.2476
-0.46123 | -0.28688 | 0.000825 | -1.3538e-06 |  |  | -0.28525 | 0.000832 | 0.0071786 | 5654.922 | -9.3287
-0.4639 | -0.28854 | 0.000821 | -1.3663e-06 |  |  | -0.28688 | 0.000825 | 0.0071182 | 5607.3446 | -9.2012
-0.46654 | -0.29019 | 0.000817 | -1.3479e-06 |  |  | -0.28854 | 0.000821 | 0.0070837 | 5580.1574 | -9.2863
-0.4692 | -0.29185 | 0.00081 | -1.348e-06 |  |  | -0.29019 | 0.000817 | 0.0070492 | 5552.9703 | -9.1615
-0.47181 | -0.29347 | 0.000807 | -1.3125e-06 |  |  | -0.29185 | 0.00081 | 0.0069888 | 5505.3928 | -9.1619
-0.47451 | -0.29514 | 0.000802 | -1.3466e-06 |  |  | -0.29347 | 0.000807 | 0.0069629 | 5485.0025 | -8.921
-0.47716 | -0.2968 | 0.000796 | -1.321e-06 |  |  | -0.29514 | 0.000802 | 0.0069198 | 5451.0186 | -9.1524
-0.47991 | -0.2985 | 0.000793 | -1.357e-06 |  |  | -0.2968 | 0.000796 | 0.006868 | 5410.2379 | -8.9783
-0.48254 | -0.30014 | 0.000788 | -1.2927e-06 |  |  | -0.2985 | 0.000793 | 0.0068421 | 5389.8476 | -9.2233 | -0.3 | 5358.7577
-0.48518 | -0.30178 | 0.000784 | -1.2921e-06 |  |  | -0.30014 | 0.000788 | 0.006799 | 5355.8636 | -8.7859
-0.48784 | -0.30344 | 0.00078 | -1.2929e-06 |  |  | -0.30178 | 0.000784 | 0.0067645 | 5328.6765 | -8.7824
-0.49051 | -0.3051 | 0.000775 | -1.2922e-06 |  |  | -0.30344 | 0.00078 | 0.0067299 | 5301.4894 | -8.7873
-0.49313 | -0.30673 | 0.000769 | -1.2566e-06 |  |  | -0.3051 | 0.000775 | 0.0066868 | 5267.5055 | -8.7828
-0.49581 | -0.30839 | 0.000764 | -1.2772e-06 |  |  | -0.30673 | 0.000769 | 0.006635 | 5226.7248 | -8.5411
-0.49852 | -0.31008 | 0.000759 | -1.2836e-06 |  |  | -0.30839 | 0.000764 | 0.0065919 | 5192.7409 | -8.6812
-0.50113 | -0.3117 | 0.000754 | -1.2276e-06 |  |  | -0.31008 | 0.000759 | 0.0065487 | 5158.757 | -8.7243
-0.50377 | -0.31334 | 0.000748 | -1.2346e-06 |  |  | -0.3117 | 0.000754 | 0.0065056 | 5124.7731 | -8.344
-0.50641 | -0.31499 | 0.000745 | -1.2249e-06 |  |  | -0.31334 | 0.000748 | 0.0064538 | 5083.9924 | -8.3913
-0.50901 | -0.3166 | 0.00074 | -1.1994e-06 |  |  | -0.31499 | 0.000745 | 0.006428 | 5063.6021 | -8.3253
-0.5117 | -0.31828 | 0.000737 | -1.2366e-06 |  |  | -0.3166 | 0.00074 | 0.0063848 | 5029.6181 | -8.152
-0.51433 | -0.31991 | 0.000734 | -1.2036e-06 |  |  | -0.31828 | 0.000737 | 0.0063589 | 5009.2278 | -8.4046
-0.51705 | -0.3216 | 0.00073 | -1.2375e-06 |  |  | -0.31991 | 0.000734 | 0.006333 | 4988.8375 | -8.1808
-0.51973 | -0.32327 | 0.000724 | -1.2155e-06 |  |  | -0.3216 | 0.00073 | 0.0062985 | 4961.6503 | -8.4111
-0.52237 | -0.32492 | 0.000719 | -1.1839e-06 |  |  | -0.32327 | 0.000724 | 0.0062468 | 4920.8696 | -8.2615
-0.52498 | -0.32654 | 0.000715 | -1.1649e-06 |  |  | -0.32492 | 0.000719 | 0.0062036 | 4886.8857 | -8.0465
-0.52771 | -0.32824 | 0.000711 | -1.2107e-06 |  |  | -0.32654 | 0.000715 | 0.0061691 | 4859.6986 | -7.9175
-0.53038 | -0.3299 | 0.000706 | -1.1758e-06 |  |  | -0.32824 | 0.000711 | 0.0061346 | 4832.5115 | -8.229
-0.53305 | -0.33155 | 0.000703 | -1.1674e-06 |  |  | -0.3299 | 0.000706 | 0.0060915 | 4798.5276 | -7.9913
-0.53569 | -0.3332 | 0.000698 | -1.1538e-06 |  |  | -0.33155 | 0.000703 | 0.0060656 | 4778.1372 | -7.9343
-0.53836 | -0.33486 | 0.000695 | -1.1532e-06 |  |  | -0.3332 | 0.000698 | 0.0060224 | 4744.1533 | -7.8419
-0.541 | -0.3365 | 0.000692 | -1.1392e-06 |  |  | -0.33486 | 0.000695 | 0.0059965 | 4723.763 | -7.8383
-0.54363 | -0.33814 | 0.000687 | -1.1275e-06 |  |  | -0.3365 | 0.000692 | 0.0059707 | 4703.3726 | -7.743
-0.54624 | -0.33976 | 0.000683 | -1.1155e-06 |  |  | -0.33814 | 0.000687 | 0.0059275 | 4669.3887 | -7.6633
-0.54891 | -0.34142 | 0.000679 | -1.1301e-06 |  |  | -0.33976 | 0.000683 | 0.005893 | 4642.2016 | -7.5815
-0.55152 | -0.34304 | 0.000675 | -1.0969e-06 |  |  | -0.34142 | 0.000679 | 0.0058585 | 4615.0145 | -7.6812
-0.55419 | -0.3447 | 0.000671 | -1.1181e-06 |  |  | -0.34304 | 0.000675 | 0.005824 | 4587.8274 | -7.4557
-0.55689 | -0.34638 | 0.000667 | -1.1239e-06 |  |  | -0.3447 | 0.000671 | 0.0057895 | 4560.6402 | -7.5995
-0.55953 | -0.34803 | 0.000663 | -1.0932e-06 |  |  | -0.34638 | 0.000667 | 0.005755 | 4533.4531 | -7.6391
-0.56214 | -0.34965 | 0.000659 | -1.0718e-06 |  |  | -0.34803 | 0.000663 | 0.0057204 | 4506.266 | -7.4304
-0.5648 | -0.35131 | 0.000655 | -1.0878e-06 |  |  | -0.34965 | 0.000659 | 0.0056859 | 4479.0789 | -7.2851
-0.56751 | -0.35299 | 0.000652 | -1.1028e-06 |  |  | -0.35131 | 0.000655 | 0.0056514 | 4451.8917 | -7.3938
-0.57013 | -0.35462 | 0.000648 | -1.0576e-06 |  |  | -0.35299 | 0.000652 | 0.0056255 | 4431.5014 | -7.4953
-0.57276 | -0.35626 | 0.000644 | -1.0584e-06 |  |  | -0.35462 | 0.000648 | 0.005591 | 4404.3143 | -7.1886
-0.57541 | -0.35791 | 0.00064 | -1.0566e-06 |  |  | -0.35626 | 0.000644 | 0.0055565 | 4377.1271 | -7.1935
-0.57809 | -0.35957 | 0.000636 | -1.0627e-06 |  |  | -0.35791 | 0.00064 | 0.005522 | 4349.94 | -7.1816
-0.58073 | -0.36122 | 0.000633 | -1.0435e-06 |  |  | -0.35957 | 0.000636 | 0.0054875 | 4322.7529 | -7.2231
-0.58337 | -0.36286 | 0.000628 | -1.0365e-06 |  |  | -0.36122 | 0.000633 | 0.0054616 | 4302.3626 | -7.0923
-0.58613 | -0.36457 | 0.000624 | -1.0735e-06 |  |  | -0.36286 | 0.000628 | 0.0054185 | 4268.3786 | -7.0449
-0.58874 | -0.3662 | 0.000621 | -1.0102e-06 |  |  | -0.36457 | 0.000624 | 0.005384 | 4241.1915 | -7.2963
-0.59134 | -0.36781 | 0.000616 | -9.9947e-07 |  |  | -0.3662 | 0.000621 | 0.0053581 | 4220.8012 | -6.8661
-0.59402 | -0.36948 | 0.000612 | -1.0227e-06 |  |  | -0.36781 | 0.000616 | 0.0053149 | 4186.8173 | -6.7932
-0.59668 | -0.37113 | 0.000609 | -1.0108e-06 |  |  | -0.36948 | 0.000612 | 0.0052804 | 4159.6301 | -6.9514
-0.59933 | -0.37278 | 0.000607 | -1.0029e-06 |  |  | -0.37113 | 0.000609 | 0.0052545 | 4139.2398 | -6.8705
-0.60199 | -0.37444 | 0.000603 | -1.0021e-06 |  |  | -0.37278 | 0.000607 | 0.0052373 | 4125.6462 | -6.8166
-0.60463 | -0.37608 | 0.000598 | -9.8308e-07 |  |  | -0.37444 | 0.000603 | 0.0052028 | 4098.4591 | -6.8111
-0.60731 | -0.37774 | 0.000594 | -9.9351e-07 |  |  | -0.37608 | 0.000598 | 0.0051596 | 4064.4752 | -6.6818
-0.60996 | -0.3794 | 0.00059 | -9.7763e-07 |  |  | -0.37774 | 0.000594 | 0.0051251 | 4037.2881 | -6.7527
-0.61266 | -0.38107 | 0.000587 | -9.8796e-07 |  |  | -0.3794 | 0.00059 | 0.0050906 | 4010.101 | -6.6448
-0.61522 | -0.38267 | 0.000582 | -9.3144e-07 |  |  | -0.38107 | 0.000587 | 0.0050647 | 3989.7106 | -6.715
-0.61791 | -0.38434 | 0.000579 | -9.7056e-07 |  |  | -0.38267 | 0.000582 | 0.0050216 | 3955.7267 | -6.3308
-0.62058 | -0.386 | 0.000575 | -9.5717e-07 |  |  | -0.38434 | 0.000579 | 0.0049957 | 3935.3364 | -6.5967
-0.62329 | -0.38769 | 0.000573 | -9.6897e-07 |  |  | -0.386 | 0.000575 | 0.0049612 | 3908.1492 | -6.5057
-0.626 | -0.38937 | 0.000569 | -9.6178e-07 |  |  | -0.38769 | 0.000573 | 0.0049439 | 3894.5557 | -6.5859
-0.62865 | -0.39102 | 0.000564 | -9.3306e-07 |  |  | -0.38937 | 0.000569 | 0.0049094 | 3867.3685 | -6.537
-0.63125 | -0.39264 | 0.000559 | -9.0876e-07 |  |  | -0.39102 | 0.000564 | 0.0048663 | 3833.3846 | -6.3418
-0.63387 | -0.39427 | 0.000557 | -9.0899e-07 |  |  | -0.39264 | 0.000559 | 0.0048231 | 3799.4007 | -6.1766
-0.63655 | -0.39593 | 0.000554 | -9.26e-07 |  |  | -0.39427 | 0.000557 | 0.0048059 | 3785.8072 | -6.1782
-0.63909 | -0.39751 | 0.000551 | -8.7391e-07 |  |  | -0.39593 | 0.000554 | 0.00478 | 3765.4168 | -6.2938
-0.64177 | -0.39918 | 0.000546 | -9.1365e-07 |  |  | -0.39751 | 0.000551 | 0.0047541 | 3745.0265 | -5.9398
-0.64446 | -0.40085 | 0.000542 | -9.1089e-07 |  |  | -0.39918 | 0.000546 | 0.004711 | 3711.0426 | -6.2098 | -0.4 | 3697.7336
-0.6471 | -0.40249 | 0.000538 | -8.8572e-07 |  |  | -0.40085 | 0.000542 | 0.0046764 | 3683.8555 | -6.1911
-0.64978 | -0.40416 | 0.000534 | -8.9316e-07 |  |  | -0.40249 | 0.000538 | 0.0046419 | 3656.6683 | -6.02
-0.65246 | -0.40583 | 0.000532 | -8.9081e-07 |  |  | -0.40416 | 0.000534 | 0.0046074 | 3629.4812 | -6.0706
-0.65507 | -0.40746 | 0.000529 | -8.6122e-07 |  |  | -0.40583 | 0.000532 | 0.0045902 | 3615.8876 | -6.0546
-0.65772 | -0.4091 | 0.000523 | -8.6504e-07 |  |  | -0.40746 | 0.000529 | 0.0045643 | 3595.4973 | -5.8536
-0.66034 | -0.41073 | 0.000519 | -8.4839e-07 |  |  | -0.4091 | 0.000523 | 0.0045125 | 3554.7166 | -5.8795
-0.66304 | -0.41241 | 0.000517 | -8.7283e-07 |  |  | -0.41073 | 0.000519 | 0.004478 | 3527.5295 | -5.7664
-0.66569 | -0.41406 | 0.000515 | -8.4763e-07 |  |  | -0.41241 | 0.000517 | 0.0044607 | 3513.9359 | -5.9324
-0.66832 | -0.4157 | 0.00051 | -8.4061e-07 |  |  | -0.41406 | 0.000515 | 0.0044435 | 3500.3424 | -5.7612
-0.67098 | -0.41735 | 0.000507 | -8.3943e-07 |  |  | -0.4157 | 0.00051 | 0.0044003 | 3466.3585 | -5.7134
-0.67368 | -0.41903 | 0.000503 | -8.481e-07 |  |  | -0.41735 | 0.000507 | 0.0043745 | 3445.9681 | -5.7054
-0.67632 | -0.42067 | 0.000498 | -8.2311e-07 |  |  | -0.41903 | 0.000503 | 0.0043399 | 3418.781 | -5.7643
-0.67897 | -0.42232 | 0.000493 | -8.1642e-07 |  |  | -0.42067 | 0.000498 | 0.0042968 | 3384.7971 | -5.5945
-0.68168 | -0.424 | 0.00049 | -8.2848e-07 |  |  | -0.42232 | 0.000493 | 0.0042537 | 3350.8132 | -5.5491
-0.68431 | -0.42564 | 0.000488 | -7.9872e-07 |  |  | -0.424 | 0.00049 | 0.0042278 | 3330.4228 | -5.631
-0.68697 | -0.42729 | 0.000484 | -8.0379e-07 |  |  | -0.42564 | 0.000488 | 0.0042105 | 3316.8293 | -5.4287
-0.68962 | -0.42894 | 0.000481 | -7.9741e-07 |  |  | -0.42729 | 0.000484 | 0.004176 | 3289.6421 | -5.4632
-0.69222 | -0.43056 | 0.000476 | -7.7175e-07 |  |  | -0.42894 | 0.000481 | 0.0041501 | 3269.2518 | -5.4198
-0.69489 | -0.43222 | 0.000474 | -7.8915e-07 |  |  | -0.43056 | 0.000476 | 0.004107 | 3235.2679 | -5.2454
-0.69752 | -0.43386 | 0.00047 | -7.7477e-07 |  |  | -0.43222 | 0.000474 | 0.0040897 | 3221.6743 | -5.3637
-0.7001 | -0.43546 | 0.000466 | -7.4957e-07 |  |  | -0.43386 | 0.00047 | 0.0040552 | 3194.4872 | -5.2659
-0.70281 | -0.43714 | 0.000461 | -7.7984e-07 |  |  | -0.43546 | 0.000466 | 0.0040207 | 3167.3001 | -5.0947
-0.70547 | -0.4388 | 0.000458 | -7.6197e-07 |  |  | -0.43714 | 0.000461 | 0.0039776 | 3133.3162 | -5.3004
-0.70814 | -0.44046 | 0.000454 | -7.5786e-07 |  |  | -0.4388 | 0.000458 | 0.0039517 | 3112.9258 | -5.1789
-0.71076 | -0.44209 | 0.00045 | -7.366e-07 |  |  | -0.44046 | 0.000454 | 0.0039172 | 3085.7387 | -5.151
-0.71338 | -0.44372 | 0.000447 | -7.3034e-07 |  |  | -0.44209 | 0.00045 | 0.0038827 | 3058.5516 | -5.0065
-0.71606 | -0.44539 | 0.000444 | -7.4374e-07 |  |  | -0.44372 | 0.000447 | 0.0038568 | 3038.1612 | -4.9639
-0.71871 | -0.44704 | 0.00044 | -7.269e-07 |  |  | -0.44539 | 0.000444 | 0.0038309 | 3017.7709 | -5.055
-0.72142 | -0.44872 | 0.000438 | -7.4053e-07 |  |  | -0.44704 | 0.00044 | 0.0037964 | 2990.5838 | -4.9406
-0.72414 | -0.45042 | 0.000434 | -7.3737e-07 |  |  | -0.44872 | 0.000438 | 0.0037791 | 2976.9902 | -5.0332
-0.72678 | -0.45205 | 0.00043 | -7.083e-07 |  |  | -0.45042 | 0.000434 | 0.0037446 | 2949.8031 | -5.0117
-0.72938 | -0.45367 | 0.000428 | -6.9378e-07 |  |  | -0.45205 | 0.00043 | 0.0037101 | 2922.616 | -4.8142
-0.73204 | -0.45533 | 0.000425 | -7.0751e-07 |  |  | -0.45367 | 0.000428 | 0.0036928 | 2909.0224 | -4.7155
-0.73464 | -0.45695 | 0.000421 | -6.846e-07 |  |  | -0.45533 | 0.000425 | 0.003667 | 2888.632 | -4.8088
-0.73726 | -0.45857 | 0.000418 | -6.8155e-07 |  |  | -0.45695 | 0.000421 | 0.0036324 | 2861.4449 | -4.6531
-0.73992 | -0.46023 | 0.000414 | -6.8802e-07 |  |  | -0.45857 | 0.000418 | 0.0036066 | 2841.0546 | -4.6323
-0.7426 | -0.4619 | 0.000411 | -6.8942e-07 |  |  | -0.46023 | 0.000414 | 0.003572 | 2813.8675 | -4.6763
-0.74521 | -0.46352 | 0.000408 | -6.6377e-07 |  |  | -0.4619 | 0.000411 | 0.0035462 | 2793.4771 | -4.6858
-0.74788 | -0.46518 | 0.000403 | -6.7469e-07 |  |  | -0.46352 | 0.000408 | 0.0035203 | 2773.0868 | -4.5115
-0.75053 | -0.46683 | 0.000401 | -6.6287e-07 |  |  | -0.46518 | 0.000403 | 0.0034771 | 2739.1029 | -4.5857
-0.75321 | -0.46849 | 0.000399 | -6.6479e-07 |  |  | -0.46683 | 0.000401 | 0.0034599 | 2725.5093 | -4.5054
-0.75592 | -0.47019 | 0.000395 | -6.7117e-07 |  |  | -0.46849 | 0.000399 | 0.0034426 | 2711.9157 | -4.5185
-0.75855 | -0.47182 | 0.00039 | -6.3988e-07 |  |  | -0.47019 | 0.000395 | 0.0034081 | 2684.7286 | -4.5618
-0.76125 | -0.4735 | 0.000387 | -6.5293e-07 |  |  | -0.47182 | 0.00039 | 0.003365 | 2650.7447 | -4.3491
-0.76391 | -0.47515 | 0.000383 | -6.3723e-07 |  |  | -0.4735 | 0.000387 | 0.0033391 | 2630.3544 | -4.4378
-0.76658 | -0.47681 | 0.000381 | -6.3369e-07 |  |  | -0.47515 | 0.000383 | 0.0033046 | 2603.1672 | -4.3311
-0.76916 | -0.47842 | 0.000377 | -6.0985e-07 |  |  | -0.47681 | 0.000381 | 0.0032873 | 2589.5737 | -4.3071
-0.7718 | -0.48006 | 0.000374 | -6.1683e-07 |  |  | -0.47842 | 0.000377 | 0.0032528 | 2562.3865 | -4.145
-0.77443 | -0.48169 | 0.000369 | -6.0634e-07 |  |  | -0.48006 | 0.000374 | 0.0032269 | 2541.9962 | -4.1925
-0.77704 | -0.48332 | 0.000367 | -5.9879e-07 |  |  | -0.48169 | 0.000369 | 0.0031838 | 2508.0123 | -4.1211
-0.77979 | -0.48503 | 0.000365 | -6.249e-07 |  |  | -0.48332 | 0.000367 | 0.0031665 | 2494.4187 | -4.0699
-0.7824 | -0.48665 | 0.000361 | -5.8998e-07 |  |  | -0.48503 | 0.000365 | 0.0031493 | 2480.8252 | -4.2473
-0.78514 | -0.48836 | 0.000359 | -6.1399e-07 |  |  | -0.48665 | 0.000361 | 0.0031148 | 2453.638 | -4.01
-0.78775 | -0.48998 | 0.000356 | -5.7948e-07 |  |  | -0.48836 | 0.000359 | 0.0030975 | 2440.0445 | -4.1731
-0.79038 | -0.49162 | 0.000351 | -5.7916e-07 |  |  | -0.48998 | 0.000356 | 0.0030716 | 2419.6541 | -3.9386
-0.79311 | -0.49332 | 0.000346 | -5.9156e-07 |  |  | -0.49162 | 0.000351 | 0.0030285 | 2385.6702 | -3.9364
-0.79573 | -0.49495 | 0.000343 | -5.612e-07 |  |  | -0.49332 | 0.000346 | 0.0029853 | 2351.6863 | -4.0207
-0.79838 | -0.49659 | 0.00034 | -5.6289e-07 |  |  | -0.49495 | 0.000343 | 0.0029594 | 2331.296 | -3.8143
-0.80106 | -0.49826 | 0.000339 | -5.6572e-07 |  |  | -0.49659 | 0.00034 | 0.0029336 | 2310.9056 | -3.8259
-0.80381 | -0.49997 | 0.000336 | -5.7624e-07 |  |  | -0.49826 | 0.000339 | 0.0029249 | 2304.1089 | -3.8451
-0.80643 | -0.5016 | 0.000332 | -5.4451e-07 |  |  | -0.49997 | 0.000336 | 0.0028991 | 2283.7185 | -3.9166 | -0.5 | 2283.1737
-0.80903 | -0.50322 | 0.000328 | -5.3532e-07 |  |  | -0.5016 | 0.000332 | 0.0028645 | 2256.5314 | -3.7009
-0.81167 | -0.50486 | 0.000326 | -5.3635e-07 |  |  | -0.50322 | 0.000328 | 0.00283 | 2229.3443 | -3.6384
-0.81436 | -0.50653 | 0.000321 | -5.4047e-07 |  |  | -0.50486 | 0.000326 | 0.0028128 | 2215.7507 | -3.6455
-0.81696 | -0.50815 | 0.000321 | -5.1892e-07 |  |  | -0.50653 | 0.000321 | 0.0027696 | 2181.7668 | -3.6734
-0.81967 | -0.50983 | 0.000316 | -5.3746e-07 |  |  | -0.50815 | 0.000321 | 0.0027696 | 2181.7668 | -3.527
-0.8223 | -0.51147 | 0.000312 | -5.1464e-07 |  |  | -0.50983 | 0.000316 | 0.0027265 | 2147.7829 | -3.653
-0.82498 | -0.51314 | 0.000308 | -5.1541e-07 |  |  | -0.51147 | 0.000312 | 0.002692 | 2120.5958 | -3.4979
-0.82759 | -0.51476 | 0.000308 | -5.0097e-07 |  |  | -0.51314 | 0.000308 | 0.0026575 | 2093.4086 | -3.5031
-0.83028 | -0.51644 | 0.000305 | -5.1264e-07 |  |  | -0.51476 | 0.000308 | 0.0026575 | 2093.4086 | -3.405
-0.83293 | -0.51808 | 0.000301 | -4.983e-07 |  |  | -0.51644 | 0.000305 | 0.0026316 | 2073.0183 | -3.4843
-0.83556 | -0.51972 | 0.000297 | -4.8987e-07 |  |  | -0.51808 | 0.000301 | 0.0025971 | 2045.8312 | -3.3869
-0.83828 | -0.52141 | 0.000294 | -5.0086e-07 |  |  | -0.51972 | 0.000297 | 0.0025626 | 2018.644 | -3.3295
-0.84098 | -0.52309 | 0.000293 | -4.9144e-07 |  |  | -0.52141 | 0.000294 | 0.0025367 | 1998.2537 | -3.4042
-0.84356 | -0.52469 | 0.000288 | -4.6672e-07 |  |  | -0.52309 | 0.000293 | 0.002528 | 1991.4569 | -3.3402
-0.84621 | -0.52634 | 0.000285 | -4.7153e-07 |  |  | -0.52469 | 0.000288 | 0.0024849 | 1957.473 | -3.1722
-0.84889 | -0.52801 | 0.000281 | -4.7263e-07 |  |  | -0.52634 | 0.000285 | 0.002459 | 1937.0827 | -3.2049
-0.85152 | -0.52965 | 0.000278 | -4.5757e-07 |  |  | -0.52801 | 0.000281 | 0.0024245 | 1909.8955 | -3.2124
-0.85421 | -0.53132 | 0.000276 | -4.6295e-07 |  |  | -0.52965 | 0.000278 | 0.0023986 | 1889.5052 | -3.11
-0.85688 | -0.53298 | 0.000272 | -4.5521e-07 |  |  | -0.53132 | 0.000276 | 0.0023814 | 1875.9116 | -3.1466
-0.85949 | -0.5346 | 0.000269 | -4.3846e-07 |  |  | -0.53298 | 0.000272 | 0.0023469 | 1848.7245 | -3.094
-0.86219 | -0.53628 | 0.000267 | -4.5041e-07 |  |  | -0.5346 | 0.000269 | 0.002321 | 1828.3342 | -2.9801
-0.86477 | -0.53789 | 0.000262 | -4.2413e-07 |  |  | -0.53628 | 0.000267 | 0.0023037 | 1814.7406 | -3.0614
-0.86737 | -0.5395 | 0.00026 | -4.2241e-07 |  |  | -0.53789 | 0.000262 | 0.0022606 | 1780.7567 | -2.8827
-0.87006 | -0.54118 | 0.000255 | -4.318e-07 |  |  | -0.5395 | 0.00026 | 0.0022433 | 1767.1631 | -2.8711
-0.87269 | -0.54281 | 0.000252 | -4.1422e-07 |  |  | -0.54118 | 0.000255 | 0.0022002 | 1733.1792 | -2.9349
-0.87536 | -0.54448 | 0.000249 | -4.1633e-07 |  |  | -0.54281 | 0.000252 | 0.0021743 | 1712.7889 | -2.8153
-0.87809 | -0.54617 | 0.000245 | -4.1896e-07 |  |  | -0.54448 | 0.000249 | 0.0021484 | 1692.3985 | -2.8297
-0.88075 | -0.54783 | 0.000242 | -4.0257e-07 |  |  | -0.54617 | 0.000245 | 0.0021139 | 1665.2114 | -2.8476
-0.88338 | -0.54946 | 0.000237 | -3.9253e-07 |  |  | -0.54783 | 0.000242 | 0.002088 | 1644.8211 | -2.7362
-0.88598 | -0.55108 | 0.000236 | -3.8203e-07 |  |  | -0.54946 | 0.000237 | 0.0020449 | 1610.8372 | -2.668
-0.8887 | -0.55277 | 0.000233 | -3.9644e-07 |  |  | -0.55108 | 0.000236 | 0.0020362 | 1604.0404 | -2.5966
-0.89135 | -0.55442 | 0.00023 | -3.8158e-07 |  |  | -0.55277 | 0.000233 | 0.0020104 | 1583.65 | -2.6945
-0.89394 | -0.55603 | 0.000227 | -3.6768e-07 |  |  | -0.55442 | 0.00023 | 0.0019845 | 1563.2597 | -2.5935
-0.89658 | -0.55768 | 0.000225 | -3.7238e-07 |  |  | -0.55603 | 0.000227 | 0.0019586 | 1542.8694 | -2.4991
-0.89927 | -0.55935 | 0.000222 | -3.7312e-07 |  |  | -0.55768 | 0.000225 | 0.0019413 | 1529.2758 | -2.531
-0.9019 | -0.56098 | 0.000218 | -3.5934e-07 |  |  | -0.55935 | 0.000222 | 0.0019154 | 1508.8854 | -2.536
-0.90457 | -0.56265 | 0.000216 | -3.616e-07 |  |  | -0.56098 | 0.000218 | 0.0018809 | 1481.6983 | -2.4424
-0.90723 | -0.56429 | 0.000212 | -3.53e-07 |  |  | -0.56265 | 0.000216 | 0.0018637 | 1468.1048 | -2.4577
-0.90985 | -0.56593 | 0.000209 | -3.4343e-07 |  |  | -0.56429 | 0.000212 | 0.0018292 | 1440.9176 | -2.3993
-0.91247 | -0.56756 | 0.000206 | -3.3867e-07 |  |  | -0.56593 | 0.000209 | 0.0018033 | 1420.5273 | -2.3342
-0.91516 | -0.56923 | 0.000204 | -3.4198e-07 |  |  | -0.56756 | 0.000206 | 0.0017774 | 1400.1369 | -2.3018
-0.91779 | -0.57086 | 0.000203 | -3.3302e-07 |  |  | -0.56923 | 0.000204 | 0.0017601 | 1386.5434 | -2.3244
-0.92043 | -0.57251 | 0.000199 | -3.3106e-07 |  |  | -0.57086 | 0.000203 | 0.0017515 | 1379.7466 | -2.2635
-0.92312 | -0.57418 | 0.000196 | -3.2972e-07 |  |  | -0.57251 | 0.000199 | 0.001717 | 1352.5595 | -2.2501
-0.92582 | -0.57586 | 0.000192 | -3.2544e-07 |  |  | -0.57418 | 0.000196 | 0.0016911 | 1332.1691 | -2.241
-0.92847 | -0.57751 | 0.000188 | -3.1424e-07 |  |  | -0.57586 | 0.000192 | 0.0016566 | 1304.982 | -2.212
-0.93111 | -0.57915 | 0.000186 | -3.0649e-07 |  |  | -0.57751 | 0.000188 | 0.0016221 | 1277.7949 | -2.1358
-0.93373 | -0.58078 | 0.000183 | -3.0136e-07 |  |  | -0.57915 | 0.000186 | 0.0016048 | 1264.2013 | -2.0831
-0.93635 | -0.58241 | 0.000182 | -2.973e-07 |  |  | -0.58078 | 0.000183 | 0.0015789 | 1243.811 | -2.0483
-0.93907 | -0.5841 | 0.000178 | -3.0431e-07 |  |  | -0.58241 | 0.000182 | 0.0015703 | 1237.0142 | -2.0207
-0.94173 | -0.58576 | 0.000176 | -2.9307e-07 |  |  | -0.5841 | 0.000178 | 0.0015358 | 1209.8271 | -2.0683
-0.94436 | -0.58739 | 0.000174 | -2.853e-07 |  |  | -0.58576 | 0.000176 | 0.0015186 | 1196.2335 | -1.9919
-0.94707 | -0.58908 | 0.00017 | -2.9003e-07 |  |  | -0.58739 | 0.000174 | 0.0015013 | 1182.6399 | -1.9391
-0.94975 | -0.59074 | 0.000168 | -2.8182e-07 |  |  | -0.58908 | 0.00017 | 0.0014668 | 1155.4528 | -1.9713
-0.95237 | -0.59237 | 0.000166 | -2.7236e-07 |  |  | -0.59074 | 0.000168 | 0.0014495 | 1141.8593 | -1.9155
-0.95506 | -0.59405 | 0.000163 | -2.7544e-07 |  |  | -0.59237 | 0.000166 | 0.0014323 | 1128.2657 | -1.8512
-0.95765 | -0.59566 | 0.000162 | -2.6178e-07 |  |  | -0.59405 | 0.000163 | 0.0014064 | 1107.8753 | -1.8721
-0.9603 | -0.5973 | 0.000156 | -2.6168e-07 |  |  | -0.59566 | 0.000162 | 0.0013978 | 1101.0786 | -1.7793
-0.96296 | -0.59896 | 0.000153 | -2.5562e-07 |  |  | -0.5973 | 0.000156 | 0.001346 | 1060.2979 | -1.7786
-0.96561 | -0.60061 | 0.000151 | -2.5111e-07 |  |  | -0.59896 | 0.000153 | 0.0013201 | 1039.9075 | -1.7374 | -0.6 | 1031.3439
-0.96828 | -0.60227 | 0.000147 | -2.4736e-07 |  |  | -0.60061 | 0.000151 | 0.0013028 | 1026.314 | -1.7067
-0.97093 | -0.60392 | 0.000142 | -2.38e-07 |  |  | -0.60227 | 0.000147 | 0.0012683 | 999.1268 | -1.6812
-0.97356 | -0.60556 | 0.00014 | -2.3092e-07 |  |  | -0.60392 | 0.000142 | 0.0012252 | 965.1429 | -1.6176
-0.97626 | -0.60723 | 0.000137 | -2.3242e-07 |  |  | -0.60556 | 0.00014 | 0.0012079 | 951.5494 | -1.5695
-0.97896 | -0.60891 | 0.000135 | -2.2831e-07 |  |  | -0.60723 | 0.000137 | 0.0011821 | 931.159 | -1.5797
-0.98156 | -0.61053 | 0.000131 | -2.1517e-07 |  |  | -0.60891 | 0.000135 | 0.0011648 | 917.5655 | -1.5518
-0.98425 | -0.6122 | 0.000128 | -2.1652e-07 |  |  | -0.61053 | 0.000131 | 0.0011303 | 890.3783 | -1.4625
-0.98689 | -0.61385 | 0.000127 | -2.0984e-07 |  |  | -0.6122 | 0.000128 | 0.0011044 | 869.988 | -1.4716
-0.98957 | -0.61551 | 0.000125 | -2.0933e-07 |  |  | -0.61385 | 0.000127 | 0.0010958 | 863.1912 | -1.4262
-0.99222 | -0.61716 | 0.000121 | -2.0312e-07 |  |  | -0.61551 | 0.000125 | 0.0010785 | 849.5977 | -1.4228
-0.99488 | -0.61881 | 0.000119 | -1.9817e-07 |  |  | -0.61716 | 0.000121 | 0.001044 | 822.4105 | -1.3806
-0.99751 | -0.62045 | 0.000115 | -1.9183e-07 |  |  | -0.61881 | 0.000119 | 0.0010267 | 808.817 | -1.3469
-1.0002 | -0.62212 | 0.000111 | -1.8858e-07 |  |  | -0.62045 | 0.000115 | 0.00099223 | 781.6298 | -1.3038
-1.0028 | -0.62376 | 0.000109 | -1.8036e-07 |  |  | -0.62212 | 0.000111 | 0.00095772 | 754.4427 | -1.2817
-1.0054 | -0.62538 | 0.000105 | -1.7284e-07 |  |  | -0.62376 | 0.000109 | 0.00094047 | 740.8492 | -1.2258
-1.008 | -0.62695 | 0.000103 | -1.6411e-07 |  |  | -0.62538 | 0.000105 | 0.00090595 | 713.662 | -1.1748
-1.0107 | -0.62863 | 0.000101 | -1.713e-07 |  |  | -0.62695 | 0.000103 | 0.0008887 | 700.0685 | -1.1154
-1.0133 | -0.63028 | 9.8504e-05 | -1.643e-07 |  |  | -0.62863 | 0.000101 | 0.00087144 | 686.4749 | -1.1643
-1.016 | -0.63194 | 9.5074e-05 | -1.6074e-07 |  |  | -0.63028 | 9.8504e-05 | 0.0008499 | 669.5091 | -1.1167
-1.0187 | -0.63361 | 9.1682e-05 | -1.5595e-07 |  |  | -0.63194 | 9.5074e-05 | 0.00082031 | 646.1992 | -1.0925
-1.0213 | -0.63526 | 8.907e-05 | -1.4908e-07 |  |  | -0.63361 | 9.1682e-05 | 0.00079104 | 623.1412 | -1.0599
-1.0239 | -0.63689 | 8.6384e-05 | -1.4264e-07 |  |  | -0.63526 | 8.907e-05 | 0.00076851 | 605.389 | -1.0133
-1.0267 | -0.63859 | 8.3545e-05 | -1.4433e-07 |  |  | -0.63689 | 8.6384e-05 | 0.00074534 | 587.1359 | -0.96947
-1.0293 | -0.6402 | 8.2853e-05 | -1.3414e-07 |  |  | -0.63859 | 8.3545e-05 | 0.00072084 | 567.8387 | -0.98097
-1.0319 | -0.64186 | 7.9049e-05 | -1.3454e-07 |  |  | -0.6402 | 8.2853e-05 | 0.00071487 | 563.1365 | -0.91169
-1.0346 | -0.64352 | 7.4415e-05 | -1.2738e-07 |  |  | -0.64186 | 7.9049e-05 | 0.00068205 | 537.2813 | -0.91444
-1.0373 | -0.6452 | 7.072e-05 | -1.2187e-07 |  |  | -0.64352 | 7.4415e-05 | 0.00064206 | 505.7793 | -0.8658
-1.0399 | -0.64683 | 6.8334e-05 | -1.1348e-07 |  |  | -0.6452 | 7.072e-05 | 0.00061018 | 480.6686 | -0.82832
-1.0425 | -0.64846 | 6.6028e-05 | -1.0919e-07 |  |  | -0.64683 | 6.8334e-05 | 0.00058959 | 464.4495 | -0.77128
-1.0452 | -0.65009 | 6.3379e-05 | -1.0544e-07 |  |  | -0.64846 | 6.6028e-05 | 0.0005697 | 448.7786 | -0.74213
-1.0478 | -0.65173 | 6.2089e-05 | -1.0321e-07 |  |  | -0.65009 | 6.3379e-05 | 0.00054684 | 430.771 | -0.71667
-1.0504 | -0.65337 | 5.8866e-05 | -9.9083e-08 |  |  | -0.65173 | 6.2089e-05 | 0.00053571 | 422.0073 | -0.70149
-1.0531 | -0.65504 | 5.327e-05 | -9.3603e-08 |  |  | -0.65337 | 5.8866e-05 | 0.0005079 | 400.0995 | -0.67345
-1.0558 | -0.65671 | 5.114e-05 | -8.696e-08 |  |  | -0.65504 | 5.327e-05 | 0.00045962 | 362.0679 | -0.6362
-1.0585 | -0.65839 | 4.9778e-05 | -8.4836e-08 |  |  | -0.65671 | 5.114e-05 | 0.00044125 | 347.5907 | -0.59104
-1.0612 | -0.66004 | 4.5217e-05 | -7.8704e-08 |  |  | -0.65839 | 4.9778e-05 | 0.00042949 | 338.3312 | -0.57661
-1.0638 | -0.66169 | 4.1101e-05 | -7.1032e-08 |  |  | -0.66004 | 4.5217e-05 | 0.00039014 | 307.3328 | -0.53494
-1.0664 | -0.66333 | 4.0877e-05 | -6.7052e-08 |  |  | -0.66169 | 4.1101e-05 | 0.00035463 | 279.3549 | -0.48279
-1.0691 | -0.66499 | 3.9847e-05 | -6.7005e-08 |  |  | -0.66333 | 4.0877e-05 | 0.00035269 | 277.8302 | -0.45574
-1.0718 | -0.66664 | 3.7356e-05 | -6.3795e-08 |  |  | -0.66499 | 3.9847e-05 | 0.0003438 | 270.8291 | -0.45542
-1.0745 | -0.66833 | 3.3789e-05 | -6.0205e-08 |  |  | -0.66664 | 3.7356e-05 | 0.00032232 | 253.9028 | -0.4336
-1.0771 | -0.66996 | 3.2421e-05 | -5.3969e-08 |  |  | -0.66833 | 3.3789e-05 | 0.00029153 | 229.6532 | -0.4092
-1.0798 | -0.67162 | 2.8917e-05 | -5.0818e-08 |  |  | -0.66996 | 3.2421e-05 | 0.00027973 | 220.3559 | -0.36682
-1.0824 | -0.67328 | 2.6416e-05 | -4.6085e-08 |  |  | -0.67162 | 2.8917e-05 | 0.0002495 | 196.5414 | -0.3454
-1.0851 | -0.67492 | 2.2447e-05 | -4.0028e-08 |  |  | -0.67328 | 2.6416e-05 | 0.00022792 | 179.5468 | -0.31323
-1.0877 | -0.67658 | 2.052e-05 | -3.5585e-08 |  |  | -0.67492 | 2.2447e-05 | 0.00019367 | 152.5667 | -0.27206
-1.0904 | -0.67822 | 1.7143e-05 | -3.097e-08 |  |  | -0.67658 | 2.052e-05 | 0.00017705 | 139.4708 | -0.24186
-1.093 | -0.67986 | 1.5842e-05 | -2.6928e-08 |  |  | -0.67822 | 1.7143e-05 | 0.00014791 | 116.5184 | -0.2105
-1.0957 | -0.68153 | 1.2707e-05 | -2.3875e-08 |  |  | -0.67986 | 1.5842e-05 | 0.00013669 | 107.6745 | -0.18303
-1.0983 | -0.68312 | 7.5048e-06 | -1.6054e-08 |  |  | -0.68153 | 1.2707e-05 | 0.00010963 | 86.3635 | -0.16227
-1.1009 | -0.68476 | 6.137e-06 | -1.1196e-08 |  |  | -0.68312 | 7.5048e-06 | 6.4752e-05 | 51.0084 | -0.10911
-1.1036 | -0.68643 | 3.239e-06 | -7.841e-09 |  |  | -0.68476 | 6.137e-06 | 5.2951e-05 | 41.7122 | -0.076098
-1.1062 | -0.68808 | 1.1642e-06 | -3.6413e-09 |  |  | -0.68643 | 3.239e-06 | 2.7947e-05 | 22.0151 | -0.053294
-1.1088 | -0.68969 | -1.6602e-06 | 3.9854e-10 |  |  | -0.68808 | 1.1642e-06 | 1.0045e-05 | 7.9129 | -0.024749
-1.1115 | -0.69133 | -5.4778e-06 | 5.8294e-09 |  |  | -0.68969 | -1.6602e-06 | -1.4324e-05 | -11.2837 | 0.0027088
-1.1142 | -0.69302 | -8.631e-06 | 1.1957e-08 |  |  | -0.69133 | -5.4778e-06 | -4.7263e-05 | -37.2311 | 0.039621
-1.1168 | -0.69463 | -1.0911e-05 | 1.5698e-08 |  |  | -0.69302 | -8.631e-06 | -7.4469e-05 | -58.6628 | 0.081268
-1.1194 | -0.69628 | -1.3724e-05 | 2.0341e-08 |  |  | -0.69463 | -1.0911e-05 | -9.4138e-05 | -74.1571 | 0.1067
-1.1221 | -0.69793 | -1.6756e-05 | 2.5177e-08 |  |  | -0.69628 | -1.3724e-05 | -0.00011841 | -93.2791 | 0.13825
-1.1247 | -0.69959 | -1.993e-05 | 3.044e-08 |  |  | -0.69793 | -1.6756e-05 | -0.00014458 | -113.8896 | 0.17112
-1.1274 | -0.70124 | -2.1024e-05 | 3.3714e-08 |  |  | -0.69959 | -1.993e-05 | -0.00017195 | -135.457 | 0.20689 | -0.7 | -137.3116
-1.13 | -0.70288 | -2.5228e-05 | 3.8061e-08 |  |  | -0.70124 | -2.1024e-05 | -0.0001814 | -142.8959 | 0.22914
-1.1327 | -0.70457 | -2.6678e-05 | 4.3715e-08 |  |  | -0.70288 | -2.5228e-05 | -0.00021767 | -171.4696 | 0.25869
-1.1354 | -0.70622 | -2.9703e-05 | 4.6624e-08 |  |  | -0.70457 | -2.6678e-05 | -0.00023018 | -181.3254 | 0.29712
-1.1379 | -0.7078 | -3.3901e-05 | 5.0302e-08 |  |  | -0.70622 | -2.9703e-05 | -0.00025628 | -201.8826 | 0.31689
-1.1406 | -0.70946 | -3.6382e-05 | 5.8426e-08 |  |  | -0.7078 | -3.3901e-05 | -0.0002925 | -230.4173 | 0.34189
-1.1433 | -0.71112 | -3.6784e-05 | 6.0596e-08 |  |  | -0.70946 | -3.6382e-05 | -0.00031391 | -247.2778 | 0.39711
-1.1459 | -0.71277 | -3.9134e-05 | 6.2662e-08 |  |  | -0.71112 | -3.6784e-05 | -0.00031738 | -250.015 | 0.41185
-1.1486 | -0.71443 | -4.4109e-05 | 6.9226e-08 |  |  | -0.71277 | -3.9134e-05 | -0.00033765 | -265.9844 | 0.4259
-1.1513 | -0.71609 | -4.3973e-05 | 7.2785e-08 |  |  | -0.71443 | -4.4109e-05 | -0.00038058 | -299.8017 | 0.47052
-1.154 | -0.7178 | -4.7501e-05 | 7.8119e-08 |  |  | -0.71609 | -4.3973e-05 | -0.0003794 | -298.8728 | 0.4947
-1.1567 | -0.71945 | -4.9186e-05 | 7.9774e-08 |  |  | -0.7178 | -4.7501e-05 | -0.00040984 | -322.8519 | 0.53096
-1.1593 | -0.72107 | -5.1002e-05 | 8.1261e-08 |  |  | -0.71945 | -4.9186e-05 | -0.00042438 | -334.304 | 0.54221
-1.1619 | -0.72273 | -5.3295e-05 | 8.6767e-08 |  |  | -0.72107 | -5.1002e-05 | -0.00044005 | -346.6472 | 0.55231
-1.1646 | -0.72438 | -5.7175e-05 | 9.1215e-08 |  |  | -0.72273 | -5.3295e-05 | -0.00045984 | -362.2357 | 0.58974
-1.1673 | -0.72605 | -5.9411e-05 | 9.7353e-08 |  |  | -0.72438 | -5.7175e-05 | -0.00049331 | -388.6028 | 0.61997
-1.1699 | -0.72767 | -6.4896e-05 | 1.004e-07 |  |  | -0.72605 | -5.9411e-05 | -0.00051261 | -403.8065 | 0.66169
-1.1725 | -0.72931 | -6.596e-05 | 1.0732e-07 |  |  | -0.72767 | -6.4896e-05 | -0.00055993 | -441.0868 | 0.68239
-1.1752 | -0.73096 | -6.8995e-05 | 1.1164e-07 |  |  | -0.72931 | -6.596e-05 | -0.00056912 | -448.319 | 0.72941
-1.1778 | -0.7326 | -7.0795e-05 | 1.1456e-07 |  |  | -0.73096 | -6.8995e-05 | -0.0005953 | -468.9424 | 0.75881
-1.1805 | -0.7343 | -7.3308e-05 | 1.2226e-07 |  |  | -0.7326 | -7.0795e-05 | -0.00061082 | -481.1748 | 0.77861
-1.1833 | -0.73598 | -7.4749e-05 | 1.2474e-07 |  |  | -0.7343 | -7.3308e-05 | -0.00063251 | -498.2586 | 0.83096
-1.1859 | -0.7376 | -7.8066e-05 | 1.2342e-07 |  |  | -0.73598 | -7.4749e-05 | -0.00064494 | -508.0496 | 0.84781
-1.1885 | -0.73922 | -8.065e-05 | 1.2888e-07 |  |  | -0.7376 | -7.8066e-05 | -0.00067356 | -530.5978 | 0.83888
-1.1911 | -0.74088 | -8.3318e-05 | 1.3544e-07 |  |  | -0.73922 | -8.065e-05 | -0.00069586 | -548.1618 | 0.87598
-1.1938 | -0.74254 | -8.4726e-05 | 1.4022e-07 |  |  | -0.74088 | -8.3318e-05 | -0.00071888 | -566.2923 | 0.92056
-1.1964 | -0.74418 | -8.8866e-05 | 1.4209e-07 |  |  | -0.74254 | -8.4726e-05 | -0.00073103 | -575.8672 | 0.95303
-1.1991 | -0.74585 | -9.185e-05 | 1.504e-07 |  |  | -0.74418 | -8.8866e-05 | -0.00076675 | -604.0058 | 0.96579
-1.2018 | -0.74751 | -9.2827e-05 | 1.5364e-07 |  |  | -0.74585 | -9.185e-05 | -0.0007925 | -624.2867 | 1.0222
-1.2045 | -0.74918 | -9.5833e-05 | 1.5795e-07 |  |  | -0.74751 | -9.2827e-05 | -0.00080093 | -630.9272 | 1.0442
-1.2071 | -0.75082 | -0.0001 | 1.6036e-07 |  |  | -0.74918 | -9.5833e-05 | -0.00082686 | -651.3574 | 1.0735 | -0.75 | -665.467
-1.2097 | -0.75243 | -0.000103 | 1.6333e-07 |  |  | -0.75082 | -0.0001 | -0.00086281 | -679.6781 | 1.0899
-1.2124 | -0.75408 | -0.000103 | 1.7022e-07 |  |  | -0.75243 | -0.000103 | -0.0008887 | -700.0685 | 1.1101
-1.215 | -0.75575 | -0.000105 | 1.7304e-07 |  |  | -0.75408 | -0.000103 | -0.0008887 | -700.0685 | 1.157
-1.2177 | -0.75738 | -0.000108 | 1.7429e-07 |  |  | -0.75575 | -0.000105 | -0.00090595 | -713.662 | 1.1761
-1.2204 | -0.7591 | -0.00011 | 1.8753e-07 |  |  | -0.75738 | -0.000108 | -0.00093184 | -734.0524 | 1.1846
-1.2231 | -0.76075 | -0.000114 | 1.8454e-07 |  |  | -0.7591 | -0.00011 | -0.00094909 | -747.6459 | 1.2746
-1.2257 | -0.76238 | -0.000117 | 1.8779e-07 |  |  | -0.76075 | -0.000114 | -0.00098361 | -774.8331 | 1.2543
-1.2284 | -0.76406 | -0.000118 | 1.9711e-07 |  |  | -0.76238 | -0.000117 | -0.0010095 | -795.2234 | 1.2764
-1.231 | -0.76569 | -0.00012 | 1.9459e-07 |  |  | -0.76406 | -0.000118 | -0.0010181 | -802.0202 | 1.3397
-1.2336 | -0.76732 | -0.000124 | 1.9851e-07 |  |  | -0.76569 | -0.00012 | -0.0010354 | -815.6138 | 1.3226
-1.2364 | -0.76901 | -0.000125 | 2.1063e-07 |  |  | -0.76732 | -0.000124 | -0.0010699 | -842.8009 | 1.3492
-1.2389 | -0.7706 | -0.000128 | 2.0088e-07 |  |  | -0.76901 | -0.000125 | -0.0010785 | -849.5977 | 1.4316
-1.2416 | -0.7723 | -0.000131 | 2.1998e-07 |  |  | -0.7706 | -0.000128 | -0.0011044 | -869.988 | 1.3653
-1.2442 | -0.77389 | -0.000134 | 2.1181e-07 |  |  | -0.7723 | -0.000131 | -0.0011303 | -890.3783 | 1.4952
-1.2469 | -0.77555 | -0.000137 | 2.2461e-07 |  |  | -0.77389 | -0.000134 | -0.0011562 | -910.7687 | 1.4396
-1.2496 | -0.77724 | -0.000139 | 2.3227e-07 |  |  | -0.77555 | -0.000137 | -0.0011821 | -931.159 | 1.5266
-1.2523 | -0.77891 | -0.000142 | 2.3508e-07 |  |  | -0.77724 | -0.000139 | -0.0011993 | -944.7526 | 1.5787
-1.2549 | -0.78055 | -0.000143 | 2.3417e-07 |  |  | -0.77891 | -0.000142 | -0.0012252 | -965.1429 | 1.5978
-1.2576 | -0.7822 | -0.000146 | 2.3818e-07 |  |  | -0.78055 | -0.000143 | -0.0012338 | -971.9397 | 1.5916
-1.2602 | -0.78384 | -0.000149 | 2.4239e-07 |  |  | -0.7822 | -0.000146 | -0.0012597 | -992.3301 | 1.6189
-1.2629 | -0.7855 | -0.000152 | 2.4985e-07 |  |  | -0.78384 | -0.000149 | -0.0012856 | -1012.7204 | 1.6475
-1.2655 | -0.78717 | -0.000155 | 2.5521e-07 |  |  | -0.7855 | -0.000152 | -0.0013115 | -1033.1108 | 1.6982
-1.2682 | -0.7888 | -0.000157 | 2.5432e-07 |  |  | -0.78717 | -0.000155 | -0.0013374 | -1053.5011 | 1.7346
-1.2709 | -0.79047 | -0.00016 | 2.6579e-07 |  |  | -0.7888 | -0.000157 | -0.0013546 | -1067.0947 | 1.7286
-1.2735 | -0.79211 | -0.000162 | 2.6337e-07 |  |  | -0.79047 | -0.00016 | -0.0013805 | -1087.485 | 1.8065
-1.2761 | -0.79374 | -0.000165 | 2.6675e-07 |  |  | -0.79211 | -0.000162 | -0.0013978 | -1101.0786 | 1.7901
-1.2787 | -0.79538 | -0.000167 | 2.7124e-07 |  |  | -0.79374 | -0.000165 | -0.0014236 | -1121.4689 | 1.813
-1.2814 | -0.79704 | -0.00017 | 2.8088e-07 |  |  | -0.79538 | -0.000167 | -0.0014409 | -1135.0625 | 1.8436
-1.2841 | -0.79869 | -0.000172 | 2.8154e-07 |  |  | -0.79704 | -0.00017 | -0.0014668 | -1155.4528 | 1.9091
-1.2867 | -0.80032 | -0.000175 | 2.8285e-07 |  |  | -0.79869 | -0.000172 | -0.001484 | -1169.0464 | 1.9136 | -0.8 | -1185.4507
-1.2894 | -0.80198 | -0.000178 | 2.9389e-07 |  |  | -0.80032 | -0.000175 | -0.0015099 | -1189.4367 | 1.9225
-1.292 | -0.80361 | -0.000179 | 2.8989e-07 |  |  | -0.80198 | -0.000178 | -0.0015358 | -1209.8271 | 1.9975
-1.2946 | -0.80524 | -0.000182 | 2.9471e-07 |  |  | -0.80361 | -0.000179 | -0.0015444 | -1216.6238 | 1.9703
-1.2973 | -0.80694 | -0.000184 | 3.1188e-07 |  |  | -0.80524 | -0.000182 | -0.0015703 | -1237.0142 | 2.0031
-1.3 | -0.80862 | -0.000187 | 3.1061e-07 |  |  | -0.80694 | -0.000184 | -0.0015876 | -1250.6078 | 2.1198
-1.3027 | -0.81025 | -0.000189 | 3.0672e-07 |  |  | -0.80862 | -0.000187 | -0.0016135 | -1270.9981 | 2.1111
-1.3052 | -0.81185 | -0.000191 | 3.0431e-07 |  |  | -0.81025 | -0.000189 | -0.0016307 | -1284.5917 | 2.0847
-1.3079 | -0.81352 | -0.000194 | 3.2185e-07 |  |  | -0.81185 | -0.000191 | -0.001648 | -1298.1852 | 2.0684
-1.3106 | -0.81518 | -0.000196 | 3.2348e-07 |  |  | -0.81352 | -0.000194 | -0.0016739 | -1318.5756 | 2.1875
-1.3133 | -0.81684 | -0.000199 | 3.2775e-07 |  |  | -0.81518 | -0.000196 | -0.0016911 | -1332.1691 | 2.1986
-1.3159 | -0.81847 | -0.000203 | 3.2731e-07 |  |  | -0.81684 | -0.000199 | -0.001717 | -1352.5595 | 2.2276
-1.3186 | -0.82016 | -0.000205 | 3.4501e-07 |  |  | -0.81847 | -0.000203 | -0.0017515 | -1379.7466 | 2.2246
-1.3212 | -0.82178 | -0.000207 | 3.3314e-07 |  |  | -0.82016 | -0.000205 | -0.0017688 | -1393.3402 | 2.3449
-1.3238 | -0.82338 | -0.00021 | 3.342e-07 |  |  | -0.82178 | -0.000207 | -0.001786 | -1406.9337 | 2.2643
-1.3264 | -0.82505 | -0.000212 | 3.512e-07 |  |  | -0.82338 | -0.00021 | -0.0018119 | -1427.3241 | 2.2715
-1.3291 | -0.82671 | -0.000214 | 3.5453e-07 |  |  | -0.82505 | -0.000212 | -0.0018292 | -1440.9176 | 2.3871
-1.3318 | -0.82836 | -0.000215 | 3.5369e-07 |  |  | -0.82671 | -0.000214 | -0.0018464 | -1454.5112 | 2.4097
-1.3345 | -0.83004 | -0.000218 | 3.6319e-07 |  |  | -0.82836 | -0.000215 | -0.001855 | -1461.308 | 2.404
-1.3372 | -0.83172 | -0.00022 | 3.6901e-07 |  |  | -0.83004 | -0.000218 | -0.0018809 | -1481.6983 | 2.4685
-1.3398 | -0.83337 | -0.000224 | 3.6523e-07 |  |  | -0.83172 | -0.00022 | -0.0018982 | -1495.2919 | 2.5081
-1.3425 | -0.83501 | -0.000227 | 3.7071e-07 |  |  | -0.83337 | -0.000224 | -0.0019327 | -1522.479 | 2.4824
-1.3451 | -0.83665 | -0.00023 | 3.745e-07 |  |  | -0.83501 | -0.000227 | -0.0019586 | -1542.8694 | 2.5196
-1.3478 | -0.83834 | -0.000233 | 3.9094e-07 |  |  | -0.83665 | -0.00023 | -0.0019845 | -1563.2597 | 2.5454
-1.3504 | -0.83997 | -0.000235 | 3.825e-07 |  |  | -0.83834 | -0.000233 | -0.0020104 | -1583.65 | 2.6571
-1.353 | -0.84159 | -0.000237 | 3.8048e-07 |  |  | -0.83997 | -0.000235 | -0.0020276 | -1597.2436 | 2.5998
-1.3557 | -0.84327 | -0.000239 | 4.0059e-07 |  |  | -0.84159 | -0.000237 | -0.0020449 | -1610.8372 | 2.5861
-1.3584 | -0.84493 | -0.000242 | 3.9836e-07 |  |  | -0.84327 | -0.000239 | -0.0020621 | -1624.4307 | 2.7227
-1.361 | -0.84657 | -0.000246 | 4.0112e-07 |  |  | -0.84493 | -0.000242 | -0.002088 | -1644.8211 | 2.7076
-1.3637 | -0.8482 | -0.000247 | 4.0171e-07 |  |  | -0.84657 | -0.000246 | -0.0021225 | -1672.0082 | 2.7263
-1.3663 | -0.84985 | -0.000251 | 4.1058e-07 |  |  | -0.8482 | -0.000247 | -0.0021311 | -1678.805 | 2.7303
-1.3689 | -0.85148 | -0.000252 | 4.1079e-07 |  |  | -0.84985 | -0.000251 | -0.0021657 | -1705.9921 | 2.7906
-1.3716 | -0.85313 | -0.000254 | 4.1702e-07 |  |  | -0.85148 | -0.000252 | -0.0021743 | -1712.7889 | 2.7921
-1.3742 | -0.85478 | -0.000257 | 4.2178e-07 |  |  | -0.85313 | -0.000254 | -0.0021915 | -1726.3824 | 2.8344
-1.3769 | -0.85646 | -0.00026 | 4.3316e-07 |  |  | -0.85478 | -0.000257 | -0.0022174 | -1746.7728 | 2.8667
-1.3796 | -0.85814 | -0.000264 | 4.4017e-07 |  |  | -0.85646 | -0.00026 | -0.0022433 | -1767.1631 | 2.9441
-1.3823 | -0.85982 | -0.000269 | 4.4739e-07 |  |  | -0.85814 | -0.000264 | -0.0022778 | -1794.3503 | 2.9917
-1.385 | -0.86145 | -0.000269 | 4.3971e-07 |  |  | -0.85982 | -0.000269 | -0.002321 | -1828.3342 | 3.0408
-1.3876 | -0.86309 | -0.000271 | 4.4353e-07 |  |  | -0.86145 | -0.000269 | -0.002321 | -1828.3342 | 2.9886
-1.3903 | -0.86476 | -0.000273 | 4.5223e-07 |  |  | -0.86309 | -0.000271 | -0.0023382 | -1841.9277 | 3.0146
-1.3929 | -0.86638 | -0.000276 | 4.4682e-07 |  |  | -0.86476 | -0.000273 | -0.0023555 | -1855.5213 | 3.0737
-1.3956 | -0.86803 | -0.000277 | 4.5644e-07 |  |  | -0.86638 | -0.000276 | -0.0023814 | -1875.9116 | 3.037
-1.3983 | -0.86973 | -0.00028 | 4.7118e-07 |  |  | -0.86803 | -0.000277 | -0.00239 | -1882.7084 | 3.1023
-1.4008 | -0.87132 | -0.000285 | 4.4948e-07 |  |  | -0.86973 | -0.00028 | -0.0024159 | -1903.0988 | 3.2025
-1.4035 | -0.87296 | -0.000287 | 4.6892e-07 |  |  | -0.87132 | -0.000285 | -0.002459 | -1937.0827 | 3.055
-1.4061 | -0.87459 | -0.000288 | 4.6959e-07 |  |  | -0.87296 | -0.000287 | -0.0024763 | -1950.6762 | 3.1872
-1.4088 | -0.87625 | -0.000291 | 4.7934e-07 |  |  | -0.87459 | -0.000288 | -0.0024849 | -1957.473 | 3.1917
-1.4114 | -0.87786 | -0.000292 | 4.7051e-07 |  |  | -0.87625 | -0.000291 | -0.0025108 | -1977.8634 | 3.258
-1.4141 | -0.87954 | -0.000295 | 4.929e-07 |  |  | -0.87786 | -0.000292 | -0.0025194 | -1984.6601 | 3.1979
-1.4167 | -0.8812 | -0.000297 | 4.9176e-07 |  |  | -0.87954 | -0.000295 | -0.0025453 | -2005.0505 | 3.3502
-1.4194 | -0.88285 | -0.000299 | 4.9231e-07 |  |  | -0.8812 | -0.000297 | -0.0025626 | -2018.644 | 3.3424
-1.422 | -0.88449 | -0.000302 | 4.9158e-07 |  |  | -0.88285 | -0.000299 | -0.0025798 | -2032.2376 | 3.3461
-1.4247 | -0.88615 | -0.000304 | 5.0377e-07 |  |  | -0.88449 | -0.000302 | -0.0026057 | -2052.6279 | 3.3411
-1.4273 | -0.88779 | -0.000306 | 4.9951e-07 |  |  | -0.88615 | -0.000304 | -0.002623 | -2066.2215 | 3.424
-1.4299 | -0.88943 | -0.000309 | 5.0322e-07 |  |  | -0.88779 | -0.000306 | -0.0026402 | -2079.8151 | 3.395
-1.4327 | -0.89113 | -0.000312 | 5.3014e-07 |  |  | -0.88943 | -0.000309 | -0.0026661 | -2100.2054 | 3.4203
-1.4353 | -0.89276 | -0.000313 | 5.0926e-07 |  |  | -0.89113 | -0.000312 | -0.002692 | -2120.5958 | 3.6033
-1.438 | -0.89441 | -0.000317 | 5.1843e-07 |  |  | -0.89276 | -0.000313 | -0.0027006 | -2127.3925 | 3.4613
-1.4406 | -0.89604 | -0.000317 | 5.164e-07 |  |  | -0.89441 | -0.000317 | -0.0027351 | -2154.5797 | 3.5237
-1.4433 | -0.89772 | -0.00032 | 5.3509e-07 |  |  | -0.89604 | -0.000317 | -0.0027351 | -2154.5797 | 3.5098
-1.4459 | -0.89937 | -0.000322 | 5.301e-07 |  |  | -0.89772 | -0.00032 | -0.002761 | -2174.97 | 3.6369
-1.4486 | -0.90104 | -0.000325 | 5.4087e-07 |  |  | -0.89937 | -0.000322 | -0.0027783 | -2188.5636 | 3.603 | -0.9 | -2196.2656
-1.4513 | -0.9027 | -0.000328 | 5.4243e-07 |  |  | -0.90104 | -0.000325 | -0.0028041 | -2208.9539 | 3.6762
-1.4539 | -0.90434 | -0.000332 | 5.4148e-07 |  |  | -0.9027 | -0.000328 | -0.00283 | -2229.3443 | 3.6868
-1.4566 | -0.90602 | -0.000334 | 5.5986e-07 |  |  | -0.90434 | -0.000332 | -0.0028645 | -2256.5314 | 3.6803
-1.4592 | -0.90765 | -0.000335 | 5.4511e-07 |  |  | -0.90602 | -0.000334 | -0.0028818 | -2270.1249 | 3.8053
-1.4619 | -0.90931 | -0.000338 | 5.5884e-07 |  |  | -0.90765 | -0.000335 | -0.0028904 | -2276.9217 | 3.705
-1.4646 | -0.91097 | -0.000339 | 5.5963e-07 |  |  | -0.90931 | -0.000338 | -0.0029163 | -2297.3121 | 3.7983
-1.4673 | -0.91263 | -0.000341 | 5.6634e-07 |  |  | -0.91097 | -0.000339 | -0.0029249 | -2304.1089 | 3.8037
-1.4698 | -0.9142 | -0.000345 | 5.3699e-07 |  |  | -0.91263 | -0.000341 | -0.0029422 | -2317.7024 | 3.8493
-1.4725 | -0.91587 | -0.000346 | 5.7787e-07 |  |  | -0.9142 | -0.000345 | -0.0029767 | -2344.8895 | 3.6498
-1.4751 | -0.91754 | -0.000349 | 5.8035e-07 |  |  | -0.91587 | -0.000346 | -0.0029853 | -2351.6863 | 3.9276
-1.4778 | -0.9192 | -0.000351 | 5.7952e-07 |  |  | -0.91754 | -0.000349 | -0.0030112 | -2372.0767 | 3.9445
-1.4805 | -0.92086 | -0.000353 | 5.8699e-07 |  |  | -0.9192 | -0.000351 | -0.0030285 | -2385.6702 | 3.9389
-1.4832 | -0.92253 | -0.000354 | 5.8949e-07 |  |  | -0.92086 | -0.000353 | -0.0030457 | -2399.2638 | 3.9896
-1.4858 | -0.92419 | -0.000358 | 5.9078e-07 |  |  | -0.92253 | -0.000354 | -0.0030544 | -2406.0606 | 4.0066
-1.4884 | -0.92581 | -0.00036 | 5.8191e-07 |  |  | -0.92419 | -0.000358 | -0.0030889 | -2433.2477 | 4.0154
-1.4911 | -0.92745 | -0.000363 | 5.9114e-07 |  |  | -0.92581 | -0.00036 | -0.0031061 | -2446.8413 | 3.9551
-1.4937 | -0.9291 | -0.000366 | 6.0058e-07 |  |  | -0.92745 | -0.000363 | -0.003132 | -2467.2316 | 4.0178
-1.4964 | -0.93074 | -0.000367 | 6.0319e-07 |  |  | -0.9291 | -0.000366 | -0.0031579 | -2487.6219 | 4.082
-1.499 | -0.93238 | -0.00037 | 6.0281e-07 |  |  | -0.93074 | -0.000367 | -0.0031665 | -2494.4187 | 4.0998
-1.5016 | -0.93402 | -0.000372 | 6.0875e-07 |  |  | -0.93238 | -0.00037 | -0.0031924 | -2514.8091 | 4.0972
-1.5043 | -0.93568 | -0.000375 | 6.1982e-07 |  |  | -0.93402 | -0.000372 | -0.0032097 | -2528.4026 | 4.1375
-1.507 | -0.93733 | -0.000376 | 6.2104e-07 |  |  | -0.93568 | -0.000375 | -0.0032355 | -2548.793 | 4.2128
-1.5096 | -0.93898 | -0.00038 | 6.2141e-07 |  |  | -0.93733 | -0.000376 | -0.0032442 | -2555.5898 | 4.2211
-1.5122 | -0.94061 | -0.000382 | 6.2231e-07 |  |  | -0.93898 | -0.00038 | -0.0032787 | -2582.7769 | 4.2236
-1.5149 | -0.94228 | -0.000382 | 6.3654e-07 |  |  | -0.94061 | -0.000382 | -0.0032959 | -2596.3704 | 4.2297
-1.5175 | -0.9439 | -0.000387 | 6.254e-07 |  |  | -0.94228 | -0.000382 | -0.0032959 | -2596.3704 | 4.3264
-1.5202 | -0.94555 | -0.000388 | 6.392e-07 |  |  | -0.9439 | -0.000387 | -0.0033391 | -2630.3544 | 4.2507
-1.5229 | -0.94723 | -0.000393 | 6.5386e-07 |  |  | -0.94555 | -0.000388 | -0.0033477 | -2637.1511 | 4.3445
-1.5255 | -0.94888 | -0.000394 | 6.5277e-07 |  |  | -0.94723 | -0.000393 | -0.0033909 | -2671.135 | 4.4442
-1.5282 | -0.95056 | -0.000394 | 6.6046e-07 |  |  | -0.94888 | -0.000394 | -0.0033995 | -2677.9318 | 4.4367
-1.5309 | -0.9522 | -0.000399 | 6.4936e-07 |  |  | -0.95056 | -0.000394 | -0.0033995 | -2677.9318 | 4.489
-1.5336 | -0.95388 | -0.000401 | 6.7425e-07 |  |  | -0.9522 | -0.000399 | -0.0034426 | -2711.9157 | 4.4135
-1.5362 | -0.95555 | -0.000403 | 6.6862e-07 |  |  | -0.95388 | -0.000401 | -0.0034599 | -2725.5093 | 4.5827
-1.5389 | -0.95718 | -0.000403 | 6.5725e-07 |  |  | -0.95555 | -0.000403 | -0.0034771 | -2739.1029 | 4.5444
-1.5415 | -0.95884 | -0.000406 | 6.7051e-07 |  |  | -0.95718 | -0.000403 | -0.0034771 | -2739.1029 | 4.4672
-1.5442 | -0.96049 | -0.000407 | 6.7433e-07 |  |  | -0.95884 | -0.000406 | -0.003503 | -2759.4932 | 4.5573
-1.5469 | -0.96216 | -0.000411 | 6.7899e-07 |  |  | -0.96049 | -0.000407 | -0.0035116 | -2766.29 | 4.5833
-1.5494 | -0.96374 | -0.000415 | 6.5532e-07 |  |  | -0.96216 | -0.000411 | -0.0035462 | -2793.4771 | 4.6149
-1.5521 | -0.9654 | -0.000417 | 6.8906e-07 |  |  | -0.96374 | -0.000415 | -0.0035807 | -2820.6642 | 4.454
-1.5548 | -0.9671 | -0.000419 | 7.1239e-07 |  |  | -0.9654 | -0.000417 | -0.0035979 | -2834.2578 | 4.6834
-1.5574 | -0.96871 | -0.000422 | 6.7559e-07 |  |  | -0.9671 | -0.000419 | -0.0036152 | -2847.8514 | 4.842
-1.56 | -0.97035 | -0.000425 | 6.9384e-07 |  |  | -0.96871 | -0.000422 | -0.0036411 | -2868.2417 | 4.5918
-1.5627 | -0.97202 | -0.000429 | 7.1604e-07 |  |  | -0.97035 | -0.000425 | -0.003667 | -2888.632 | 4.7159
-1.5654 | -0.97365 | -0.000431 | 7.0048e-07 |  |  | -0.97202 | -0.000429 | -0.0037015 | -2915.8192 | 4.8668
-1.568 | -0.9753 | -0.000432 | 7.1178e-07 |  |  | -0.97365 | -0.000431 | -0.0037187 | -2929.4127 | 4.761
-1.5707 | -0.97696 | -0.000437 | 7.2105e-07 |  |  | -0.9753 | -0.000432 | -0.0037274 | -2936.2095 | 4.8378
-1.5733 | -0.97862 | -0.000437 | 7.2275e-07 |  |  | -0.97696 | -0.000437 | -0.0037705 | -2970.1934 | 4.9008
-1.5761 | -0.98031 | -0.00044 | 7.4269e-07 |  |  | -0.97862 | -0.000437 | -0.0037705 | -2970.1934 | 4.9124
-1.5787 | -0.98194 | -0.000441 | 7.1868e-07 |  |  | -0.98031 | -0.00044 | -0.0037964 | -2990.5838 | 5.0479
-1.5814 | -0.9836 | -0.000446 | 7.3626e-07 |  |  | -0.98194 | -0.000441 | -0.003805 | -2997.3805 | 4.8847
-1.584 | -0.98525 | -0.000448 | 7.3651e-07 |  |  | -0.9836 | -0.000446 | -0.0038481 | -3031.3645 | 5.0042
-1.5866 | -0.98688 | -0.000451 | 7.3113e-07 |  |  | -0.98525 | -0.000448 | -0.0038654 | -3044.958 | 5.0059
-1.5893 | -0.98852 | -0.000453 | 7.4391e-07 |  |  | -0.98688 | -0.000451 | -0.0038913 | -3065.3484 | 4.9693
-1.5919 | -0.99018 | -0.000455 | 7.5172e-07 |  |  | -0.98852 | -0.000453 | -0.0039085 | -3078.9419 | 5.0562
-1.5946 | -0.99184 | -0.000458 | 7.604e-07 |  |  | -0.99018 | -0.000455 | -0.0039258 | -3092.5355 | 5.1093
-1.5969 | -0.99328 | -0.000471 | 6.674e-07 |  |  | -0.99184 | -0.000458 | -0.0039517 | -3112.9258 | 5.1683
-1.5982 | -0.9941 | -0.000478 | 3.8752e-07 |  |  | -0.99328 | -0.000471 | -0.0040638 | -3201.284 | 4.5362
-1.5987 | -0.99442 | -0.000484 | 1.5438e-07 |  |  | -0.9941 | -0.000478 | -0.0041242 | -3248.8615 | 2.6339
-1.5988 | -0.99443 | -0.000491 | 3.9419e-09 |  |  | -0.99442 | -0.000484 | -0.004176 | -3289.6421 | 1.0493
-1.5986 | -0.99436 | -0.000498 | -3.4756e-08 |  |  | -0.99443 | -0.000491 | -0.0042364 | -3337.2196 | 0.026792
-1.5984 | -0.99419 | -0.000505 | -8.1415e-08 |  |  | -0.99436 | -0.000498 | -0.0042968 | -3384.7971 | -0.23623
-1.5983 | -0.99412 | -0.000511 | -3.7601e-08 |  |  | -0.99419 | -0.000505 | -0.0043572 | -3432.3745 | -0.55336
-1.5981 | -0.99403 | -0.000515 | -4.6267e-08 |  |  | -0.99412 | -0.000511 | -0.004409 | -3473.1552 | -0.25557
-1.5979 | -0.99391 | -0.000519 | -6.3029e-08 |  |  | -0.99403 | -0.000515 | -0.0044435 | -3500.3424 | -0.31447
-1.5978 | -0.99386 | -0.00052 | -2.6497e-08 |  |  | -0.99391 | -0.000519 | -0.004478 | -3527.5295 | -0.42839
-1.5977 | -0.99378 | -0.000523 | -4.1844e-08 |  |  | -0.99386 | -0.00052 | -0.0044866 | -3534.3263 | -0.18009
-1.5976 | -0.99369 | -0.000524 | -4.461e-08 |  |  | -0.99378 | -0.000523 | -0.0045125 | -3554.7166 | -0.28441
-1.5975 | -0.99367 | -0.000526 | -1.1429e-08 |  |  | -0.99369 | -0.000524 | -0.0045211 | -3561.5134 | -0.3032
-1.5975 | -0.99362 | -0.000527 | -2.5544e-08 |  |  | -0.99367 | -0.000526 | -0.0045384 | -3575.107 | -0.077682
-1.5975 | -0.99363 | -0.000528 | 7.5464e-09 |  |  | -0.99362 | -0.000527 | -0.004547 | -3581.9037 | -0.17361
-1.5974 | -0.99361 | -0.000529 | -1.3149e-08 |  |  | -0.99363 | -0.000528 | -0.0045557 | -3588.7005 | 0.051291
-1.5974 | -0.99358 | -0.000529 | -1.711e-08 |  |  | -0.99361 | -0.000529 | -0.0045643 | -3595.4973 | -0.089371
-1.5973 | -0.99355 | -0.00053 | -1.4162e-08 |  |  | -0.99358 | -0.000529 | -0.0045643 | -3595.4973 | -0.11629
-1.5973 | -0.99352 | -0.00053 | -1.4175e-08 |  |  | -0.99355 | -0.00053 | -0.0045729 | -3602.2941 | -0.096256
-1.5973 | -0.99353 | -0.000532 | 1.9817e-09 |  |  | -0.99352 | -0.00053 | -0.0045729 | -3602.2941 | -0.096347
-1.5973 | -0.99353 | -0.000532 | 1.6545e-09 |  |  | -0.99353 | -0.000532 | -0.0045902 | -3615.8876 | 0.013469
-1.5973 | -0.9935 | -0.000531 | -1.7852e-08 |  |  | -0.99353 | -0.000532 | -0.0045902 | -3615.8876 | 0.011245
-1.5973 | -0.9935 | -0.000532 | 3.3059e-10 |  |  | -0.9935 | -0.000531 | -0.0045815 | -3609.0909 | -0.12134
-1.5973 | -0.99349 | -0.000531 | -3.3059e-09 |  |  | -0.9935 | -0.000532 | -0.0045902 | -3615.8876 | 0.002247
-1.5972 | -0.99348 | -0.000531 | -3.6331e-09 |  |  | -0.99349 | -0.000531 | -0.0045815 | -3609.0909 | -0.02247
-1.5972 | -0.99349 | -0.000531 | 1.3211e-09 |  |  | -0.99348 | -0.000531 | -0.0045815 | -3609.0909 | -0.024693
-1.5972 | -0.99346 | -0.000532 | -1.653e-08 |  |  | -0.99349 | -0.000531 | -0.0045815 | -3609.0909 | 0.0089794
-1.5973 | -0.9935 | -0.000533 | 2.451e-08 |  |  | -0.99346 | -0.000532 | -0.0045902 | -3615.8876 | -0.11235
-1.5972 | -0.99348 | -0.000534 | -1.3937e-08 |  |  | -0.9935 | -0.000533 | -0.0045988 | -3622.6844 | 0.16659
-1.5972 | -0.99347 | -0.000535 | -3.657e-09 |  |  | -0.99348 | -0.000534 | -0.0046074 | -3629.4812 | -0.094728
-1.5973 | -0.9935 | -0.000535 | 1.7304e-08 |  |  | -0.99347 | -0.000535 | -0.004616 | -3636.278 | -0.024856
-1.5972 | -0.99345 | -0.000534 | -2.5267e-08 |  |  | -0.9935 | -0.000535 | -0.004616 | -3636.278 | 0.11761
-1.5972 | -0.99348 | -0.000536 | 1.4975e-08 |  |  | -0.99345 | -0.000534 | -0.0046074 | -3629.4812 | -0.17173
-1.5973 | -0.9935 | -0.000534 | 9.6503e-09 |  |  | -0.99348 | -0.000536 | -0.0046247 | -3643.0748 | 0.10178
-1.5973 | -0.99349 | -0.000535 | -4.9869e-09 |  |  | -0.9935 | -0.000534 | -0.0046074 | -3629.4812 | 0.065591
-1.5973 | -0.99349 | -0.000534 | 9.9738e-10 |  |  | -0.99349 | -0.000535 | -0.004616 | -3636.278 | -0.033895
-1.5973 | -0.99352 | -0.000536 | 1.3976e-08 |  |  | -0.99349 | -0.000534 | -0.0046074 | -3629.4812 | 0.006779
-1.5973 | -0.99351 | -0.000534 | -5.9899e-09 |  |  | -0.99352 | -0.000536 | -0.0046247 | -3643.0748 | 0.094994
-1.5973 | -0.9935 | -0.000534 | -3.3215e-09 |  |  | -0.99351 | -0.000534 | -0.0046074 | -3629.4812 | -0.040712
-1.5973 | -0.9935 | -0.000536 | 1.6638e-09 |  |  | -0.9935 | -0.000534 | -0.0046074 | -3629.4812 | -0.022575
-1.5973 | -0.99351 | -0.000535 | 2.3316e-09 |  |  | -0.9935 | -0.000536 | -0.0046247 | -3643.0748 | 0.011309
-1.5973 | -0.99352 | -0.000535 | 3.3277e-09 |  |  | -0.99351 | -0.000535 | -0.004616 | -3636.278 | 0.015847
-1.5972 | -0.99349 | -0.000535 | -1.4975e-08 |  |  | -0.99352 | -0.000535 | -0.004616 | -3636.278 | 0.022618
-1.5973 | -0.9935 | -0.000537 | 9.0016e-09 |  |  | -0.99349 | -0.000535 | -0.004616 | -3636.278 | -0.10178
-1.5973 | -0.99349 | -0.000536 | -6.0067e-09 |  |  | -0.9935 | -0.000537 | -0.0046333 | -3649.8715 | 0.061182
-1.5973 | -0.99351 | -0.000535 | 1.0326e-08 |  |  | -0.99349 | -0.000536 | -0.0046247 | -3643.0748 | -0.040826
-1.5972 | -0.99344 | -0.000537 | -3.9007e-08 |  |  | -0.99351 | -0.000535 | -0.004616 | -3636.278 | 0.07018
-1.5972 | -0.99345 | -0.000537 | 7.3483e-09 |  |  | -0.99344 | -0.000537 | -0.0046333 | -3649.8715 | -0.26512
-1.5972 | -0.99345 | -0.000537 | -2.0041e-09 |  |  | -0.99345 | -0.000537 | -0.0046333 | -3649.8715 | 0.049945
-1.5972 | -0.99349 | -0.000537 | 2.0709e-08 |  |  | -0.99345 | -0.000537 | -0.0046333 | -3649.8715 | -0.013621
-1.5972 | -0.99345 | -0.000546 | -1.7851e-08 |  |  | -0.99349 | -0.000537 | -0.0046333 | -3649.8715 | 0.14075
-1.5965 | -0.99303 | -0.0006 | -2.4093e-07 |  |  | -0.99345 | -0.000546 | -0.004711 | -3711.0426 | -0.12133
-1.5947 | -0.9919 | -0.000674 | -7.2071e-07 |  |  | -0.99303 | -0.0006 | -0.0051769 | -4078.0688 | -1.6376
-1.5923 | -0.99038 | -0.000752 | -1.0839e-06 |  |  | -0.9919 | -0.000674 | -0.0058154 | -4581.0306 | -4.8985
-1.5895 | -0.98868 | -0.000823 | -1.3441e-06 |  |  | -0.99038 | -0.000752 | -0.0064884 | -5111.1795 | -7.3669
-1.5867 | -0.98691 | -0.000888 | -1.5134e-06 |  |  | -0.98868 | -0.000823 | -0.0071009 | -5593.751 | -9.1354
-1.5839 | -0.9852 | -0.00095 | -1.5714e-06 |  |  | -0.98691 | -0.000888 | -0.0076618 | -6035.5418 | -10.2859
-1.5811 | -0.98347 | -0.001004 | -1.69e-06 |  |  | -0.9852 | -0.00095 | -0.0081967 | -6456.9422 | -10.6803
-1.5783 | -0.98168 | -0.001051 | -1.8336e-06 |  |  | -0.98347 | -0.001004 | -0.0086626 | -6823.9684 | -11.4865
-1.5756 | -0.98001 | -0.001093 | -1.7936e-06 |  |  | -0.98168 | -0.001051 | -0.0090682 | -7143.4171 | -12.4625
-1.5729 | -0.97832 | -0.001135 | -1.8826e-06 |  |  | -0.98001 | -0.001093 | -0.0094305 | -7428.8819 | -12.191
-1.57 | -0.97657 | -0.00117 | -2.0194e-06 |  |  | -0.97832 | -0.001135 | -0.0097929 | -7714.3468 | -12.7958
-1.5674 | -0.9749 | -0.001202 | -1.9807e-06 |  |  | -0.97657 | -0.00117 | -0.010095 | -7952.2341 | -13.7253
-1.5646 | -0.97319 | -0.001229 | -2.0791e-06 |  |  | -0.9749 | -0.001202 | -0.010371 | -8169.7311 | -13.4624
-1.5619 | -0.97148 | -0.001252 | -2.1126e-06 |  |  | -0.97319 | -0.001229 | -0.010604 | -8353.2442 | -14.1313
-1.5592 | -0.96981 | -0.001273 | -2.1179e-06 |  |  | -0.97148 | -0.001252 | -0.010802 | -8509.5702 | -14.359
-1.5565 | -0.96817 | -0.001291 | -2.094e-06 |  |  | -0.96981 | -0.001273 | -0.010984 | -8652.3026 | -14.3948
-1.5539 | -0.9665 | -0.001306 | -2.1726e-06 |  |  | -0.96817 | -0.001291 | -0.011139 | -8774.6446 | -14.2323
-1.5512 | -0.96485 | -0.001319 | -2.165e-06 |  |  | -0.9665 | -0.001306 | -0.011268 | -8876.5964 | -14.7669
-1.5486 | -0.96322 | -0.00133 | -2.156e-06 |  |  | -0.96485 | -0.001319 | -0.011381 | -8964.9545 | -14.7152
-1.546 | -0.96163 | -0.00134 | -2.1233e-06 |  |  | -0.96322 | -0.00133 | -0.011475 | -9039.7191 | -14.6538
-1.5433 | -0.95991 | -0.001348 | -2.3123e-06 |  |  | -0.96163 | -0.00134 | -0.011562 | -9107.6869 | -14.4313
-1.5406 | -0.95826 | -0.001353 | -2.2353e-06 |  |  | -0.95991 | -0.001348 | -0.011631 | -9162.0612 | -15.7161
-1.5379 | -0.9566 | -0.00136 | -2.2401e-06 |  |  | -0.95826 | -0.001353 | -0.011674 | -9196.0451 | -15.1926
-1.5352 | -0.95492 | -0.001364 | -2.2933e-06 |  |  | -0.9566 | -0.00136 | -0.011734 | -9243.6225 | -15.2257
-1.5326 | -0.95327 | -0.001367 | -2.255e-06 |  |  | -0.95492 | -0.001364 | -0.011769 | -9270.8097 | -15.5869
-1.5299 | -0.95158 | -0.001368 | -2.3093e-06 |  |  | -0.95327 | -0.001367 | -0.011795 | -9291.2 | -15.3267
-1.5273 | -0.94996 | -0.001371 | -2.2258e-06 |  |  | -0.95158 | -0.001368 | -0.011803 | -9297.9968 | -15.6961
-1.5246 | -0.94829 | -0.001373 | -2.2879e-06 |  |  | -0.94996 | -0.001371 | -0.011829 | -9318.3871 | -15.1285
-1.5219 | -0.94665 | -0.001374 | -2.252e-06 |  |  | -0.94829 | -0.001373 | -0.011846 | -9331.9807 | -15.5505
-1.5193 | -0.945 | -0.001374 | -2.2707e-06 |  |  | -0.94665 | -0.001374 | -0.011855 | -9338.7775 | -15.3062
-1.5166 | -0.94334 | -0.001374 | -2.2699e-06 |  |  | -0.945 | -0.001374 | -0.011855 | -9338.7775 | -15.4338
-1.514 | -0.94168 | -0.001373 | -2.287e-06 |  |  | -0.94334 | -0.001374 | -0.011855 | -9338.7775 | -15.428
-1.5113 | -0.94002 | -0.001374 | -2.2759e-06 |  |  | -0.94168 | -0.001373 | -0.011846 | -9331.9807 | -15.5443
-1.5086 | -0.93837 | -0.001374 | -2.269e-06 |  |  | -0.94002 | -0.001374 | -0.011855 | -9338.7775 | -15.4688
-1.506 | -0.93674 | -0.001372 | -2.2401e-06 |  |  | -0.93837 | -0.001374 | -0.011855 | -9338.7775 | -15.4222
-1.5033 | -0.93505 | -0.001369 | -2.317e-06 |  |  | -0.93674 | -0.001372 | -0.011838 | -9325.1839 | -15.2252
-1.5006 | -0.9334 | -0.001369 | -2.2582e-06 |  |  | -0.93505 | -0.001369 | -0.011812 | -9304.7936 | -15.7479
-1.498 | -0.93174 | -0.001368 | -2.2642e-06 |  |  | -0.9334 | -0.001369 | -0.011812 | -9304.7936 | -15.3487
-1.4954 | -0.93016 | -0.001368 | -2.163e-06 |  |  | -0.93174 | -0.001368 | -0.011803 | -9297.9968 | -15.3893
-1.4927 | -0.92847 | -0.001367 | -2.3119e-06 |  |  | -0.93016 | -0.001368 | -0.011803 | -9297.9968 | -14.7013
-1.4901 | -0.92685 | -0.001365 | -2.2176e-06 |  |  | -0.92847 | -0.001367 | -0.011795 | -9291.2 | -15.7134
-1.4875 | -0.92522 | -0.001365 | -2.2253e-06 |  |  | -0.92685 | -0.001365 | -0.011777 | -9277.6064 | -15.0725
-1.4848 | -0.92356 | -0.001364 | -2.2678e-06 |  |  | -0.92522 | -0.001365 | -0.011777 | -9277.6064 | -15.1249
-1.4821 | -0.92187 | -0.001363 | -2.2933e-06 |  |  | -0.92356 | -0.001364 | -0.011769 | -9270.8097 | -15.4136
-1.4795 | -0.92024 | -0.001359 | -2.223e-06 |  |  | -0.92187 | -0.001363 | -0.01176 | -9264.0129 | -15.5867
-1.4769 | -0.91862 | -0.00136 | -2.2053e-06 |  |  | -0.92024 | -0.001359 | -0.011726 | -9236.8258 | -15.1094
-1.4742 | -0.91695 | -0.00136 | -2.2696e-06 |  |  | -0.91862 | -0.00136 | -0.011734 | -9243.6225 | -14.9893
-1.4715 | -0.91529 | -0.001359 | -2.2552e-06 |  |  | -0.91695 | -0.00136 | -0.011734 | -9243.6225 | -15.426
-1.4689 | -0.91365 | -0.001356 | -2.2291e-06 |  |  | -0.91529 | -0.001359 | -0.011726 | -9236.8258 | -15.3284
-1.4662 | -0.912 | -0.001354 | -2.241e-06 |  |  | -0.91365 | -0.001356 | -0.0117 | -9216.4354 | -15.1509
-1.4635 | -0.91033 | -0.001352 | -2.2579e-06 |  |  | -0.912 | -0.001354 | -0.011682 | -9202.8419 | -15.2318
-1.4609 | -0.90867 | -0.00135 | -2.2445e-06 |  |  | -0.91033 | -0.001352 | -0.011665 | -9189.2483 | -15.3466
-1.4582 | -0.90702 | -0.001349 | -2.2177e-06 |  |  | -0.90867 | -0.00135 | -0.011648 | -9175.6547 | -15.2554
-1.4556 | -0.9054 | -0.001349 | -2.1908e-06 |  |  | -0.90702 | -0.001349 | -0.011639 | -9168.8579 | -15.073
-1.4529 | -0.90372 | -0.001347 | -2.2622e-06 |  |  | -0.9054 | -0.001349 | -0.011639 | -9168.8579 | -14.8906
-1.4503 | -0.90208 | -0.001346 | -2.2136e-06 |  |  | -0.90372 | -0.001347 | -0.011622 | -9155.2644 | -15.3754
-1.4477 | -0.90045 | -0.001346 | -2.1901e-06 |  |  | -0.90208 | -0.001346 | -0.011613 | -9148.4676 | -15.0452
-1.445 | -0.89877 | -0.001344 | -2.2538e-06 |  |  | -0.90045 | -0.001346 | -0.011613 | -9148.4676 | -14.8859 | -0.9 | -9144.8262
-1.4423 | -0.8971 | -0.001344 | -2.2471e-06 |  |  | -0.89877 | -0.001344 | -0.011596 | -9134.874 | -15.3184
-1.4396 | -0.89544 | -0.001343 | -2.2337e-06 |  |  | -0.8971 | -0.001344 | -0.011596 | -9134.874 | -15.2729
-1.437 | -0.8938 | -0.001339 | -2.1962e-06 |  |  | -0.89544 | -0.001343 | -0.011588 | -9128.0773 | -15.182
-1.4343 | -0.89215 | -0.001339 | -2.2129e-06 |  |  | -0.8938 | -0.001339 | -0.011553 | -9100.8901 | -14.927
-1.4317 | -0.89053 | -0.001337 | -2.1705e-06 |  |  | -0.89215 | -0.001339 | -0.011553 | -9100.8901 | -15.0406
-1.429 | -0.88885 | -0.001336 | -2.2404e-06 |  |  | -0.89053 | -0.001337 | -0.011536 | -9087.2966 | -14.7522
-1.4264 | -0.88723 | -0.001335 | -2.1606e-06 |  |  | -0.88885 | -0.001336 | -0.011527 | -9080.4998 | -15.2272
-1.4238 | -0.88558 | -0.001334 | -2.2038e-06 |  |  | -0.88723 | -0.001335 | -0.011519 | -9073.703 | -14.6851
-1.4211 | -0.88392 | -0.001333 | -2.2129e-06 |  |  | -0.88558 | -0.001334 | -0.01151 | -9066.9062 | -14.9788
-1.4184 | -0.88226 | -0.001331 | -2.2179e-06 |  |  | -0.88392 | -0.001333 | -0.011501 | -9060.1094 | -15.0409
-1.4157 | -0.88058 | -0.001329 | -2.2311e-06 |  |  | -0.88226 | -0.001331 | -0.011484 | -9046.5159 | -15.0746
-1.413 | -0.87891 | -0.001328 | -2.2212e-06 |  |  | -0.88058 | -0.001329 | -0.011467 | -9032.9223 | -15.1644
-1.4104 | -0.87729 | -0.001328 | -2.1485e-06 |  |  | -0.87891 | -0.001328 | -0.011458 | -9026.1255 | -15.0968
-1.4078 | -0.87563 | -0.001327 | -2.2046e-06 |  |  | -0.87729 | -0.001328 | -0.011458 | -9026.1255 | -14.6027
-1.4051 | -0.87399 | -0.001323 | -2.165e-06 |  |  | -0.87563 | -0.001327 | -0.01145 | -9019.3288 | -14.9844
-1.4025 | -0.87233 | -0.001322 | -2.2013e-06 |  |  | -0.87399 | -0.001323 | -0.011415 | -8992.1416 | -14.7153
-1.3998 | -0.87069 | -0.001322 | -2.17e-06 |  |  | -0.87233 | -0.001322 | -0.011406 | -8985.3449 | -14.9615
-1.3972 | -0.86904 | -0.001318 | -2.1733e-06 |  |  | -0.87069 | -0.001322 | -0.011406 | -8985.3449 | -14.7491
-1.3946 | -0.86742 | -0.001318 | -2.1421e-06 |  |  | -0.86904 | -0.001318 | -0.011372 | -8958.1577 | -14.7714
-1.3919 | -0.86575 | -0.001318 | -2.1913e-06 |  |  | -0.86742 | -0.001318 | -0.011372 | -8958.1577 | -14.5596
-1.3893 | -0.86411 | -0.001318 | -2.161e-06 |  |  | -0.86575 | -0.001318 | -0.011372 | -8958.1577 | -14.8939
-1.3866 | -0.86247 | -0.001314 | -2.1675e-06 |  |  | -0.86411 | -0.001318 | -0.011372 | -8958.1577 | -14.6877
-1.3839 | -0.8608 | -0.001314 | -2.1928e-06 |  |  | -0.86247 | -0.001314 | -0.011337 | -8930.9706 | -14.7322
-1.3812 | -0.85911 | -0.001311 | -2.2181e-06 |  |  | -0.8608 | -0.001314 | -0.011337 | -8930.9706 | -14.9042
-1.3787 | -0.85753 | -0.001311 | -2.068e-06 |  |  | -0.85911 | -0.001311 | -0.011311 | -8910.5803 | -15.0759
-1.3759 | -0.85583 | -0.00131 | -2.2343e-06 |  |  | -0.85753 | -0.001311 | -0.011311 | -8910.5803 | -14.0555
-1.3733 | -0.85421 | -0.001309 | -2.1177e-06 |  |  | -0.85583 | -0.00131 | -0.011303 | -8903.7835 | -15.1859
-1.3706 | -0.85253 | -0.001307 | -2.1967e-06 |  |  | -0.85421 | -0.001309 | -0.011294 | -8896.9867 | -14.3937
-1.368 | -0.85091 | -0.001306 | -2.1169e-06 |  |  | -0.85253 | -0.001307 | -0.011277 | -8883.3931 | -14.9302
-1.3653 | -0.84923 | -0.001304 | -2.1973e-06 |  |  | -0.85091 | -0.001306 | -0.011268 | -8876.5964 | -14.3883
-1.3627 | -0.84757 | -0.001304 | -2.1583e-06 |  |  | -0.84923 | -0.001304 | -0.011251 | -8863.0028 | -14.9346
-1.36 | -0.84595 | -0.001302 | -2.1129e-06 |  |  | -0.84757 | -0.001304 | -0.011251 | -8863.0028 | -14.6695
-1.3574 | -0.84431 | -0.001301 | -2.1364e-06 |  |  | -0.84595 | -0.001302 | -0.011234 | -8849.4092 | -14.3608
-1.3548 | -0.84266 | -0.001298 | -2.1395e-06 |  |  | -0.84431 | -0.001301 | -0.011225 | -8842.6124 | -14.5204
-1.3522 | -0.84105 | -0.001297 | -2.0919e-06 |  |  | -0.84266 | -0.001298 | -0.011199 | -8822.2221 | -14.542
-1.3495 | -0.83938 | -0.001294 | -2.1571e-06 |  |  | -0.84105 | -0.001297 | -0.011191 | -8815.4253 | -14.2179
-1.3468 | -0.8377 | -0.001293 | -2.1803e-06 |  |  | -0.83938 | -0.001294 | -0.011165 | -8795.035 | -14.6615
-1.3441 | -0.83605 | -0.001293 | -2.1321e-06 |  |  | -0.8377 | -0.001293 | -0.011156 | -8788.2382 | -14.8194
-1.3415 | -0.83439 | -0.001291 | -2.1425e-06 |  |  | -0.83605 | -0.001293 | -0.011156 | -8788.2382 | -14.4911
-1.3388 | -0.83273 | -0.001292 | -2.1416e-06 |  |  | -0.83439 | -0.001291 | -0.011139 | -8774.6446 | -14.5618
-1.3361 | -0.83107 | -0.001288 | -2.148e-06 |  |  | -0.83273 | -0.001292 | -0.011148 | -8781.4414 | -14.5562
-1.3334 | -0.82939 | -0.001286 | -2.1558e-06 |  |  | -0.83107 | -0.001288 | -0.011113 | -8754.2543 | -14.5993
-1.3308 | -0.82775 | -0.001285 | -2.1149e-06 |  |  | -0.82939 | -0.001286 | -0.011096 | -8740.6607 | -14.6524
-1.3281 | -0.8261 | -0.001283 | -2.1084e-06 |  |  | -0.82775 | -0.001285 | -0.011087 | -8733.8639 | -14.3745
-1.3254 | -0.82443 | -0.001281 | -2.1514e-06 |  |  | -0.8261 | -0.001283 | -0.01107 | -8720.2704 | -14.3305
-1.3228 | -0.8228 | -0.001278 | -2.0859e-06 |  |  | -0.82443 | -0.001281 | -0.011053 | -8706.6768 | -14.6226
-1.3202 | -0.82116 | -0.00128 | -2.0883e-06 |  |  | -0.8228 | -0.001278 | -0.011027 | -8686.2865 | -14.1775
-1.3176 | -0.81954 | -0.001278 | -2.0724e-06 |  |  | -0.82116 | -0.00128 | -0.011044 | -8699.88 | -14.1936
-1.3149 | -0.81789 | -0.001276 | -2.1168e-06 |  |  | -0.81954 | -0.001278 | -0.011027 | -8686.2865 | -14.0855
-1.3123 | -0.81625 | -0.001275 | -2.0834e-06 |  |  | -0.81789 | -0.001276 | -0.011009 | -8672.6929 | -14.3874
-1.3096 | -0.81459 | -0.001275 | -2.1143e-06 |  |  | -0.81625 | -0.001275 | -0.011001 | -8665.8961 | -14.1602
-1.307 | -0.81292 | -0.001272 | -2.126e-06 |  |  | -0.81459 | -0.001275 | -0.011001 | -8665.8961 | -14.3702
-1.3043 | -0.81125 | -0.001269 | -2.1226e-06 |  |  | -0.81292 | -0.001272 | -0.010975 | -8645.5058 | -14.4502
-1.3016 | -0.80962 | -0.001269 | -2.0712e-06 |  |  | -0.81125 | -0.001269 | -0.010949 | -8625.1154 | -14.4269
-1.299 | -0.80798 | -0.001268 | -2.0861e-06 |  |  | -0.80962 | -0.001269 | -0.010949 | -8625.1154 | -14.0773
-1.2963 | -0.80632 | -0.001266 | -2.1042e-06 |  |  | -0.80798 | -0.001268 | -0.01094 | -8618.3187 | -14.179
-1.2937 | -0.80466 | -0.001266 | -2.093e-06 |  |  | -0.80632 | -0.001266 | -0.010923 | -8604.7251 | -14.3015
-1.291 | -0.80301 | -0.001264 | -2.0882e-06 |  |  | -0.80466 | -0.001266 | -0.010923 | -8604.7251 | -14.226
-1.2883 | -0.80131 | -0.001261 | -2.1462e-06 |  |  | -0.80301 | -0.001264 | -0.010906 | -8591.1315 | -14.1934
-1.2856 | -0.79966 | -0.00126 | -2.0785e-06 |  |  | -0.80131 | -0.001261 | -0.01088 | -8570.7412 | -14.587 | -0.8 | -8565.3305
-1.283 | -0.79801 | -0.001258 | -2.076e-06 |  |  | -0.79966 | -0.00126 | -0.010871 | -8563.9444 | -14.1269
-1.2804 | -0.79638 | -0.001257 | -2.0532e-06 |  |  | -0.79801 | -0.001258 | -0.010854 | -8550.3509 | -14.1101
-1.2777 | -0.79472 | -0.001254 | -2.0905e-06 |  |  | -0.79638 | -0.001257 | -0.010846 | -8543.5541 | -13.955
-1.2751 | -0.79309 | -0.001252 | -2.0427e-06 |  |  | -0.79472 | -0.001254 | -0.01082 | -8523.1637 | -14.2088
-1.2724 | -0.79145 | -0.00125 | -2.0418e-06 |  |  | -0.79309 | -0.001252 | -0.010802 | -8509.5702 | -13.8839
-1.2698 | -0.78982 | -0.001251 | -2.0488e-06 |  |  | -0.79145 | -0.00125 | -0.010785 | -8495.9766 | -13.8776
-1.2671 | -0.78814 | -0.001249 | -2.0961e-06 |  |  | -0.78982 | -0.001251 | -0.010794 | -8502.7734 | -13.9249
-1.2645 | -0.78652 | -0.001245 | -2.0244e-06 |  |  | -0.78814 | -0.001249 | -0.010777 | -8489.1798 | -14.247
-1.2618 | -0.78484 | -0.001244 | -2.0892e-06 |  |  | -0.78652 | -0.001245 | -0.010742 | -8461.9927 | -13.7594
-1.2592 | -0.78322 | -0.001245 | -2.0126e-06 |  |  | -0.78484 | -0.001244 | -0.010733 | -8455.1959 | -14.2001
-1.2565 | -0.78154 | -0.001243 | -2.0853e-06 |  |  | -0.78322 | -0.001245 | -0.010742 | -8461.9927 | -13.6792
-1.2538 | -0.77989 | -0.001242 | -2.0588e-06 |  |  | -0.78154 | -0.001243 | -0.010725 | -8448.3991 | -14.1734
-1.2512 | -0.77827 | -0.001239 | -2.0077e-06 |  |  | -0.77989 | -0.001242 | -0.010716 | -8441.6024 | -13.9934
-1.2486 | -0.77661 | -0.001241 | -2.057e-06 |  |  | -0.77827 | -0.001239 | -0.01069 | -8421.212 | -13.6458
-1.2459 | -0.77497 | -0.001239 | -2.0377e-06 |  |  | -0.77661 | -0.001241 | -0.010708 | -8434.8056 | -13.981
-1.2432 | -0.77329 | -0.001237 | -2.0706e-06 |  |  | -0.77497 | -0.001239 | -0.01069 | -8421.212 | -13.8499
-1.2406 | -0.77166 | -0.001236 | -2.0258e-06 |  |  | -0.77329 | -0.001237 | -0.010673 | -8407.6184 | -14.0736
-1.238 | -0.77001 | -0.001234 | -2.0303e-06 |  |  | -0.77166 | -0.001236 | -0.010664 | -8400.8217 | -13.769
-1.2353 | -0.76838 | -0.001234 | -2.0148e-06 |  |  | -0.77001 | -0.001234 | -0.010647 | -8387.2281 | -13.7993
-1.2327 | -0.76674 | -0.001232 | -2.0162e-06 |  |  | -0.76838 | -0.001234 | -0.010647 | -8387.2281 | -13.6942
-1.23 | -0.76506 | -0.001233 | -2.0714e-06 |  |  | -0.76674 | -0.001232 | -0.01063 | -8373.6345 | -13.704
-1.2274 | -0.76341 | -0.001231 | -2.033e-06 |  |  | -0.76506 | -0.001233 | -0.010638 | -8380.4313 | -14.0788
-1.2248 | -0.76179 | -0.00123 | -1.9907e-06 |  |  | -0.76341 | -0.001231 | -0.010621 | -8366.8378 | -13.8179
-1.2221 | -0.76014 | -0.001227 | -2.0265e-06 |  |  | -0.76179 | -0.00123 | -0.010613 | -8360.041 | -13.5306
-1.2194 | -0.75848 | -0.001225 | -2.0391e-06 |  |  | -0.76014 | -0.001227 | -0.010587 | -8339.6506 | -13.7734
-1.2167 | -0.7568 | -0.001224 | -2.0579e-06 |  |  | -0.75848 | -0.001225 | -0.010569 | -8326.0571 | -13.8594
-1.2141 | -0.75518 | -0.001222 | -1.9771e-06 |  |  | -0.7568 | -0.001224 | -0.010561 | -8319.2603 | -13.9874
-1.2115 | -0.75354 | -0.001221 | -2.0066e-06 |  |  | -0.75518 | -0.001222 | -0.010544 | -8305.6667 | -13.4377
-1.2087 | -0.75183 | -0.001221 | -2.0931e-06 |  |  | -0.75354 | -0.001221 | -0.010535 | -8298.8699 | -13.6382
-1.2061 | -0.75018 | -0.001219 | -2.0049e-06 |  |  | -0.75183 | -0.001221 | -0.010535 | -8298.8699 | -14.2262
-1.2034 | -0.74852 | -0.001217 | -2.0266e-06 |  |  | -0.75018 | -0.001219 | -0.010518 | -8285.2764 | -13.6266 | -0.75 | -8283.7711
-1.2008 | -0.74688 | -0.001217 | -1.9916e-06 |  |  | -0.74852 | -0.001217 | -0.0105 | -8271.6828 | -13.7741
-1.1981 | -0.74523 | -0.001214 | -2.005e-06 |  |  | -0.74688 | -0.001217 | -0.0105 | -8271.6828 | -13.5365
-1.1955 | -0.7436 | -0.001214 | -1.9882e-06 |  |  | -0.74523 | -0.001214 | -0.010475 | -8251.2925 | -13.6277
-1.1929 | -0.74197 | -0.001213 | -1.9768e-06 |  |  | -0.7436 | -0.001214 | -0.010475 | -8251.2925 | -13.5134
-1.1902 | -0.74028 | -0.001212 | -2.0514e-06 |  |  | -0.74197 | -0.001213 | -0.010466 | -8244.4957 | -13.436
-1.1875 | -0.73861 | -0.001212 | -2.0234e-06 |  |  | -0.74028 | -0.001212 | -0.010457 | -8237.6989 | -13.9426
-1.1848 | -0.73697 | -0.001209 | -1.9795e-06 |  |  | -0.73861 | -0.001212 | -0.010457 | -8237.6989 | -13.7524
-1.1822 | -0.7353 | -0.001206 | -2.0189e-06 |  |  | -0.73697 | -0.001209 | -0.010431 | -8217.3086 | -13.4539
-1.1795 | -0.73366 | -0.001205 | -1.9743e-06 |  |  | -0.7353 | -0.001206 | -0.010406 | -8196.9182 | -13.7218
-1.1769 | -0.732 | -0.001205 | -1.9997e-06 |  |  | -0.73366 | -0.001205 | -0.010397 | -8190.1214 | -13.4187
-1.1743 | -0.73039 | -0.001204 | -1.9419e-06 |  |  | -0.732 | -0.001205 | -0.010397 | -8190.1214 | -13.5915
-1.1716 | -0.72873 | -0.001203 | -1.9972e-06 |  |  | -0.73039 | -0.001204 | -0.010388 | -8183.3247 | -13.1988
-1.169 | -0.7271 | -0.001201 | -1.9573e-06 |  |  | -0.72873 | -0.001203 | -0.01038 | -8176.5279 | -13.5746
-1.1663 | -0.72542 | -0.001198 | -2.0144e-06 |  |  | -0.7271 | -0.001201 | -0.010362 | -8162.9343 | -13.3036
-1.1636 | -0.72374 | -0.001198 | -2.0179e-06 |  |  | -0.72542 | -0.001198 | -0.010336 | -8142.544 | -13.6917
-1.161 | -0.72212 | -0.001195 | -1.9372e-06 |  |  | -0.72374 | -0.001198 | -0.010336 | -8142.544 | -13.7151
-1.1583 | -0.72045 | -0.001194 | -1.9971e-06 |  |  | -0.72212 | -0.001195 | -0.010311 | -8122.1536 | -13.1668
-1.1556 | -0.7188 | -0.001194 | -1.9673e-06 |  |  | -0.72045 | -0.001194 | -0.010302 | -8115.3568 | -13.574
-1.153 | -0.71717 | -0.001191 | -1.9389e-06 |  |  | -0.7188 | -0.001194 | -0.010302 | -8115.3568 | -13.3715
-1.1503 | -0.7155 | -0.00119 | -1.9971e-06 |  |  | -0.71717 | -0.001191 | -0.010276 | -8094.9665 | -13.1782
-1.1477 | -0.71385 | -0.001188 | -1.9613e-06 |  |  | -0.7155 | -0.00119 | -0.010267 | -8088.1697 | -13.5739
-1.1451 | -0.71223 | -0.001187 | -1.9175e-06 |  |  | -0.71385 | -0.001188 | -0.01025 | -8074.5762 | -13.3306
-1.1423 | -0.71054 | -0.001186 | -2.0111e-06 |  |  | -0.71223 | -0.001187 | -0.010242 | -8067.7794 | -13.0326
-1.1396 | -0.70884 | -0.001184 | -2.0151e-06 |  |  | -0.71054 | -0.001186 | -0.010233 | -8060.9826 | -13.6687
-1.137 | -0.70718 | -0.001184 | -1.9553e-06 |  |  | -0.70884 | -0.001184 | -0.010216 | -8047.389 | -13.6965
-1.1343 | -0.70555 | -0.001181 | -1.9337e-06 |  |  | -0.70718 | -0.001184 | -0.010216 | -8047.389 | -13.2895
-1.1317 | -0.70391 | -0.00118 | -1.9363e-06 |  |  | -0.70555 | -0.001181 | -0.01019 | -8026.9987 | -13.1427
-1.129 | -0.70224 | -0.001178 | -1.9661e-06 |  |  | -0.70391 | -0.00118 | -0.010181 | -8020.2019 | -13.1604
-1.1264 | -0.70061 | -0.001175 | -1.9224e-06 |  |  | -0.70224 | -0.001178 | -0.010164 | -8006.6083 | -13.363
-1.1237 | -0.69896 | -0.001178 | -1.9356e-06 |  |  | -0.70061 | -0.001175 | -0.010138 | -7986.218 | -13.0661 | -0.7 | -7993.7503
-1.1211 | -0.69735 | -0.001174 | -1.8996e-06 |  |  | -0.69896 | -0.001178 | -0.010164 | -8006.6083 | -13.1556
-1.1185 | -0.69568 | -0.001173 | -1.9511e-06 |  |  | -0.69735 | -0.001174 | -0.010129 | -7979.4212 | -12.9114
-1.1158 | -0.69403 | -0.001173 | -1.9364e-06 |  |  | -0.69568 | -0.001173 | -0.010121 | -7972.6244 | -13.261
-1.1132 | -0.69242 | -0.001172 | -1.8969e-06 |  |  | -0.69403 | -0.001173 | -0.010121 | -7972.6244 | -13.1611
-1.1106 | -0.69077 | -0.001172 | -1.9274e-06 |  |  | -0.69242 | -0.001172 | -0.010112 | -7965.8277 | -12.8928
-1.1079 | -0.68909 | -0.001169 | -1.9701e-06 |  |  | -0.69077 | -0.001172 | -0.010112 | -7965.8277 | -13.1003
-1.1052 | -0.68744 | -0.001169 | -1.9254e-06 |  |  | -0.68909 | -0.001169 | -0.010086 | -7945.4373 | -13.3904
-1.1025 | -0.68575 | -0.001168 | -1.9784e-06 |  |  | -0.68744 | -0.001169 | -0.010086 | -7945.4373 | -13.0866
-1.0998 | -0.68409 | -0.001167 | -1.9317e-06 |  |  | -0.68575 | -0.001168 | -0.010078 | -7938.6405 | -13.4465
-1.0972 | -0.68246 | -0.001164 | -1.8986e-06 |  |  | -0.68409 | -0.001167 | -0.010069 | -7931.8438 | -13.129
-1.0946 | -0.68082 | -0.001165 | -1.9151e-06 |  |  | -0.68246 | -0.001164 | -0.010043 | -7911.4534 | -12.9045
-1.092 | -0.67921 | -0.001163 | -1.8766e-06 |  |  | -0.68082 | -0.001165 | -0.010052 | -7918.2502 | -13.0165
-1.0893 | -0.67755 | -0.001162 | -1.9292e-06 |  |  | -0.67921 | -0.001163 | -0.010035 | -7904.6566 | -12.755
-1.0867 | -0.67595 | -0.001161 | -1.8524e-06 |  |  | -0.67755 | -0.001162 | -0.010026 | -7897.8598 | -13.1121
-1.0841 | -0.67433 | -0.00116 | -1.8833e-06 |  |  | -0.67595 | -0.001161 | -0.010017 | -7891.0631 | -12.5902
-1.0815 | -0.67269 | -0.001158 | -1.896e-06 |  |  | -0.67433 | -0.00116 | -0.010009 | -7884.2663 | -12.8001
-1.0788 | -0.67103 | -0.001157 | -1.9237e-06 |  |  | -0.67269 | -0.001158 | -0.0099914 | -7870.6727 | -12.8864
-1.0762 | -0.66938 | -0.001155 | -1.909e-06 |  |  | -0.67103 | -0.001157 | -0.0099827 | -7863.8759 | -13.0753
-1.0735 | -0.66769 | -0.001156 | -1.9506e-06 |  |  | -0.66938 | -0.001155 | -0.0099655 | -7850.2824 | -12.9753
-1.0708 | -0.66605 | -0.001156 | -1.8946e-06 |  |  | -0.66769 | -0.001156 | -0.0099741 | -7857.0792 | -13.2579
-1.0681 | -0.66438 | -0.001155 | -1.9355e-06 |  |  | -0.66605 | -0.001156 | -0.0099741 | -7857.0792 | -12.8775
-1.0655 | -0.66276 | -0.001154 | -1.8699e-06 |  |  | -0.66438 | -0.001155 | -0.0099655 | -7850.2824 | -13.1553
-1.0628 | -0.66105 | -0.001153 | -1.9731e-06 |  |  | -0.66276 | -0.001154 | -0.0099569 | -7843.4856 | -12.7095
-1.0601 | -0.65941 | -0.001152 | -1.8939e-06 |  |  | -0.66105 | -0.001153 | -0.0099482 | -7836.6888 | -13.4105
-1.0575 | -0.65775 | -0.00115 | -1.9079e-06 |  |  | -0.65941 | -0.001152 | -0.0099396 | -7829.892 | -12.8726
-1.0549 | -0.65612 | -0.001149 | -1.8697e-06 |  |  | -0.65775 | -0.00115 | -0.0099223 | -7816.2985 | -12.9678
-1.0521 | -0.65443 | -0.001148 | -1.9438e-06 |  |  | -0.65612 | -0.001149 | -0.0099137 | -7809.5017 | -12.7079
-1.0495 | -0.65278 | -0.001146 | -1.892e-06 |  |  | -0.65443 | -0.001148 | -0.0099051 | -7802.7049 | -13.2115
-1.0469 | -0.65115 | -0.001144 | -1.8617e-06 |  |  | -0.65278 | -0.001146 | -0.0098878 | -7789.1113 | -12.8597
-1.0443 | -0.64954 | -0.001146 | -1.851e-06 |  |  | -0.65115 | -0.001144 | -0.0098706 | -7775.5178 | -12.6533
-1.0416 | -0.64786 | -0.001144 | -1.9186e-06 |  |  | -0.64954 | -0.001146 | -0.0098878 | -7789.1113 | -12.5807
-1.0389 | -0.64622 | -0.00114 | -1.8788e-06 |  |  | -0.64786 | -0.001144 | -0.0098706 | -7775.5178 | -13.0406
-1.0363 | -0.64457 | -0.001141 | -1.8742e-06 |  |  | -0.64622 | -0.00114 | -0.0098361 | -7748.3307 | -12.7698
-1.0337 | -0.64293 | -0.001139 | -1.8691e-06 |  |  | -0.64457 | -0.001141 | -0.0098447 | -7755.1274 | -12.7386
-1.0309 | -0.64125 | -0.001139 | -1.9171e-06 |  |  | -0.64293 | -0.001139 | -0.0098274 | -7741.5339 | -12.7041
-1.0283 | -0.63959 | -0.001138 | -1.8915e-06 |  |  | -0.64125 | -0.001139 | -0.0098274 | -7741.5339 | -13.03
-1.0256 | -0.63792 | -0.001137 | -1.894e-06 |  |  | -0.63959 | -0.001138 | -0.0098188 | -7734.7371 | -12.8558
-1.0229 | -0.63625 | -0.001135 | -1.9014e-06 |  |  | -0.63792 | -0.001137 | -0.0098102 | -7727.9403 | -12.8734
-1.0203 | -0.63463 | -0.001135 | -1.8376e-06 |  |  | -0.63625 | -0.001135 | -0.0097929 | -7714.3468 | -12.9237
-1.0177 | -0.63303 | -0.001132 | -1.8183e-06 |  |  | -0.63463 | -0.001135 | -0.0097929 | -7714.3468 | -12.49
-1.015 | -0.63134 | -0.001133 | -1.9146e-06 |  |  | -0.63303 | -0.001132 | -0.009767 | -7693.9564 | -12.3585
-1.0123 | -0.62967 | -0.001132 | -1.8914e-06 |  |  | -0.63134 | -0.001133 | -0.0097757 | -7700.7532 | -13.0131
-1.0097 | -0.62802 | -0.001131 | -1.8672e-06 |  |  | -0.62967 | -0.001132 | -0.009767 | -7693.9564 | -12.8551
-1.007 | -0.62638 | -0.001129 | -1.845e-06 |  |  | -0.62802 | -0.001131 | -0.0097584 | -7687.1596 | -12.6907
-1.0043 | -0.6247 | -0.001128 | -1.905e-06 |  |  | -0.62638 | -0.001129 | -0.0097412 | -7673.5661 | -12.5401
-1.0017 | -0.62305 | -0.001127 | -1.8564e-06 |  |  | -0.6247 | -0.001128 | -0.0097325 | -7666.7693 | -12.9481
-0.99911 | -0.62145 | -0.001125 | -1.8035e-06 |  |  | -0.62305 | -0.001127 | -0.0097239 | -7659.9725 | -12.6172
-0.9964 | -0.61976 | -0.001126 | -1.8972e-06 |  |  | -0.62145 | -0.001125 | -0.0097066 | -7646.3789 | -12.2577
-0.99378 | -0.61813 | -0.001123 | -1.8353e-06 |  |  | -0.61976 | -0.001126 | -0.0097153 | -7653.1757 | -12.8946
-0.99113 | -0.61648 | -0.001121 | -1.8452e-06 |  |  | -0.61813 | -0.001123 | -0.0096894 | -7632.7854 | -12.4743
-0.98852 | -0.61486 | -0.001122 | -1.8235e-06 |  |  | -0.61648 | -0.001121 | -0.0096721 | -7619.1918 | -12.5415
-0.98587 | -0.61321 | -0.001119 | -1.8448e-06 |  |  | -0.61486 | -0.001122 | -0.0096808 | -7625.9886 | -12.3936
-0.9832 | -0.61155 | -0.00112 | -1.8578e-06 |  |  | -0.61321 | -0.001119 | -0.0096549 | -7605.5983 | -12.5389
-0.98053 | -0.60989 | -0.001119 | -1.8613e-06 |  |  | -0.61155 | -0.00112 | -0.0096635 | -7612.395 | -12.6271
-0.97789 | -0.60825 | -0.001117 | -1.8386e-06 |  |  | -0.60989 | -0.001119 | -0.0096549 | -7605.5983 | -12.6508
-0.9752 | -0.60657 | -0.001115 | -1.8652e-06 |  |  | -0.60825 | -0.001117 | -0.0096376 | -7592.0047 | -12.4967
-0.97256 | -0.60493 | -0.001114 | -1.8273e-06 |  |  | -0.60657 | -0.001115 | -0.0096204 | -7578.4111 | -12.6773
-0.96991 | -0.60328 | -0.001115 | -1.8398e-06 |  |  | -0.60493 | -0.001114 | -0.0096117 | -7571.6143 | -12.4199
-0.96723 | -0.60162 | -0.001114 | -1.8557e-06 |  |  | -0.60328 | -0.001115 | -0.0096204 | -7578.4111 | -12.5047
-0.96462 | -0.59999 | -0.001111 | -1.8074e-06 |  |  | -0.60162 | -0.001114 | -0.0096117 | -7571.6143 | -12.6131
-0.96194 | -0.59832 | -0.001109 | -1.8538e-06 |  |  | -0.59999 | -0.001111 | -0.0095858 | -7551.224 | -12.2848 | -0.6 | -7551.2707
-0.95932 | -0.59669 | -0.001107 | -1.8056e-06 |  |  | -0.59832 | -0.001109 | -0.0095686 | -7537.6304 | -12.5997
-0.95669 | -0.59506 | -0.001107 | -1.8054e-06 |  |  | -0.59669 | -0.001107 | -0.0095513 | -7524.0369 | -12.2725
-0.95404 | -0.59341 | -0.001107 | -1.8267e-06 |  |  | -0.59506 | -0.001107 | -0.0095513 | -7524.0369 | -12.2708
-0.95144 | -0.59179 | -0.001106 | -1.7936e-06 |  |  | -0.59341 | -0.001107 | -0.0095513 | -7524.0369 | -12.4159
-0.9488 | -0.59016 | -0.001105 | -1.8098e-06 |  |  | -0.59179 | -0.001106 | -0.0095427 | -7517.2401 | -12.1904
-0.94609 | -0.58847 | -0.001103 | -1.8609e-06 |  |  | -0.59016 | -0.001105 | -0.0095341 | -7510.4433 | -12.3009
-0.94343 | -0.58681 | -0.001102 | -1.8269e-06 |  |  | -0.58847 | -0.001103 | -0.0095168 | -7496.8498 | -12.6483
-0.94079 | -0.58517 | -0.001102 | -1.8061e-06 |  |  | -0.58681 | -0.001102 | -0.0095082 | -7490.053 | -12.4167
-0.93814 | -0.58352 | -0.001102 | -1.8205e-06 |  |  | -0.58517 | -0.001102 | -0.0095082 | -7490.053 | -12.276
-0.93541 | -0.58182 | -0.0011 | -1.8689e-06 |  |  | -0.58352 | -0.001102 | -0.0095082 | -7490.053 | -12.3738
-0.93275 | -0.58017 | -0.001099 | -1.8164e-06 |  |  | -0.58182 | -0.0011 | -0.0094909 | -7476.4594 | -12.7024
-0.93014 | -0.57855 | -0.0011 | -1.7856e-06 |  |  | -0.58017 | -0.001099 | -0.0094823 | -7469.6626 | -12.3457
-0.92749 | -0.5769 | -0.001097 | -1.8141e-06 |  |  | -0.57855 | -0.0011 | -0.0094909 | -7476.4594 | -12.1366
-0.92482 | -0.57524 | -0.001097 | -1.8211e-06 |  |  | -0.5769 | -0.001097 | -0.0094651 | -7456.0691 | -12.3299
-0.92221 | -0.57362 | -0.001095 | -1.7772e-06 |  |  | -0.57524 | -0.001097 | -0.0094651 | -7456.0691 | -12.378
-0.91952 | -0.57194 | -0.001094 | -1.8299e-06 |  |  | -0.57362 | -0.001095 | -0.0094478 | -7442.4755 | -12.0794
-0.91687 | -0.57029 | -0.001094 | -1.8039e-06 |  |  | -0.57194 | -0.001094 | -0.0094392 | -7435.6787 | -12.4377
-0.91419 | -0.56863 | -0.001093 | -1.8242e-06 |  |  | -0.57029 | -0.001094 | -0.0094392 | -7435.6787 | -12.2609
-0.91151 | -0.56696 | -0.001091 | -1.8203e-06 |  |  | -0.56863 | -0.001093 | -0.0094305 | -7428.8819 | -12.3986
-0.90891 | -0.56534 | -0.001091 | -1.7637e-06 |  |  | -0.56696 | -0.001091 | -0.0094133 | -7415.2884 | -12.3723
-0.90622 | -0.56367 | -0.001089 | -1.8265e-06 |  |  | -0.56534 | -0.001091 | -0.0094133 | -7415.2884 | -11.9874
-0.90355 | -0.56201 | -0.001087 | -1.8028e-06 |  |  | -0.56367 | -0.001089 | -0.009396 | -7401.6948 | -12.4142
-0.90097 | -0.5604 | -0.001086 | -1.7463e-06 |  |  | -0.56201 | -0.001087 | -0.0093788 | -7388.1013 | -12.2534
-0.89819 | -0.55867 | -0.001086 | -1.8799e-06 |  |  | -0.5604 | -0.001086 | -0.0093701 | -7381.3045 | -11.869
-0.89562 | -0.55708 | -0.001086 | -1.7313e-06 |  |  | -0.55867 | -0.001086 | -0.0093701 | -7381.3045 | -12.7772
-0.89299 | -0.55544 | -0.001085 | -1.7771e-06 |  |  | -0.55708 | -0.001086 | -0.0093701 | -7381.3045 | -11.7672
-0.89032 | -0.55378 | -0.001084 | -1.8038e-06 |  |  | -0.55544 | -0.001085 | -0.0093615 | -7374.5077 | -12.0784
-0.88779 | -0.55221 | -0.001084 | -1.7018e-06 |  |  | -0.55378 | -0.001084 | -0.0093529 | -7367.7109 | -12.2598
-0.88508 | -0.55052 | -0.001084 | -1.8313e-06 |  |  | -0.55221 | -0.001084 | -0.0093529 | -7367.7109 | -11.5668
-0.88237 | -0.54884 | -0.001081 | -1.82e-06 |  |  | -0.55052 | -0.001084 | -0.0093529 | -7367.7109 | -12.4467
-0.87973 | -0.54719 | -0.00108 | -1.7783e-06 |  |  | -0.54884 | -0.001081 | -0.009327 | -7347.3206 | -12.3699
-0.87708 | -0.54554 | -0.001081 | -1.781e-06 |  |  | -0.54719 | -0.00108 | -0.0093184 | -7340.5238 | -12.0867
-0.87438 | -0.54387 | -0.00108 | -1.8119e-06 |  |  | -0.54554 | -0.001081 | -0.009327 | -7347.3206 | -12.105
-0.87177 | -0.54224 | -0.001079 | -1.7532e-06 |  |  | -0.54387 | -0.00108 | -0.0093184 | -7340.5238 | -12.3151
-0.86912 | -0.54059 | -0.001077 | -1.7802e-06 |  |  | -0.54224 | -0.001079 | -0.0093097 | -7333.727 | -11.9158
-0.8664 | -0.5389 | -0.001078 | -1.8196e-06 |  |  | -0.54059 | -0.001077 | -0.0092925 | -7320.1334 | -12.0998
-0.86376 | -0.53726 | -0.001077 | -1.7727e-06 |  |  | -0.5389 | -0.001078 | -0.0093011 | -7326.9302 | -12.3675
-0.8611 | -0.5356 | -0.001075 | -1.7769e-06 |  |  | -0.53726 | -0.001077 | -0.0092925 | -7320.1334 | -12.0486
-0.85844 | -0.53395 | -0.001075 | -1.7786e-06 |  |  | -0.5356 | -0.001075 | -0.0092752 | -7306.5399 | -12.0773
-0.85581 | -0.53231 | -0.001075 | -1.7599e-06 |  |  | -0.53395 | -0.001075 | -0.0092752 | -7306.5399 | -12.0888
-0.85315 | -0.53066 | -0.001074 | -1.7785e-06 |  |  | -0.53231 | -0.001075 | -0.0092752 | -7306.5399 | -11.9616
-0.85048 | -0.529 | -0.001073 | -1.7815e-06 |  |  | -0.53066 | -0.001074 | -0.0092666 | -7299.7431 | -12.0877
-0.84783 | -0.52735 | -0.001073 | -1.7706e-06 |  |  | -0.529 | -0.001073 | -0.009258 | -7292.9463 | -12.1083
-0.84518 | -0.52571 | -0.001073 | -1.7633e-06 |  |  | -0.52735 | -0.001073 | -0.009258 | -7292.9463 | -12.0346
-0.84256 | -0.52407 | -0.00107 | -1.7482e-06 |  |  | -0.52571 | -0.001073 | -0.009258 | -7292.9463 | -11.9847
-0.83996 | -0.52245 | -0.00107 | -1.7324e-06 |  |  | -0.52407 | -0.00107 | -0.0092321 | -7272.556 | -11.8819
-0.83729 | -0.5208 | -0.00107 | -1.7757e-06 |  |  | -0.52245 | -0.00107 | -0.0092321 | -7272.556 | -11.7747
-0.8346 | -0.51912 | -0.00107 | -1.7923e-06 |  |  | -0.5208 | -0.00107 | -0.0092321 | -7272.556 | -12.0688
-0.83192 | -0.51746 | -0.001068 | -1.7787e-06 |  |  | -0.51912 | -0.00107 | -0.0092321 | -7272.556 | -12.1819
-0.82926 | -0.5158 | -0.001067 | -1.7702e-06 |  |  | -0.51746 | -0.001068 | -0.0092148 | -7258.9624 | -12.0891
-0.82655 | -0.51411 | -0.001066 | -1.7971e-06 |  |  | -0.5158 | -0.001067 | -0.0092062 | -7252.1656 | -12.0316
-0.82388 | -0.51245 | -0.001065 | -1.7702e-06 |  |  | -0.51411 | -0.001066 | -0.0091976 | -7245.3688 | -12.2142
-0.82128 | -0.51084 | -0.001067 | -1.7226e-06 |  |  | -0.51245 | -0.001065 | -0.009189 | -7238.5721 | -12.0315
-0.81862 | -0.50918 | -0.001064 | -1.7602e-06 |  |  | -0.51084 | -0.001067 | -0.0092062 | -7252.1656 | -11.7082
-0.81594 | -0.50751 | -0.001066 | -1.7773e-06 |  |  | -0.50918 | -0.001064 | -0.0091803 | -7231.7753 | -11.964
-0.81337 | -0.50592 | -0.001065 | -1.7013e-06 |  |  | -0.50751 | -0.001066 | -0.0091976 | -7245.3688 | -12.0799
-0.81074 | -0.50428 | -0.001065 | -1.7462e-06 |  |  | -0.50592 | -0.001065 | -0.009189 | -7238.5721 | -11.5631
-0.808 | -0.50258 | -0.001065 | -1.8131e-06 |  |  | -0.50428 | -0.001065 | -0.009189 | -7238.5721 | -11.8683
-0.80538 | -0.50095 | -0.001063 | -1.7339e-06 |  |  | -0.50258 | -0.001065 | -0.009189 | -7238.5721 | -12.323
-0.80269 | -0.49927 | -0.001062 | -1.7791e-06 |  |  | -0.50095 | -0.001063 | -0.0091717 | -7224.9785 | -11.7852 | -0.5 | -7221.1371
-0.80008 | -0.49765 | -0.001062 | -1.7234e-06 |  |  | -0.49927 | -0.001062 | -0.0091631 | -7218.1817 | -12.092
-0.7974 | -0.49598 | -0.001061 | -1.7668e-06 |  |  | -0.49765 | -0.001062 | -0.0091631 | -7218.1817 | -11.7137
-0.79477 | -0.49435 | -0.00106 | -1.7381e-06 |  |  | -0.49598 | -0.001061 | -0.0091544 | -7211.3849 | -12.0088
-0.79214 | -0.49271 | -0.001059 | -1.7325e-06 |  |  | -0.49435 | -0.00106 | -0.0091458 | -7204.5882 | -11.8137
-0.78943 | -0.49102 | -0.001057 | -1.784e-06 |  |  | -0.49271 | -0.001059 | -0.0091372 | -7197.7914 | -11.7757
-0.78673 | -0.48935 | -0.001057 | -1.7705e-06 |  |  | -0.49102 | -0.001057 | -0.0091199 | -7184.1978 | -12.1258
-0.78408 | -0.4877 | -0.001056 | -1.746e-06 |  |  | -0.48935 | -0.001057 | -0.0091199 | -7184.1978 | -12.0339
-0.78141 | -0.48604 | -0.001054 | -1.7495e-06 |  |  | -0.4877 | -0.001056 | -0.0091113 | -7177.401 | -11.8674
-0.77874 | -0.48438 | -0.001053 | -1.7496e-06 |  |  | -0.48604 | -0.001054 | -0.009094 | -7163.8075 | -11.8907
-0.77611 | -0.48274 | -0.001052 | -1.7257e-06 |  |  | -0.48438 | -0.001053 | -0.0090854 | -7157.0107 | -11.8916
-0.77344 | -0.48108 | -0.001051 | -1.7463e-06 |  |  | -0.48274 | -0.001052 | -0.0090768 | -7150.2139 | -11.729
-0.77083 | -0.47946 | -0.001052 | -1.7018e-06 |  |  | -0.48108 | -0.001051 | -0.0090682 | -7143.4171 | -11.869
-0.76818 | -0.47781 | -0.001051 | -1.7332e-06 |  |  | -0.47946 | -0.001052 | -0.0090768 | -7150.2139 | -11.5667
-0.76551 | -0.47614 | -0.00105 | -1.7498e-06 |  |  | -0.47781 | -0.001051 | -0.0090682 | -7143.4171 | -11.7801
-0.76292 | -0.47454 | -0.001051 | -1.6891e-06 |  |  | -0.47614 | -0.00105 | -0.0090595 | -7136.6203 | -11.8932
-0.76019 | -0.47284 | -0.001049 | -1.7817e-06 |  |  | -0.47454 | -0.001051 | -0.0090682 | -7143.4171 | -11.4802
-0.75757 | -0.47121 | -0.00105 | -1.7149e-06 |  |  | -0.47284 | -0.001049 | -0.0090509 | -7129.8236 | -12.1095
-0.7549 | -0.46955 | -0.001052 | -1.7448e-06 |  |  | -0.47121 | -0.00105 | -0.0090595 | -7136.6203 | -11.6556
-0.75227 | -0.46791 | -0.00105 | -1.7173e-06 |  |  | -0.46955 | -0.001052 | -0.0090768 | -7150.2139 | -11.8589
-0.7496 | -0.46625 | -0.00105 | -1.7444e-06 |  |  | -0.46791 | -0.00105 | -0.0090595 | -7136.6203 | -11.6723
-0.74688 | -0.46456 | -0.001048 | -1.7721e-06 |  |  | -0.46625 | -0.00105 | -0.0090595 | -7136.6203 | -11.8565
-0.74426 | -0.46293 | -0.001049 | -1.7132e-06 |  |  | -0.46456 | -0.001048 | -0.0090423 | -7123.0268 | -12.0448
-0.74161 | -0.46128 | -0.001047 | -1.7229e-06 |  |  | -0.46293 | -0.001049 | -0.0090509 | -7129.8236 | -11.6445
-0.73898 | -0.45964 | -0.001046 | -1.7145e-06 |  |  | -0.46128 | -0.001047 | -0.0090336 | -7116.23 | -11.7099
-0.73628 | -0.45797 | -0.001047 | -1.7562e-06 |  |  | -0.45964 | -0.001046 | -0.009025 | -7109.4332 | -11.6533
-0.73363 | -0.45632 | -0.001045 | -1.7267e-06 |  |  | -0.45797 | -0.001047 | -0.0090336 | -7116.23 | -11.9364
-0.73098 | -0.45467 | -0.001044 | -1.7191e-06 |  |  | -0.45632 | -0.001045 | -0.0090164 | -7102.6364 | -11.7362
-0.7283 | -0.453 | -0.001043 | -1.7382e-06 |  |  | -0.45467 | -0.001044 | -0.0090078 | -7095.8397 | -11.684
-0.7257 | -0.45139 | -0.001044 | -1.6888e-06 |  |  | -0.453 | -0.001043 | -0.0089991 | -7089.0429 | -11.814
-0.72303 | -0.44972 | -0.001043 | -1.7362e-06 |  |  | -0.45139 | -0.001044 | -0.0090078 | -7095.8397 | -11.4787
-0.7204 | -0.44809 | -0.001041 | -1.6987e-06 |  |  | -0.44972 | -0.001043 | -0.0089991 | -7089.0429 | -11.8008
-0.71777 | -0.44645 | -0.001044 | -1.7093e-06 |  |  | -0.44809 | -0.001041 | -0.0089819 | -7075.4493 | -11.5459
-0.7151 | -0.44479 | -0.001043 | -1.7297e-06 |  |  | -0.44645 | -0.001044 | -0.0090078 | -7095.8397 | -11.6176
-0.71242 | -0.44312 | -0.001042 | -1.7423e-06 |  |  | -0.44479 | -0.001043 | -0.0089991 | -7089.0429 | -11.7566
-0.70973 | -0.44145 | -0.001042 | -1.7441e-06 |  |  | -0.44312 | -0.001042 | -0.0089905 | -7082.2461 | -11.8423
-0.70708 | -0.43981 | -0.001042 | -1.7123e-06 |  |  | -0.44145 | -0.001042 | -0.0089905 | -7082.2461 | -11.8543
-0.70442 | -0.43815 | -0.001042 | -1.7285e-06 |  |  | -0.43981 | -0.001042 | -0.0089905 | -7082.2461 | -11.6384
-0.70178 | -0.43651 | -0.001041 | -1.7083e-06 |  |  | -0.43815 | -0.001042 | -0.0089905 | -7082.2461 | -11.7486
-0.69915 | -0.43487 | -0.001043 | -1.7078e-06 |  |  | -0.43651 | -0.001041 | -0.0089819 | -7075.4493 | -11.6108
-0.69646 | -0.4332 | -0.00104 | -1.7374e-06 |  |  | -0.43487 | -0.001043 | -0.0089991 | -7089.0429 | -11.6076
-0.69386 | -0.43158 | -0.001041 | -1.6866e-06 |  |  | -0.4332 | -0.00104 | -0.0089733 | -7068.6525 | -11.809
-0.69119 | -0.42992 | -0.00104 | -1.7293e-06 |  |  | -0.43158 | -0.001041 | -0.0089819 | -7075.4493 | -11.4633
-0.68859 | -0.42831 | -0.001041 | -1.6762e-06 |  |  | -0.42992 | -0.00104 | -0.0089733 | -7068.6525 | -11.7536
-0.6859 | -0.42663 | -0.00104 | -1.7442e-06 |  |  | -0.42831 | -0.001041 | -0.0089819 | -7075.4493 | -11.3929
-0.68329 | -0.42501 | -0.001039 | -1.6875e-06 |  |  | -0.42663 | -0.00104 | -0.0089733 | -7068.6525 | -11.8548
-0.68067 | -0.42337 | -0.001039 | -1.6958e-06 |  |  | -0.42501 | -0.001039 | -0.0089646 | -7061.8558 | -11.4699
-0.67797 | -0.4217 | -0.001038 | -1.7382e-06 |  |  | -0.42337 | -0.001039 | -0.0089646 | -7061.8558 | -11.5259
-0.67543 | -0.42012 | -0.001037 | -1.6436e-06 |  |  | -0.4217 | -0.001038 | -0.008956 | -7055.059 | -11.8145
-0.67269 | -0.41841 | -0.001036 | -1.7639e-06 |  |  | -0.42012 | -0.001037 | -0.0089474 | -7048.2622 | -11.1715
-0.67005 | -0.41677 | -0.001038 | -1.7054e-06 |  |  | -0.41841 | -0.001036 | -0.0089387 | -7041.4654 | -11.9889
-0.66736 | -0.4151 | -0.001036 | -1.7306e-06 |  |  | -0.41677 | -0.001038 | -0.008956 | -7055.059 | -11.5913
-0.66466 | -0.41342 | -0.001036 | -1.7457e-06 |  |  | -0.4151 | -0.001036 | -0.0089387 | -7041.4654 | -11.7623
-0.66203 | -0.41178 | -0.001035 | -1.6907e-06 |  |  | -0.41342 | -0.001036 | -0.0089387 | -7041.4654 | -11.8649
-0.65936 | -0.41012 | -0.001036 | -1.7236e-06 |  |  | -0.41178 | -0.001035 | -0.0089301 | -7034.6686 | -11.4914
-0.65673 | -0.40849 | -0.001035 | -1.6881e-06 |  |  | -0.41012 | -0.001036 | -0.0089387 | -7041.4654 | -11.7147
-0.65407 | -0.40683 | -0.001034 | -1.7174e-06 |  |  | -0.40849 | -0.001035 | -0.0089301 | -7034.6686 | -11.4739
-0.65142 | -0.40518 | -0.001035 | -1.7039e-06 |  |  | -0.40683 | -0.001034 | -0.0089215 | -7027.8718 | -11.6727
-0.64882 | -0.40356 | -0.001033 | -1.6722e-06 |  |  | -0.40518 | -0.001035 | -0.0089301 | -7034.6686 | -11.5809
-0.64613 | -0.4019 | -0.001035 | -1.7256e-06 |  |  | -0.40356 | -0.001033 | -0.0089129 | -7021.0751 | -11.3655
-0.64347 | -0.40024 | -0.001034 | -1.7142e-06 |  |  | -0.4019 | -0.001035 | -0.0089301 | -7034.6686 | -11.7283
-0.6408 | -0.39858 | -0.001034 | -1.7178e-06 |  |  | -0.40024 | -0.001034 | -0.0089215 | -7027.8718 | -11.6509 | -0.4 | -7027.8718
-0.63816 | -0.39693 | -0.001032 | -1.6982e-06 |  |  | -0.39858 | -0.001034 | -0.0089215 | -7027.8718 | -11.6758
-0.6355 | -0.39528 | -0.001032 | -1.7017e-06 |  |  | -0.39693 | -0.001032 | -0.0089042 | -7014.2783 | -11.5423
-0.63284 | -0.39363 | -0.001033 | -1.7128e-06 |  |  | -0.39528 | -0.001032 | -0.0089042 | -7014.2783 | -11.566
-0.63019 | -0.39198 | -0.001029 | -1.6981e-06 |  |  | -0.39363 | -0.001033 | -0.0089129 | -7021.0751 | -11.6414
-0.62749 | -0.3903 | -0.001032 | -1.7293e-06 |  |  | -0.39198 | -0.001029 | -0.0088783 | -6993.8879 | -11.5417
-0.62489 | -0.38868 | -0.001034 | -1.6738e-06 |  |  | -0.3903 | -0.001032 | -0.0089042 | -7014.2783 | -11.7539
-0.62218 | -0.387 | -0.001035 | -1.7386e-06 |  |  | -0.38868 | -0.001034 | -0.0089215 | -7027.8718 | -11.3763
-0.61961 | -0.3854 | -0.001035 | -1.6577e-06 |  |  | -0.387 | -0.001035 | -0.0089301 | -7034.6686 | -11.8171
-0.617 | -0.38378 | -0.001035 | -1.679e-06 |  |  | -0.3854 | -0.001035 | -0.0089301 | -7034.6686 | -11.2671
-0.61426 | -0.38207 | -0.001036 | -1.7661e-06 |  |  | -0.38378 | -0.001035 | -0.0089301 | -7034.6686 | -11.4115
-0.61162 | -0.38043 | -0.001035 | -1.6978e-06 |  |  | -0.38207 | -0.001036 | -0.0089387 | -7041.4654 | -12.0036
-0.60896 | -0.37877 | -0.001035 | -1.7137e-06 |  |  | -0.38043 | -0.001035 | -0.0089301 | -7034.6686 | -11.5396
-0.6063 | -0.37712 | -0.001034 | -1.711e-06 |  |  | -0.37877 | -0.001035 | -0.0089301 | -7034.6686 | -11.6478
-0.60357 | -0.37542 | -0.001034 | -1.7571e-06 |  |  | -0.37712 | -0.001034 | -0.0089215 | -7027.8718 | -11.629
-0.60093 | -0.37378 | -0.001035 | -1.7013e-06 |  |  | -0.37542 | -0.001034 | -0.0089215 | -7027.8718 | -11.9425
-0.59833 | -0.37216 | -0.001035 | -1.6712e-06 |  |  | -0.37378 | -0.001035 | -0.0089301 | -7034.6686 | -11.5634
-0.59564 | -0.37049 | -0.001035 | -1.7298e-06 |  |  | -0.37216 | -0.001035 | -0.0089301 | -7034.6686 | -11.359
-0.59301 | -0.36885 | -0.001036 | -1.6978e-06 |  |  | -0.37049 | -0.001035 | -0.0089301 | -7034.6686 | -11.7571
-0.59035 | -0.3672 | -0.001035 | -1.7113e-06 |  |  | -0.36885 | -0.001036 | -0.0089387 | -7041.4654 | -11.5396
-0.58778 | -0.3656 | -0.001035 | -1.6538e-06 |  |  | -0.3672 | -0.001035 | -0.0089301 | -7034.6686 | -11.6315
-0.58508 | -0.36392 | -0.001036 | -1.7397e-06 |  |  | -0.3656 | -0.001035 | -0.0089301 | -7034.6686 | -11.2408
-0.58236 | -0.36223 | -0.001035 | -1.7519e-06 |  |  | -0.36392 | -0.001036 | -0.0089387 | -7041.4654 | -11.8241
-0.57971 | -0.36058 | -0.001035 | -1.7034e-06 |  |  | -0.36223 | -0.001035 | -0.0089301 | -7034.6686 | -11.9073
-0.57706 | -0.35893 | -0.001033 | -1.7056e-06 |  |  | -0.36058 | -0.001035 | -0.0089301 | -7034.6686 | -11.5777
-0.57443 | -0.3573 | -0.001036 | -1.6936e-06 |  |  | -0.35893 | -0.001033 | -0.0089129 | -7021.0751 | -11.5928
-0.57177 | -0.35564 | -0.001034 | -1.7118e-06 |  |  | -0.3573 | -0.001036 | -0.0089387 | -7041.4654 | -11.5109
-0.56908 | -0.35397 | -0.001036 | -1.735e-06 |  |  | -0.35564 | -0.001034 | -0.0089215 | -7027.8718 | -11.6346
-0.56636 | -0.35228 | -0.001035 | -1.7487e-06 |  |  | -0.35397 | -0.001036 | -0.0089387 | -7041.4654 | -11.7921
-0.56367 | -0.3506 | -0.001035 | -1.7317e-06 |  |  | -0.35228 | -0.001035 | -0.0089301 | -7034.6686 | -11.8854
-0.56105 | -0.34897 | -0.001036 | -1.6888e-06 |  |  | -0.3506 | -0.001035 | -0.0089301 | -7034.6686 | -11.7703
-0.55846 | -0.34736 | -0.001032 | -1.6683e-06 |  |  | -0.34897 | -0.001036 | -0.0089387 | -7041.4654 | -11.4783
-0.55584 | -0.34573 | -0.001033 | -1.6775e-06 |  |  | -0.34736 | -0.001032 | -0.0089042 | -7014.2783 | -11.3392
-0.55317 | -0.34407 | -0.001034 | -1.7196e-06 |  |  | -0.34573 | -0.001033 | -0.0089129 | -7021.0751 | -11.4014
-0.55049 | -0.3424 | -0.001036 | -1.7253e-06 |  |  | -0.34407 | -0.001034 | -0.0089215 | -7027.8718 | -11.6877
-0.54789 | -0.34079 | -0.001036 | -1.6774e-06 |  |  | -0.3424 | -0.001036 | -0.0089387 | -7041.4654 | -11.7265
-0.5452 | -0.33912 | -0.001036 | -1.7283e-06 |  |  | -0.34079 | -0.001036 | -0.0089387 | -7041.4654 | -11.4006
-0.54261 | -0.3375 | -0.001036 | -1.6716e-06 |  |  | -0.33912 | -0.001036 | -0.0089387 | -7041.4654 | -11.7466
-0.53998 | -0.33587 | -0.001036 | -1.6967e-06 |  |  | -0.3375 | -0.001036 | -0.0089387 | -7041.4654 | -11.3612
-0.53734 | -0.33423 | -0.001036 | -1.698e-06 |  |  | -0.33587 | -0.001036 | -0.0089387 | -7041.4654 | -11.532
-0.53469 | -0.33258 | -0.001037 | -1.711e-06 |  |  | -0.33423 | -0.001036 | -0.0089387 | -7041.4654 | -11.5408
-0.53197 | -0.33088 | -0.001036 | -1.7549e-06 |  |  | -0.33258 | -0.001037 | -0.0089474 | -7048.2622 | -11.6296
-0.52935 | -0.32926 | -0.001037 | -1.684e-06 |  |  | -0.33088 | -0.001036 | -0.0089387 | -7041.4654 | -11.9275
-0.52675 | -0.32764 | -0.001038 | -1.683e-06 |  |  | -0.32926 | -0.001037 | -0.0089474 | -7048.2622 | -11.4455
-0.52404 | -0.32595 | -0.001038 | -1.7484e-06 |  |  | -0.32764 | -0.001038 | -0.008956 | -7055.059 | -11.439
-0.52144 | -0.32433 | -0.001036 | -1.677e-06 |  |  | -0.32595 | -0.001038 | -0.008956 | -7055.059 | -11.8834
-0.5187 | -0.32263 | -0.001035 | -1.7661e-06 |  |  | -0.32433 | -0.001036 | -0.0089387 | -7041.4654 | -11.3984
-0.51604 | -0.32098 | -0.001036 | -1.71e-06 |  |  | -0.32263 | -0.001035 | -0.0089301 | -7034.6686 | -12.0036
-0.51344 | -0.31936 | -0.001037 | -1.6775e-06 |  |  | -0.32098 | -0.001036 | -0.0089387 | -7041.4654 | -11.6227
-0.51072 | -0.31767 | -0.001038 | -1.7572e-06 |  |  | -0.31936 | -0.001037 | -0.0089474 | -7048.2622 | -11.4017
-0.50802 | -0.31599 | -0.001038 | -1.7381e-06 |  |  | -0.31767 | -0.001038 | -0.008956 | -7055.059 | -11.9434
-0.50536 | -0.31433 | -0.001039 | -1.7208e-06 |  |  | -0.31599 | -0.001038 | -0.008956 | -7055.059 | -11.8132
-0.50272 | -0.31269 | -0.00104 | -1.7063e-06 |  |  | -0.31433 | -0.001039 | -0.0089646 | -7061.8558 | -11.6959
-0.50016 | -0.3111 | -0.001038 | -1.6583e-06 |  |  | -0.31269 | -0.00104 | -0.0089733 | -7068.6525 | -11.5973
-0.49746 | -0.30942 | -0.001041 | -1.7432e-06 |  |  | -0.3111 | -0.001038 | -0.008956 | -7055.059 | -11.2711
-0.49484 | -0.30779 | -0.00104 | -1.6937e-06 |  |  | -0.30942 | -0.001041 | -0.0089819 | -7075.4493 | -11.8478
-0.49224 | -0.30617 | -0.001042 | -1.6867e-06 |  |  | -0.30779 | -0.00104 | -0.0089733 | -7068.6525 | -11.5117
-0.48956 | -0.30451 | -0.001043 | -1.7359e-06 |  |  | -0.30617 | -0.001042 | -0.0089905 | -7082.2461 | -11.4644
-0.48686 | -0.30283 | -0.001042 | -1.7508e-06 |  |  | -0.30451 | -0.001043 | -0.0089991 | -7089.0429 | -11.7983
-0.4842 | -0.30118 | -0.001043 | -1.7216e-06 |  |  | -0.30283 | -0.001042 | -0.0089905 | -7082.2461 | -11.8996
-0.48158 | -0.29954 | -0.001042 | -1.7047e-06 |  |  | -0.30118 | -0.001043 | -0.0089991 | -7089.0429 | -11.7013 | -0.3 | -7084.1569
-0.47889 | -0.29787 | -0.001045 | -1.7447e-06 |  |  | -0.29954 | -0.001042 | -0.0089905 | -7082.2461 | -11.5867
-0.47622 | -0.29621 | -0.001047 | -1.7339e-06 |  |  | -0.29787 | -0.001045 | -0.0090164 | -7102.6364 | -11.8581
-0.47355 | -0.29455 | -0.001048 | -1.7442e-06 |  |  | -0.29621 | -0.001047 | -0.0090336 | -7116.23 | -11.7848
-0.47092 | -0.29291 | -0.001046 | -1.7121e-06 |  |  | -0.29455 | -0.001048 | -0.0090423 | -7123.0268 | -11.8549
-0.46827 | -0.29127 | -0.001046 | -1.7209e-06 |  |  | -0.29291 | -0.001046 | -0.009025 | -7109.4332 | -11.6367
-0.46553 | -0.28956 | -0.001049 | -1.7859e-06 |  |  | -0.29127 | -0.001046 | -0.009025 | -7109.4332 | -11.6964
-0.46291 | -0.28793 | -0.001049 | -1.7128e-06 |  |  | -0.28956 | -0.001049 | -0.0090509 | -7129.8236 | -12.1383
-0.46029 | -0.2863 | -0.001049 | -1.7095e-06 |  |  | -0.28793 | -0.001049 | -0.0090509 | -7129.8236 | -11.6412
-0.45768 | -0.28468 | -0.001053 | -1.701e-06 |  |  | -0.2863 | -0.001049 | -0.0090509 | -7129.8236 | -11.619
-0.45492 | -0.28296 | -0.001053 | -1.8077e-06 |  |  | -0.28468 | -0.001053 | -0.0090854 | -7157.0107 | -11.5612
-0.45232 | -0.28134 | -0.001053 | -1.7088e-06 |  |  | -0.28296 | -0.001053 | -0.0090854 | -7157.0107 | -12.2866
-0.44972 | -0.27972 | -0.001053 | -1.7009e-06 |  |  | -0.28134 | -0.001053 | -0.0090854 | -7157.0107 | -11.6144
-0.44707 | -0.27808 | -0.001054 | -1.7326e-06 |  |  | -0.27972 | -0.001053 | -0.0090854 | -7157.0107 | -11.561
-0.44439 | -0.27641 | -0.001054 | -1.7596e-06 |  |  | -0.27808 | -0.001054 | -0.009094 | -7163.8075 | -11.7758
-0.44175 | -0.27477 | -0.001055 | -1.7289e-06 |  |  | -0.27641 | -0.001054 | -0.009094 | -7163.8075 | -11.9596
-0.43914 | -0.27314 | -0.001057 | -1.7176e-06 |  |  | -0.27477 | -0.001055 | -0.0091027 | -7170.6043 | -11.7513
-0.43637 | -0.27142 | -0.001056 | -1.8196e-06 |  |  | -0.27314 | -0.001057 | -0.0091199 | -7184.1978 | -11.6743
-0.43372 | -0.26978 | -0.001057 | -1.7401e-06 |  |  | -0.27142 | -0.001056 | -0.0091113 | -7177.401 | -12.3676
-0.43108 | -0.26813 | -0.001059 | -1.7353e-06 |  |  | -0.26978 | -0.001057 | -0.0091199 | -7184.1978 | -11.8272
-0.42836 | -0.26644 | -0.001058 | -1.7954e-06 |  |  | -0.26813 | -0.001059 | -0.0091372 | -7197.7914 | -11.7948
-0.42575 | -0.26482 | -0.001061 | -1.7167e-06 |  |  | -0.26644 | -0.001058 | -0.0091286 | -7190.9946 | -12.2031
-0.42308 | -0.26316 | -0.001063 | -1.7644e-06 |  |  | -0.26482 | -0.001061 | -0.0091544 | -7211.3849 | -11.6682
-0.42039 | -0.26148 | -0.001064 | -1.7807e-06 |  |  | -0.26316 | -0.001063 | -0.0091717 | -7224.9785 | -11.992
-0.41778 | -0.25986 | -0.001064 | -1.7286e-06 |  |  | -0.26148 | -0.001064 | -0.0091803 | -7231.7753 | -12.1034
-0.4151 | -0.25819 | -0.001064 | -1.7717e-06 |  |  | -0.25986 | -0.001064 | -0.0091803 | -7231.7753 | -11.7492
-0.41247 | -0.25656 | -0.001066 | -1.7435e-06 |  |  | -0.25819 | -0.001064 | -0.0091803 | -7231.7753 | -12.0416
-0.40982 | -0.25491 | -0.001067 | -1.7539e-06 |  |  | -0.25656 | -0.001066 | -0.0091976 | -7245.3688 | -11.8503
-0.40718 | -0.25327 | -0.001069 | -1.7551e-06 |  |  | -0.25491 | -0.001067 | -0.0092062 | -7252.1656 | -11.9211
-0.40451 | -0.2516 | -0.00107 | -1.7802e-06 |  |  | -0.25327 | -0.001069 | -0.0092235 | -7265.7592 | -11.9288
-0.40188 | -0.24997 | -0.001071 | -1.7485e-06 |  |  | -0.2516 | -0.00107 | -0.0092321 | -7272.556 | -12.0993
-0.39925 | -0.24833 | -0.001073 | -1.7543e-06 |  |  | -0.24997 | -0.001071 | -0.0092407 | -7279.3528 | -11.8843 | -0.25 | -7279.1034
-0.39656 | -0.24666 | -0.001073 | -1.7933e-06 |  |  | -0.24833 | -0.001073 | -0.009258 | -7292.9463 | -11.9237
-0.39394 | -0.24503 | -0.001076 | -1.7524e-06 |  |  | -0.24666 | -0.001073 | -0.009258 | -7292.9463 | -12.1888
-0.39132 | -0.2434 | -0.001077 | -1.755e-06 |  |  | -0.24503 | -0.001076 | -0.0092839 | -7313.3367 | -11.9106
-0.38863 | -0.24173 | -0.001077 | -1.7993e-06 |  |  | -0.2434 | -0.001077 | -0.0092925 | -7320.1334 | -11.9282
-0.38597 | -0.24007 | -0.001079 | -1.7896e-06 |  |  | -0.24173 | -0.001077 | -0.0092925 | -7320.1334 | -12.2297
-0.38337 | -0.23846 | -0.00108 | -1.7417e-06 |  |  | -0.24007 | -0.001079 | -0.0093097 | -7333.727 | -12.1636
-0.3807 | -0.23679 | -0.001081 | -1.7978e-06 |  |  | -0.23846 | -0.00108 | -0.0093184 | -7340.5238 | -11.8382
-0.37807 | -0.23516 | -0.001084 | -1.7648e-06 |  |  | -0.23679 | -0.001081 | -0.009327 | -7347.3206 | -12.2192
-0.37537 | -0.23348 | -0.001084 | -1.8225e-06 |  |  | -0.23516 | -0.001084 | -0.0093529 | -7367.7109 | -11.9947
-0.37271 | -0.23182 | -0.001085 | -1.7964e-06 |  |  | -0.23348 | -0.001084 | -0.0093529 | -7367.7109 | -12.3871
-0.3701 | -0.2302 | -0.001085 | -1.7594e-06 |  |  | -0.23182 | -0.001085 | -0.0093615 | -7374.5077 | -12.2094
-0.36738 | -0.22851 | -0.001086 | -1.8372e-06 |  |  | -0.2302 | -0.001085 | -0.0093615 | -7374.5077 | -11.9582
-0.36474 | -0.22687 | -0.001087 | -1.7821e-06 |  |  | -0.22851 | -0.001086 | -0.0093701 | -7381.3045 | -12.4868
-0.36212 | -0.22524 | -0.00109 | -1.7732e-06 |  |  | -0.22687 | -0.001087 | -0.0093788 | -7388.1013 | -12.1125
-0.35951 | -0.22361 | -0.001091 | -1.7771e-06 |  |  | -0.22524 | -0.00109 | -0.0094047 | -7408.4916 | -12.052
-0.35688 | -0.22198 | -0.001091 | -1.7834e-06 |  |  | -0.22361 | -0.001091 | -0.0094133 | -7415.2884 | -12.0787
-0.35425 | -0.22034 | -0.001094 | -1.7879e-06 |  |  | -0.22198 | -0.001091 | -0.0094133 | -7415.2884 | -12.1211
-0.3516 | -0.2187 | -0.001096 | -1.8008e-06 |  |  | -0.22034 | -0.001094 | -0.0094392 | -7435.6787 | -12.1517
-0.34889 | -0.21701 | -0.001098 | -1.8525e-06 |  |  | -0.2187 | -0.001096 | -0.0094564 | -7449.2723 | -12.2397
-0.34626 | -0.21537 | -0.001097 | -1.7933e-06 |  |  | -0.21701 | -0.001098 | -0.0094737 | -7462.8658 | -12.5913
-0.3436 | -0.21372 | -0.0011 | -1.8189e-06 |  |  | -0.21537 | -0.001097 | -0.0094651 | -7456.0691 | -12.1887
-0.34092 | -0.21205 | -0.001103 | -1.8334e-06 |  |  | -0.21372 | -0.0011 | -0.0094909 | -7476.4594 | -12.3624
-0.33821 | -0.21036 | -0.001104 | -1.8635e-06 |  |  | -0.21205 | -0.001103 | -0.0095168 | -7496.8498 | -12.4613
-0.33566 | -0.20878 | -0.001106 | -1.7492e-06 |  |  | -0.21036 | -0.001104 | -0.0095255 | -7503.6465 | -12.6659
-0.33298 | -0.20711 | -0.001109 | -1.8482e-06 |  |  | -0.20878 | -0.001106 | -0.0095427 | -7517.2401 | -11.889
-0.33033 | -0.20546 | -0.00111 | -1.8309e-06 |  |  | -0.20711 | -0.001109 | -0.0095686 | -7537.6304 | -12.562
-0.32762 | -0.20378 | -0.001113 | -1.8701e-06 |  |  | -0.20546 | -0.00111 | -0.0095772 | -7544.4272 | -12.4439
-0.325 | -0.20215 | -0.001114 | -1.8167e-06 |  |  | -0.20378 | -0.001113 | -0.0096031 | -7564.8176 | -12.7107
-0.32232 | -0.20048 | -0.001116 | -1.858e-06 |  |  | -0.20215 | -0.001114 | -0.0096117 | -7571.6143 | -12.3476
-0.31962 | -0.19881 | -0.001118 | -1.8731e-06 |  |  | -0.20048 | -0.001116 | -0.009629 | -7585.2079 | -12.6282 | -0.2 | -7589.1185
-0.31697 | -0.19715 | -0.001122 | -1.8496e-06 |  |  | -0.19881 | -0.001118 | -0.0096462 | -7598.8015 | -12.7311
-0.31441 | -0.19556 | -0.001123 | -1.786e-06 |  |  | -0.19715 | -0.001122 | -0.0096808 | -7625.9886 | -12.5712
-0.31173 | -0.1939 | -0.001125 | -1.8737e-06 |  |  | -0.19556 | -0.001123 | -0.0096894 | -7632.7854 | -12.1389
-0.30907 | -0.19224 | -0.001128 | -1.8666e-06 |  |  | -0.1939 | -0.001125 | -0.0097066 | -7646.3789 | -12.7349
-0.30637 | -0.19056 | -0.00113 | -1.8904e-06 |  |  | -0.19224 | -0.001128 | -0.0097325 | -7666.7693 | -12.687
-0.30369 | -0.1889 | -0.001132 | -1.8881e-06 |  |  | -0.19056 | -0.00113 | -0.0097498 | -7680.3628 | -12.8488
-0.30108 | -0.18727 | -0.001135 | -1.8401e-06 |  |  | -0.1889 | -0.001132 | -0.009767 | -7693.9564 | -12.8333
-0.29844 | -0.18563 | -0.001136 | -1.8646e-06 |  |  | -0.18727 | -0.001135 | -0.0097929 | -7714.3468 | -12.5071
-0.29585 | -0.18402 | -0.001137 | -1.833e-06 |  |  | -0.18563 | -0.001136 | -0.0098016 | -7721.1435 | -12.6732
-0.29313 | -0.18233 | -0.001141 | -1.9263e-06 |  |  | -0.18402 | -0.001137 | -0.0098102 | -7727.9403 | -12.4585
-0.29049 | -0.18069 | -0.001145 | -1.8741e-06 |  |  | -0.18233 | -0.001141 | -0.0098447 | -7755.1274 | -13.0926
-0.28779 | -0.179 | -0.001148 | -1.9276e-06 |  |  | -0.18069 | -0.001145 | -0.0098792 | -7782.3146 | -12.7375
-0.28516 | -0.17737 | -0.001149 | -1.8795e-06 |  |  | -0.179 | -0.001148 | -0.0099051 | -7802.7049 | -13.1013
-0.28245 | -0.17568 | -0.001153 | -1.9409e-06 |  |  | -0.17737 | -0.001149 | -0.0099137 | -7809.5017 | -12.7745
-0.27983 | -0.17406 | -0.001155 | -1.877e-06 |  |  | -0.17568 | -0.001153 | -0.0099482 | -7836.6888 | -13.1916
-0.27714 | -0.17238 | -0.001159 | -1.9366e-06 |  |  | -0.17406 | -0.001155 | -0.0099655 | -7850.2824 | -12.7577
-0.27452 | -0.17075 | -0.001163 | -1.8956e-06 |  |  | -0.17238 | -0.001159 | -0.01 | -7877.4695 | -13.1626
-0.27185 | -0.16909 | -0.001166 | -1.9325e-06 |  |  | -0.17075 | -0.001163 | -0.010035 | -7904.6566 | -12.8841
-0.2692 | -0.16744 | -0.001169 | -1.9258e-06 |  |  | -0.16909 | -0.001166 | -0.01006 | -7925.047 | -13.1347
-0.26656 | -0.1658 | -0.001179 | -1.9263e-06 |  |  | -0.16744 | -0.001169 | -0.010086 | -7945.4373 | -13.0895
-0.26394 | -0.16417 | -0.001181 | -1.9178e-06 |  |  | -0.1658 | -0.001179 | -0.010173 | -8013.4051 | -13.0929
-0.2613 | -0.16253 | -0.001183 | -1.9431e-06 |  |  | -0.16417 | -0.001181 | -0.01019 | -8026.9987 | -13.0351
-0.25867 | -0.16089 | -0.001178 | -1.9348e-06 |  |  | -0.16253 | -0.001183 | -0.010207 | -8040.5923 | -13.2071
-0.25604 | -0.15926 | -0.001183 | -1.9267e-06 |  |  | -0.16089 | -0.001178 | -0.010164 | -8006.6083 | -13.1504
-0.25336 | -0.15759 | -0.001185 | -1.9744e-06 |  |  | -0.15926 | -0.001183 | -0.010207 | -8040.5923 | -13.0955
-0.25068 | -0.15593 | -0.00119 | -1.978e-06 |  |  | -0.15759 | -0.001185 | -0.010224 | -8054.1858 | -13.4197
-0.24801 | -0.15426 | -0.001191 | -1.9786e-06 |  |  | -0.15593 | -0.00119 | -0.010267 | -8088.1697 | -13.4443
-0.24537 | -0.15262 | -0.001194 | -1.9619e-06 |  |  | -0.15426 | -0.001191 | -0.010276 | -8094.9665 | -13.4481
-0.24267 | -0.15094 | -0.001199 | -2.0072e-06 |  |  | -0.15262 | -0.001194 | -0.010302 | -8115.3568 | -13.3345
-0.24004 | -0.14931 | -0.001201 | -1.9608e-06 |  |  | -0.15094 | -0.001199 | -0.010345 | -8149.3408 | -13.6423
-0.23741 | -0.14767 | -0.001208 | -1.9719e-06 |  |  | -0.14931 | -0.001201 | -0.010362 | -8162.9343 | -13.3271
-0.23469 | -0.14598 | -0.001209 | -2.0416e-06 |  |  | -0.14767 | -0.001208 | -0.010423 | -8210.5118 | -13.4025
-0.23203 | -0.14432 | -0.001214 | -2.009e-06 |  |  | -0.14598 | -0.001209 | -0.010431 | -8217.3086 | -13.8762
-0.2294 | -0.14269 | -0.001217 | -1.9846e-06 |  |  | -0.14432 | -0.001214 | -0.010475 | -8251.2925 | -13.6545
-0.22675 | -0.14104 | -0.001222 | -2.0139e-06 |  |  | -0.14269 | -0.001217 | -0.0105 | -8271.6828 | -13.4889
-0.22419 | -0.13945 | -0.001224 | -1.9474e-06 |  |  | -0.14104 | -0.001222 | -0.010544 | -8305.6667 | -13.688
-0.22152 | -0.13779 | -0.001227 | -2.0345e-06 |  |  | -0.13945 | -0.001224 | -0.010561 | -8319.2603 | -13.2361
-0.21888 | -0.13614 | -0.001232 | -2.0205e-06 |  |  | -0.13779 | -0.001227 | -0.010587 | -8339.6506 | -13.8279
-0.21621 | -0.13448 | -0.001232 | -2.0422e-06 |  |  | -0.13614 | -0.001232 | -0.01063 | -8373.6345 | -13.7327
-0.21347 | -0.13278 | -0.001236 | -2.1077e-06 |  |  | -0.13448 | -0.001232 | -0.01063 | -8373.6345 | -13.8804
-0.21089 | -0.13117 | -0.001239 | -1.9859e-06 |  |  | -0.13278 | -0.001236 | -0.010664 | -8400.8217 | -14.3255
-0.20825 | -0.12953 | -0.001243 | -2.0394e-06 |  |  | -0.13117 | -0.001239 | -0.01069 | -8421.212 | -13.4977
-0.20557 | -0.12786 | -0.001246 | -2.0714e-06 |  |  | -0.12953 | -0.001243 | -0.010725 | -8448.3991 | -13.8611
-0.20293 | -0.12622 | -0.001251 | -2.0501e-06 |  |  | -0.12786 | -0.001246 | -0.010751 | -8468.7895 | -14.0791
-0.20022 | -0.12453 | -0.001257 | -2.1153e-06 |  |  | -0.12622 | -0.001251 | -0.010794 | -8502.7734 | -13.9343
-0.1976 | -0.12291 | -0.00126 | -2.0462e-06 |  |  | -0.12453 | -0.001257 | -0.010846 | -8543.5541 | -14.3774
-0.195 | -0.12129 | -0.001265 | -2.0464e-06 |  |  | -0.12291 | -0.00126 | -0.010871 | -8563.9444 | -13.9076
-0.1923 | -0.11961 | -0.001269 | -2.1231e-06 |  |  | -0.12129 | -0.001265 | -0.010915 | -8597.9283 | -13.9091
-0.18956 | -0.11791 | -0.001272 | -2.1684e-06 |  |  | -0.11961 | -0.001269 | -0.010949 | -8625.1154 | -14.4301
-0.18695 | -0.11628 | -0.001277 | -2.069e-06 |  |  | -0.11791 | -0.001272 | -0.010975 | -8645.5058 | -14.7385
-0.18429 | -0.11463 | -0.001282 | -2.1193e-06 |  |  | -0.11628 | -0.001277 | -0.011018 | -8679.4897 | -14.0629
-0.18165 | -0.11299 | -0.001285 | -2.102e-06 |  |  | -0.11463 | -0.001282 | -0.011061 | -8713.4736 | -14.4047
-0.17905 | -0.11137 | -0.001293 | -2.0838e-06 |  |  | -0.11299 | -0.001285 | -0.011087 | -8733.8639 | -14.287
-0.17642 | -0.10973 | -0.001301 | -2.1257e-06 |  |  | -0.11137 | -0.001293 | -0.011156 | -8788.2382 | -14.1629
-0.17373 | -0.10806 | -0.001307 | -2.1794e-06 |  |  | -0.10973 | -0.001301 | -0.011225 | -8842.6124 | -14.4482
-0.1711 | -0.10643 | -0.00131 | -2.1389e-06 |  |  | -0.10806 | -0.001307 | -0.011277 | -8883.3931 | -14.8129
-0.16837 | -0.10473 | -0.001317 | -2.2304e-06 |  |  | -0.10643 | -0.00131 | -0.011303 | -8903.7835 | -14.5376
-0.1657 | -0.10307 | -0.001321 | -2.1922e-06 |  |  | -0.10473 | -0.001317 | -0.011363 | -8951.3609 | -15.1596
-0.16306 | -0.10142 | -0.001326 | -2.1749e-06 |  |  | -0.10307 | -0.001321 | -0.011398 | -8978.5481 | -14.8996
-0.16045 | -0.099799 | -0.001334 | -2.16e-06 |  |  | -0.10142 | -0.001326 | -0.011441 | -9012.532 | -14.7826 | -0.1 | -9060.1859
-0.15781 | -0.098157 | -0.001338 | -2.1938e-06 |  |  | -0.099799 | -0.001334 | -0.01151 | -9066.9062 | -14.6809
-0.15508 | -0.096461 | -0.001344 | -2.2746e-06 |  |  | -0.098157 | -0.001338 | -0.011544 | -9094.0934 | -14.9109
-0.15241 | -0.094801 | -0.00135 | -2.2362e-06 |  |  | -0.096461 | -0.001344 | -0.011596 | -9134.874 | -15.4599
-0.14973 | -0.093133 | -0.001355 | -2.2562e-06 |  |  | -0.094801 | -0.00135 | -0.011648 | -9175.6547 | -15.1988
-0.14708 | -0.091483 | -0.00136 | -2.2393e-06 |  |  | -0.093133 | -0.001355 | -0.011691 | -9209.6386 | -15.3352
-0.14443 | -0.089837 | -0.001365 | -2.2433e-06 |  |  | -0.091483 | -0.00136 | -0.011734 | -9243.6225 | -15.2197
-0.14178 | -0.088188 | -0.00137 | -2.2541e-06 |  |  | -0.089837 | -0.001365 | -0.011777 | -9277.6064 | -15.247
-0.1391 | -0.08652 | -0.001377 | -2.2913e-06 |  |  | -0.088188 | -0.00137 | -0.011821 | -9311.5904 | -15.3203
-0.13651 | -0.08491 | -0.001385 | -2.2239e-06 |  |  | -0.08652 | -0.001377 | -0.011881 | -9359.1678 | -15.5733
-0.13382 | -0.083238 | -0.001393 | -2.3223e-06 |  |  | -0.08491 | -0.001385 | -0.01195 | -9413.5421 | -15.1154
-0.13125 | -0.081639 | -0.001399 | -2.2324e-06 |  |  | -0.083238 | -0.001393 | -0.012019 | -9467.9163 | -15.7843
-0.12857 | -0.079973 | -0.001407 | -2.337e-06 |  |  | -0.081639 | -0.001399 | -0.012071 | -9508.697 | -15.1733
-0.12591 | -0.078317 | -0.001412 | -2.3338e-06 |  |  | -0.079973 | -0.001407 | -0.01214 | -9563.0713 | -15.8841
-0.12316 | -0.076603 | -0.00142 | -2.4274e-06 |  |  | -0.078317 | -0.001412 | -0.012183 | -9597.0552 | -15.8623
-0.12054 | -0.074974 | -0.001429 | -2.3205e-06 |  |  | -0.076603 | -0.00142 | -0.012252 | -9651.4294 | -16.4982
-0.1179 | -0.073336 | -0.001438 | -2.3486e-06 |  |  | -0.074974 | -0.001429 | -0.01233 | -9712.6004 | -15.7722
-0.11519 | -0.071649 | -0.001447 | -2.4324e-06 |  |  | -0.073336 | -0.001438 | -0.012407 | -9773.7715 | -15.9627
-0.11258 | -0.070025 | -0.001455 | -2.3565e-06 |  |  | -0.071649 | -0.001447 | -0.012485 | -9834.9425 | -16.5325
-0.10994 | -0.068382 | -0.001463 | -2.3976e-06 |  |  | -0.070025 | -0.001455 | -0.012554 | -9889.3168 | -16.0165
-0.10725 | -0.066709 | -0.001471 | -2.4546e-06 |  |  | -0.068382 | -0.001463 | -0.012623 | -9943.691 | -16.296
-0.10463 | -0.065077 | -0.00148 | -2.4073e-06 |  |  | -0.066709 | -0.001471 | -0.012692 | -9998.0653 | -16.6831
-0.10198 | -0.063432 | -0.001491 | -2.4449e-06 |  |  | -0.065077 | -0.00148 | -0.01277 | -10059.2363 | -16.3618
-0.099388 | -0.061819 | -0.001502 | -2.4127e-06 |  |  | -0.063432 | -0.001491 | -0.012865 | -10134.0009 | -16.6171
-0.096738 | -0.060171 | -0.001514 | -2.4856e-06 |  |  | -0.061819 | -0.001502 | -0.012959 | -10208.7655 | -16.3985
-0.094022 | -0.058482 | -0.001523 | -2.5653e-06 |  |  | -0.060171 | -0.001514 | -0.013063 | -10290.3269 | -16.8943
-0.091383 | -0.05684 | -0.001534 | -2.509e-06 |  |  | -0.058482 | -0.001523 | -0.013141 | -10351.4979 | -17.4357
-0.088822 | -0.055247 | -0.001546 | -2.4531e-06 |  |  | -0.05684 | -0.001534 | -0.013236 | -10426.2625 | -17.0529
-0.086137 | -0.053577 | -0.001558 | -2.5919e-06 |  |  | -0.055247 | -0.001546 | -0.013339 | -10507.8239 | -16.6734
-0.083506 | -0.051941 | -0.001572 | -2.5611e-06 |  |  | -0.053577 | -0.001558 | -0.013443 | -10589.3852 | -17.6169
-0.080908 | -0.050325 | -0.001584 | -2.55e-06 |  |  | -0.051941 | -0.001572 | -0.013563 | -10684.5402 | -17.4072
-0.078257 | -0.048676 | -0.001599 | -2.6243e-06 |  |  | -0.050325 | -0.001584 | -0.013667 | -10766.1015 | -17.3316
-0.07555 | -0.046992 | -0.001613 | -2.7041e-06 |  |  | -0.048676 | -0.001599 | -0.013796 | -10868.0533 | -17.8365
-0.072868 | -0.045324 | -0.001629 | -2.7042e-06 |  |  | -0.046992 | -0.001613 | -0.013917 | -10963.2082 | -18.3792
-0.070235 | -0.043686 | -0.001648 | -2.6834e-06 |  |  | -0.045324 | -0.001629 | -0.014055 | -11071.9567 | -18.3796
-0.067587 | -0.042039 | -0.001667 | -2.73e-06 |  |  | -0.043686 | -0.001648 | -0.014219 | -11201.0956 | -18.2386
-0.06489 | -0.040362 | -0.001688 | -2.8141e-06 |  |  | -0.042039 | -0.001667 | -0.014383 | -11330.2344 | -18.5552
-0.062326 | -0.038767 | -0.001708 | -2.708e-06 |  |  | -0.040362 | -0.001688 | -0.014564 | -11472.9668 | -19.1266
-0.059605 | -0.037074 | -0.001727 | -2.9068e-06 |  |  | -0.038767 | -0.001708 | -0.014737 | -11608.9024 | -18.4056
-0.057024 | -0.035469 | -0.001747 | -2.7885e-06 |  |  | -0.037074 | -0.001727 | -0.014901 | -11738.0413 | -19.7569
-0.054293 | -0.03377 | -0.001764 | -2.982e-06 |  |  | -0.035469 | -0.001747 | -0.015073 | -11873.9769 | -18.9532
-0.051658 | -0.032131 | -0.001781 | -2.9051e-06 |  |  | -0.03377 | -0.001764 | -0.01522 | -11989.5222 | -20.2682
-0.049046 | -0.030507 | -0.001796 | -2.9057e-06 |  |  | -0.032131 | -0.001781 | -0.015367 | -12105.0675 | -19.7452
-0.046294 | -0.028795 | -0.00181 | -3.0863e-06 |  |  | -0.030507 | -0.001796 | -0.015496 | -12207.0192 | -19.7495
-0.043649 | -0.02715 | -0.001819 | -2.9852e-06 |  |  | -0.028795 | -0.00181 | -0.015617 | -12302.1741 | -20.9767
-0.041072 | -0.025547 | -0.001827 | -2.9221e-06 |  |  | -0.02715 | -0.001819 | -0.015695 | -12363.3451 | -20.2897
-0.038412 | -0.023892 | -0.001833 | -3.0278e-06 |  |  | -0.025547 | -0.001827 | -0.015764 | -12417.7194 | -19.8607
-0.035747 | -0.022235 | -0.001836 | -3.0409e-06 |  |  | -0.023892 | -0.001833 | -0.015815 | -12458.5001 | -20.5791
-0.033128 | -0.020606 | -0.001839 | -2.9933e-06 |  |  | -0.022235 | -0.001836 | -0.015841 | -12478.8904 | -20.6685
-0.030467 | -0.01895 | -0.001842 | -3.0463e-06 |  |  | -0.020606 | -0.001839 | -0.015867 | -12499.2808 | -20.3449
-0.027791 | -0.017286 | -0.00184 | -3.0643e-06 |  |  | -0.01895 | -0.001842 | -0.015893 | -12519.6711 | -20.705
-0.025066 | -0.015591 | -0.001844 | -3.1221e-06 |  |  | -0.017286 | -0.00184 | -0.015876 | -12506.0776 | -20.8273
-0.022444 | -0.01396 | -0.001845 | -3.0082e-06 |  |  | -0.015591 | -0.001844 | -0.01591 | -12533.2647 | -21.2202
-0.019841 | -0.012341 | -0.00185 | -2.9912e-06 |  |  | -0.01396 | -0.001845 | -0.015919 | -12540.0615 | -20.4458
-0.017161 | -0.010674 | -0.001857 | -3.0897e-06 |  |  | -0.012341 | -0.00185 | -0.015962 | -12574.0454 | -20.3307
-0.014588 | -0.0090737 | -0.001867 | -2.98e-06 |  |  | -0.010674 | -0.001857 | -0.016022 | -12621.6228 | -21.0001
-0.011954 | -0.0074354 | -0.00188 | -3.0694e-06 |  |  | -0.0090737 | -0.001867 | -0.016109 | -12689.5907 | -20.2541
-0.009287 | -0.0057765 | -0.001894 | -3.1303e-06 |  |  | -0.0074354 | -0.00188 | -0.016221 | -12777.9488 | -20.8623
-0.006592 | -0.0041002 | -0.001912 | -3.19e-06 |  |  | -0.0057765 | -0.001894 | -0.016342 | -12873.1037 | -21.2759
-0.003932 | -0.0024457 | -0.00193 | -3.1783e-06 |  |  | -0.0041002 | -0.001912 | -0.016497 | -12995.4458 | -21.6816
-0.001314 | -0.00081731 | -0.001949 | -3.1583e-06 |  |  | -0.0024457 | -0.00193 | -0.016652 | -13117.7879 | -21.6024
0.001229 | 0.00076444 | -0.001962 | -3.0931e-06 |  |  | -0.00081731 | -0.001949 | -0.016816 | -13246.9267 | -21.4661
0.003023 | 0.0018803 | -0.001952 | -2.1838e-06 |  |  | 0.00076444 | -0.001962 | -0.016928 | -13335.2849 | -21.0232
0.003842 | 0.0023897 | -0.001938 | -9.9082e-07 |  |  | 0.0018803 | -0.001952 | -0.016842 | -13267.3171 | -14.8425
0.004048 | 0.0025179 | -0.001926 | -2.4755e-07 |  |  | 0.0023897 | -0.001938 | -0.016721 | -13172.1621 | -6.7344
0.003553 | 0.00221 | -0.00184 | 5.7976e-07 |  |  | 0.0025179 | -0.001926 | -0.016618 | -13090.6007 | -1.6826
0.002525 | 0.0015705 | -0.001893 | 1.1935e-06 |  |  | 0.00221 | -0.00184 | -0.015876 | -12506.0776 | 3.9405
0.00541 | 0.003365 | -0.002047 | -3.5351e-06 |  |  | 0.0015705 | -0.001893 | -0.016333 | -12866.307 | 8.1118
0.010741 | 0.0066809 | -0.00208 | -6.8423e-06 |  |  | 0.003365 | -0.002047 | -0.017662 | -13913.0113 | -24.0273
0.015515 | 0.0096503 | -0.0021 | -6.2061e-06 |  |  | 0.0066809 | -0.00208 | -0.017947 | -14137.3051 | -46.5058
0.019417 | 0.012077 | -0.002122 | -5.1235e-06 |  |  | 0.0096503 | -0.0021 | -0.018119 | -14273.2407 | -42.1815
0.022817 | 0.014192 | -0.002143 | -4.5098e-06 |  |  | 0.012077 | -0.002122 | -0.018309 | -14422.7699 | -34.8232
0.025857 | 0.016083 | -0.002161 | -4.0692e-06 |  |  | 0.014192 | -0.002143 | -0.01849 | -14565.5023 | -30.6522
0.028783 | 0.017903 | -0.002174 | -3.9448e-06 |  |  | 0.016083 | -0.002161 | -0.018645 | -14687.8443 | -27.6573
0.031665 | 0.019696 | -0.002189 | -3.9106e-06 |  |  | 0.017903 | -0.002174 | -0.018758 | -14776.2025 | -26.8119
0.034458 | 0.021433 | -0.002199 | -3.8115e-06 |  |  | 0.019696 | -0.002189 | -0.018887 | -14878.1542 | -26.5793
0.037141 | 0.023102 | -0.002207 | -3.6764e-06 |  |  | 0.021433 | -0.002199 | -0.018973 | -14946.122 | -25.9061
0.039934 | 0.024839 | -0.002214 | -3.8402e-06 |  |  | 0.023102 | -0.002207 | -0.019042 | -15000.4963 | -24.9878
0.042666 | 0.026538 | -0.002219 | -3.7665e-06 |  |  | 0.024839 | -0.002214 | -0.019103 | -15048.0738 | -26.1009
0.045291 | 0.028171 | -0.002221 | -3.6247e-06 |  |  | 0.026538 | -0.002219 | -0.019146 | -15082.0577 | -25.6001
0.047962 | 0.029832 | -0.002221 | -3.6899e-06 |  |  | 0.028171 | -0.002221 | -0.019163 | -15095.6512 | -24.6363
0.050645 | 0.031501 | -0.00222 | -3.7056e-06 |  |  | 0.029832 | -0.002221 | -0.019163 | -15095.6512 | -25.0793
0.053299 | 0.033152 | -0.002217 | -3.6623e-06 |  |  | 0.031501 | -0.00222 | -0.019154 | -15088.8544 | -25.1863
0.055928 | 0.034787 | -0.00221 | -3.6196e-06 |  |  | 0.033152 | -0.002217 | -0.019129 | -15068.4641 | -24.8917
0.058682 | 0.0365 | -0.0022 | -3.7771e-06 |  |  | 0.034787 | -0.00221 | -0.019068 | -15020.8866 | -24.6016
0.061365 | 0.038169 | -0.00219 | -3.6631e-06 |  |  | 0.0365 | -0.0022 | -0.018982 | -14952.9188 | -25.6724
0.064028 | 0.039825 | -0.002178 | -3.6175e-06 |  |  | 0.038169 | -0.00219 | -0.018896 | -14884.951 | -24.8971
0.066679 | 0.041474 | -0.002162 | -3.5782e-06 |  |  | 0.039825 | -0.002178 | -0.018792 | -14803.3896 | -24.5877
0.06931 | 0.043111 | -0.002148 | -3.5266e-06 |  |  | 0.041474 | -0.002162 | -0.018654 | -14694.6411 | -24.32
0.072027 | 0.044801 | -0.002127 | -3.6123e-06 |  |  | 0.043111 | -0.002148 | -0.018533 | -14599.4862 | -23.9697
0.074726 | 0.04648 | -0.002108 | -3.5548e-06 |  |  | 0.044801 | -0.002127 | -0.018352 | -14456.7538 | -24.5521
0.077284 | 0.048071 | -0.002087 | -3.3373e-06 |  |  | 0.04648 | -0.002108 | -0.018188 | -14327.6149 | -24.1613
0.079982 | 0.049749 | -0.002067 | -3.4855e-06 |  |  | 0.048071 | -0.002087 | -0.018007 | -14184.8825 | -22.6828
0.082672 | 0.051422 | -0.002042 | -3.4375e-06 |  |  | 0.049749 | -0.002067 | -0.017834 | -14048.9469 | -23.6904
0.085291 | 0.053051 | -0.002019 | -3.3077e-06 |  |  | 0.051422 | -0.002042 | -0.017619 | -13879.0274 | -23.3643
0.088011 | 0.054743 | -0.001996 | -3.3964e-06 |  |  | 0.053051 | -0.002019 | -0.01742 | -13722.7014 | -22.4819
0.090631 | 0.056372 | -0.001975 | -3.2357e-06 |  |  | 0.054743 | -0.001996 | -0.017222 | -13566.3754 | -23.0844
0.093286 | 0.058024 | -0.001953 | -3.2434e-06 |  |  | 0.056372 | -0.001975 | -0.017041 | -13423.643 | -21.992
0.095877 | 0.059635 | -0.001929 | -3.1281e-06 |  |  | 0.058024 | -0.001953 | -0.016851 | -13274.1138 | -22.0445
0.098487 | 0.061259 | -0.001908 | -3.1145e-06 |  |  | 0.059635 | -0.001929 | -0.016644 | -13110.9911 | -21.2611
0.10111 | 0.062889 | -0.001885 | -3.0918e-06 |  |  | 0.061259 | -0.001908 | -0.016462 | -12968.2587 | -21.1688
0.10381 | 0.06457 | -0.001863 | -3.1507e-06 |  |  | 0.062889 | -0.001885 | -0.016264 | -12811.9327 | -21.0142
0.10648 | 0.066231 | -0.001842 | -3.0754e-06 |  |  | 0.06457 | -0.001863 | -0.016074 | -12662.4035 | -21.4146
0.10917 | 0.067905 | -0.001822 | -3.0675e-06 |  |  | 0.066231 | -0.001842 | -0.015893 | -12519.6711 | -20.9026
0.11183 | 0.069558 | -0.001804 | -2.9974e-06 |  |  | 0.067905 | -0.001822 | -0.01572 | -12383.7355 | -20.8494
0.11444 | 0.071182 | -0.00179 | -2.9184e-06 |  |  | 0.069558 | -0.001804 | -0.015565 | -12261.3934 | -20.3726
0.11706 | 0.072813 | -0.001765 | -2.8978e-06 |  |  | 0.071182 | -0.00179 | -0.015444 | -12166.2385 | -19.8358
0.11973 | 0.074473 | -0.001749 | -2.9179e-06 |  |  | 0.072813 | -0.001765 | -0.015229 | -11996.319 | -19.6956
0.12237 | 0.076117 | -0.001726 | -2.8553e-06 |  |  | 0.074473 | -0.001749 | -0.015091 | -11887.5705 | -19.8325
0.1251 | 0.07781 | -0.00171 | -2.9087e-06 |  |  | 0.076117 | -0.001726 | -0.014892 | -11731.2445 | -19.4067
0.12771 | 0.079437 | -0.001693 | -2.7697e-06 |  |  | 0.07781 | -0.00171 | -0.014754 | -11622.496 | -19.7699
0.13037 | 0.081091 | -0.001674 | -2.7843e-06 |  |  | 0.079437 | -0.001693 | -0.014607 | -11506.9507 | -18.8248
0.133 | 0.082724 | -0.00166 | -2.7208e-06 |  |  | 0.081091 | -0.001674 | -0.014443 | -11377.8119 | -18.9245
0.13567 | 0.084388 | -0.001646 | -2.7514e-06 |  |  | 0.082724 | -0.00166 | -0.014323 | -11282.6569 | -18.4924
0.13834 | 0.086046 | -0.00163 | -2.7152e-06 |  |  | 0.084388 | -0.001646 | -0.014202 | -11187.502 | -18.7005
0.14103 | 0.087719 | -0.001615 | -2.7147e-06 |  |  | 0.086046 | -0.00163 | -0.014064 | -11078.7535 | -18.4546
0.14365 | 0.08935 | -0.001599 | -2.6208e-06 |  |  | 0.087719 | -0.001615 | -0.013934 | -10976.8018 | -18.4515
0.14627 | 0.090982 | -0.001585 | -2.5993e-06 |  |  | 0.08935 | -0.001599 | -0.013796 | -10868.0533 | -17.8132
0.14895 | 0.092644 | -0.001571 | -2.6226e-06 |  |  | 0.090982 | -0.001585 | -0.013676 | -10772.8983 | -17.6671
0.15161 | 0.094304 | -0.001557 | -2.5955e-06 |  |  | 0.092644 | -0.001571 | -0.013555 | -10677.7434 | -17.8253
0.15424 | 0.095934 | -0.001543 | -2.5269e-06 |  |  | 0.094304 | -0.001557 | -0.013434 | -10582.5885 | -17.6407
0.15688 | 0.097581 | -0.001528 | -2.5281e-06 |  |  | 0.095934 | -0.001543 | -0.013313 | -10487.4335 | -17.1748
0.15965 | 0.099299 | -0.001515 | -2.6148e-06 |  |  | 0.097581 | -0.001528 | -0.013184 | -10385.4818 | -17.1829
0.16228 | 0.10094 | -0.001503 | -2.4713e-06 |  |  | 0.099299 | -0.001515 | -0.013072 | -10297.1236 | -17.7724 | 0.1 | -10262.2222
0.16492 | 0.10258 | -0.00149 | -2.462e-06 |  |  | 0.10094 | -0.001503 | -0.012968 | -10215.5623 | -16.7971
0.16759 | 0.10424 | -0.001475 | -2.462e-06 |  |  | 0.10258 | -0.00149 | -0.012856 | -10127.2041 | -16.7339
0.17023 | 0.10588 | -0.001468 | -2.4163e-06 |  |  | 0.10424 | -0.001475 | -0.012726 | -10025.2524 | -16.734
0.17285 | 0.10751 | -0.001458 | -2.3778e-06 |  |  | 0.10588 | -0.001468 | -0.012666 | -9977.6749 | -16.4232
0.17553 | 0.10918 | -0.001441 | -2.4199e-06 |  |  | 0.10751 | -0.001458 | -0.01258 | -9909.7071 | -16.1613
0.17818 | 0.11083 | -0.001433 | -2.3686e-06 |  |  | 0.10918 | -0.001441 | -0.012433 | -9794.1618 | -16.4473
0.18079 | 0.11245 | -0.001417 | -2.3089e-06 |  |  | 0.11083 | -0.001433 | -0.012364 | -9739.7876 | -16.0989
0.18346 | 0.11412 | -0.001407 | -2.3537e-06 |  |  | 0.11245 | -0.001417 | -0.012226 | -9631.0391 | -15.6934
0.18616 | 0.11579 | -0.001394 | -2.3485e-06 |  |  | 0.11412 | -0.001407 | -0.01214 | -9563.0713 | -15.9979
0.1888 | 0.11744 | -0.001386 | -2.2851e-06 |  |  | 0.11579 | -0.001394 | -0.012028 | -9474.7131 | -15.9623
0.19145 | 0.11908 | -0.001375 | -2.272e-06 |  |  | 0.11744 | -0.001386 | -0.011959 | -9420.3389 | -15.5312
0.19408 | 0.12072 | -0.001363 | -2.2412e-06 |  |  | 0.11908 | -0.001375 | -0.011864 | -9345.5743 | -15.4426
0.19675 | 0.12238 | -0.001351 | -2.2511e-06 |  |  | 0.12072 | -0.001363 | -0.01176 | -9264.0129 | -15.2329
0.19942 | 0.12404 | -0.001341 | -2.2387e-06 |  |  | 0.12238 | -0.001351 | -0.011657 | -9182.4515 | -15.3002
0.20208 | 0.12569 | -0.001332 | -2.2063e-06 |  |  | 0.12404 | -0.001341 | -0.01157 | -9114.4837 | -15.216
0.2047 | 0.12733 | -0.001323 | -2.1683e-06 |  |  | 0.12569 | -0.001332 | -0.011493 | -9053.3127 | -14.9956
0.20744 | 0.12903 | -0.001311 | -2.2454e-06 |  |  | 0.12733 | -0.001323 | -0.011415 | -8992.1416 | -14.7375
0.2101 | 0.13068 | -0.001302 | -2.1551e-06 |  |  | 0.12903 | -0.001311 | -0.011311 | -8910.5803 | -15.2612
0.21274 | 0.13232 | -0.001291 | -2.1322e-06 |  |  | 0.13068 | -0.001302 | -0.011234 | -8849.4092 | -14.6479
0.21536 | 0.13395 | -0.001285 | -2.0982e-06 |  |  | 0.13232 | -0.001291 | -0.011139 | -8774.6446 | -14.492
0.21801 | 0.1356 | -0.001279 | -2.1147e-06 |  |  | 0.13395 | -0.001285 | -0.011087 | -8733.8639 | -14.2608
0.22071 | 0.13728 | -0.001267 | -2.1371e-06 |  |  | 0.1356 | -0.001279 | -0.011035 | -8693.0833 | -14.3733
0.22334 | 0.13891 | -0.00126 | -2.063e-06 |  |  | 0.13728 | -0.001267 | -0.010932 | -8611.5219 | -14.5253
0.22609 | 0.14063 | -0.001248 | -2.1489e-06 |  |  | 0.13891 | -0.00126 | -0.010871 | -8563.9444 | -14.0216
0.22873 | 0.14227 | -0.001239 | -2.0404e-06 |  |  | 0.14063 | -0.001248 | -0.010768 | -8482.383 | -14.6054
0.23133 | 0.14389 | -0.001229 | -1.9979e-06 |  |  | 0.14227 | -0.001239 | -0.01069 | -8421.212 | -13.868
0.23397 | 0.14553 | -0.001221 | -2.0108e-06 |  |  | 0.14389 | -0.001229 | -0.010604 | -8353.2442 | -13.5795
0.2366 | 0.14717 | -0.001214 | -1.9917e-06 |  |  | 0.14553 | -0.001221 | -0.010535 | -8298.8699 | -13.6669
0.23927 | 0.14882 | -0.001204 | -2.0063e-06 |  |  | 0.14717 | -0.001214 | -0.010475 | -8251.2925 | -13.5369
0.24189 | 0.15046 | -0.001196 | -1.9586e-06 |  |  | 0.14882 | -0.001204 | -0.010388 | -8183.3247 | -13.6366
0.24458 | 0.15213 | -0.001189 | -1.996e-06 |  |  | 0.15046 | -0.001196 | -0.010319 | -8128.9504 | -13.3119
0.24717 | 0.15374 | -0.001181 | -1.909e-06 |  |  | 0.15213 | -0.001189 | -0.010259 | -8081.3729 | -13.5664
0.2498 | 0.15538 | -0.001175 | -1.927e-06 |  |  | 0.15374 | -0.001181 | -0.01019 | -8026.9987 | -12.9751
0.25246 | 0.15703 | -0.001166 | -1.9352e-06 |  |  | 0.15538 | -0.001175 | -0.010138 | -7986.218 | -13.0977
0.25516 | 0.15871 | -0.001157 | -1.9463e-06 |  |  | 0.15703 | -0.001166 | -0.01006 | -7925.047 | -13.1529
0.25785 | 0.16038 | -0.001149 | -1.9306e-06 |  |  | 0.15871 | -0.001157 | -0.0099827 | -7863.8759 | -13.2285
0.26049 | 0.16202 | -0.001142 | -1.8831e-06 |  |  | 0.16038 | -0.001149 | -0.0099137 | -7809.5017 | -13.1219
0.26313 | 0.16367 | -0.001134 | -1.8673e-06 |  |  | 0.16202 | -0.001142 | -0.0098533 | -7761.9242 | -12.7993
0.26584 | 0.16535 | -0.001124 | -1.9017e-06 |  |  | 0.16367 | -0.001134 | -0.0097843 | -7707.55 | -12.6914
0.26847 | 0.16699 | -0.001117 | -1.8358e-06 |  |  | 0.16535 | -0.001124 | -0.009698 | -7639.5822 | -12.9252
0.27113 | 0.16864 | -0.001112 | -1.846e-06 |  |  | 0.16699 | -0.001117 | -0.0096376 | -7592.0047 | -12.4773
0.27377 | 0.17029 | -0.001105 | -1.8216e-06 |  |  | 0.16864 | -0.001112 | -0.0095945 | -7558.0208 | -12.5471
0.2764 | 0.17192 | -0.001098 | -1.8005e-06 |  |  | 0.17029 | -0.001105 | -0.0095341 | -7510.4433 | -12.3812
0.27907 | 0.17358 | -0.00109 | -1.8148e-06 |  |  | 0.17192 | -0.001098 | -0.0094737 | -7462.8658 | -12.2378
0.2817 | 0.17522 | -0.001082 | -1.7779e-06 |  |  | 0.17358 | -0.00109 | -0.0094047 | -7408.4916 | -12.3349
0.28433 | 0.17686 | -0.001075 | -1.7656e-06 |  |  | 0.17522 | -0.001082 | -0.0093356 | -7354.1173 | -12.084
0.28701 | 0.17852 | -0.001069 | -1.781e-06 |  |  | 0.17686 | -0.001075 | -0.0092752 | -7306.5399 | -12.0005
0.28974 | 0.18022 | -0.001061 | -1.8104e-06 |  |  | 0.17852 | -0.001069 | -0.0092235 | -7265.7592 | -12.1049
0.2924 | 0.18187 | -0.001052 | -1.7506e-06 |  |  | 0.18022 | -0.001061 | -0.0091544 | -7211.3849 | -12.305
0.29501 | 0.1835 | -0.001045 | -1.7022e-06 |  |  | 0.18187 | -0.001052 | -0.0090768 | -7150.2139 | -11.8986
0.29765 | 0.18514 | -0.001038 | -1.7102e-06 |  |  | 0.1835 | -0.001045 | -0.0090164 | -7102.6364 | -11.5692
0.30028 | 0.18677 | -0.001031 | -1.691e-06 |  |  | 0.18514 | -0.001038 | -0.008956 | -7055.059 | -11.624
0.30299 | 0.18846 | -0.001026 | -1.7317e-06 |  |  | 0.18677 | -0.001031 | -0.0088956 | -7007.4815 | -11.4934
0.30567 | 0.19013 | -0.00102 | -1.7104e-06 |  |  | 0.18846 | -0.001026 | -0.0088525 | -6973.4976 | -11.7703
0.30832 | 0.19177 | -0.001014 | -1.67e-06 |  |  | 0.19013 | -0.00102 | -0.0088007 | -6932.7169 | -11.6252
0.31095 | 0.19341 | -0.001006 | -1.656e-06 |  |  | 0.19177 | -0.001014 | -0.0087489 | -6891.9362 | -11.3506
0.31362 | 0.19507 | -0.000999 | -1.6624e-06 |  |  | 0.19341 | -0.001006 | -0.0086799 | -6837.562 | -11.2554
0.31631 | 0.19675 | -0.000993 | -1.669e-06 |  |  | 0.19507 | -0.000999 | -0.0086195 | -6789.9845 | -11.299
0.31893 | 0.19838 | -0.000986 | -1.6144e-06 |  |  | 0.19675 | -0.000993 | -0.0085677 | -6749.2038 | -11.3436
0.32159 | 0.20003 | -0.00098 | -1.6258e-06 |  |  | 0.19838 | -0.000986 | -0.0085073 | -6701.6263 | -10.9726 | 0.2 | -6661.6062
0.32422 | 0.20167 | -0.000976 | -1.5993e-06 |  |  | 0.20003 | -0.00098 | -0.0084556 | -6660.8457 | -11.0501
0.3269 | 0.20333 | -0.000964 | -1.6182e-06 |  |  | 0.20167 | -0.000976 | -0.0084211 | -6633.6585 | -10.8698
0.32955 | 0.20498 | -0.000956 | -1.5788e-06 |  |  | 0.20333 | -0.000964 | -0.0083175 | -6552.0972 | -10.9983
0.33215 | 0.2066 | -0.000948 | -1.5414e-06 |  |  | 0.20498 | -0.000956 | -0.0082485 | -6497.7229 | -10.7307
0.33482 | 0.20826 | -0.000944 | -1.5722e-06 |  |  | 0.2066 | -0.000948 | -0.0081795 | -6443.3487 | -10.4762
0.33747 | 0.20991 | -0.000935 | -1.5474e-06 |  |  | 0.20826 | -0.000944 | -0.008145 | -6416.1615 | -10.6862
0.34016 | 0.21158 | -0.000931 | -1.5588e-06 |  |  | 0.20991 | -0.000935 | -0.0080673 | -6354.9905 | -10.5174
0.34284 | 0.21325 | -0.000923 | -1.5464e-06 |  |  | 0.21158 | -0.000931 | -0.0080328 | -6327.8034 | -10.5945
0.34552 | 0.21491 | -0.000917 | -1.5342e-06 |  |  | 0.21325 | -0.000923 | -0.0079638 | -6273.4291 | -10.5107
0.34816 | 0.21655 | -0.000913 | -1.5008e-06 |  |  | 0.21491 | -0.000917 | -0.007912 | -6232.6484 | -10.4275
0.35085 | 0.21823 | -0.000905 | -1.5209e-06 |  |  | 0.21655 | -0.000913 | -0.0078775 | -6205.4613 | -10.2006
0.35347 | 0.21986 | -0.000898 | -1.4714e-06 |  |  | 0.21823 | -0.000905 | -0.0078085 | -6151.0871 | -10.3374
0.35618 | 0.22155 | -0.000893 | -1.5117e-06 |  |  | 0.21986 | -0.000898 | -0.0077481 | -6103.5096 | -10.0005
0.35879 | 0.22317 | -0.000888 | -1.444e-06 |  |  | 0.22155 | -0.000893 | -0.0077049 | -6069.5257 | -10.2747
0.36144 | 0.22482 | -0.000885 | -1.4601e-06 |  |  | 0.22317 | -0.000888 | -0.0076618 | -6035.5418 | -9.8145
0.3641 | 0.22647 | -0.000879 | -1.4571e-06 |  |  | 0.22482 | -0.000885 | -0.0076359 | -6015.1514 | -9.9241
0.36674 | 0.22811 | -0.000874 | -1.4415e-06 |  |  | 0.22647 | -0.000879 | -0.0075841 | -5974.3707 | -9.9035
0.36935 | 0.22974 | -0.000868 | -1.4135e-06 |  |  | 0.22811 | -0.000874 | -0.007541 | -5940.3868 | -9.7973
0.37195 | 0.23136 | -0.000862 | -1.4021e-06 |  |  | 0.22974 | -0.000868 | -0.0074892 | -5899.6062 | -9.607
0.37463 | 0.23302 | -0.000854 | -1.4281e-06 |  |  | 0.23136 | -0.000862 | -0.0074374 | -5858.8255 | -9.5298
0.37725 | 0.23465 | -0.00085 | -1.3895e-06 |  |  | 0.23302 | -0.000854 | -0.0073684 | -5804.4512 | -9.7066
0.37989 | 0.23629 | -0.000846 | -1.3909e-06 |  |  | 0.23465 | -0.00085 | -0.0073339 | -5777.2641 | -9.4442
0.38256 | 0.23795 | -0.000841 | -1.4019e-06 |  |  | 0.23629 | -0.000846 | -0.0072994 | -5750.077 | -9.4537
0.38524 | 0.23962 | -0.000835 | -1.3948e-06 |  |  | 0.23795 | -0.000841 | -0.0072563 | -5716.0931 | -9.5283
0.3879 | 0.24128 | -0.000828 | -1.3794e-06 |  |  | 0.23962 | -0.000835 | -0.0072045 | -5675.3124 | -9.4803
0.39056 | 0.24293 | -0.000825 | -1.3633e-06 |  |  | 0.24128 | -0.000828 | -0.0071441 | -5627.7349 | -9.3752
0.39331 | 0.24464 | -0.000818 | -1.4042e-06 |  |  | 0.24293 | -0.000825 | -0.0071182 | -5607.3446 | -9.2664
0.39592 | 0.24626 | -0.00081 | -1.325e-06 |  |  | 0.24464 | -0.000818 | -0.0070578 | -5559.7671 | -9.5437
0.39855 | 0.2479 | -0.000806 | -1.3223e-06 |  |  | 0.24626 | -0.00081 | -0.0069888 | -5505.3928 | -9.0058
0.40125 | 0.24958 | -0.000802 | -1.3492e-06 |  |  | 0.2479 | -0.000806 | -0.0069543 | -5478.2057 | -8.9872
0.40385 | 0.2512 | -0.000799 | -1.2961e-06 |  |  | 0.24958 | -0.000802 | -0.0069198 | -5451.0186 | -9.1705 | 0.25 | -5445.7055
0.40646 | 0.25282 | -0.000792 | -1.2914e-06 |  |  | 0.2512 | -0.000799 | -0.0068939 | -5430.6282 | -8.8091
0.40909 | 0.25446 | -0.000788 | -1.2923e-06 |  |  | 0.25282 | -0.000792 | -0.0068335 | -5383.0508 | -8.7776
0.41173 | 0.25609 | -0.000783 | -1.2855e-06 |  |  | 0.25446 | -0.000788 | -0.006799 | -5355.8636 | -8.7837
0.41436 | 0.25773 | -0.000779 | -1.2795e-06 |  |  | 0.25609 | -0.000783 | -0.0067558 | -5321.8797 | -8.737
0.41706 | 0.25941 | -0.000773 | -1.3018e-06 |  |  | 0.25773 | -0.000779 | -0.0067213 | -5294.6926 | -8.6968
0.41964 | 0.26102 | -0.000766 | -1.2363e-06 |  |  | 0.25941 | -0.000773 | -0.0066695 | -5253.9119 | -8.8478
0.42234 | 0.2627 | -0.000762 | -1.2845e-06 |  |  | 0.26102 | -0.000766 | -0.0066091 | -5206.3345 | -8.4029
0.42503 | 0.26437 | -0.000755 | -1.2705e-06 |  |  | 0.2627 | -0.000762 | -0.0065746 | -5179.1473 | -8.7304
0.42766 | 0.26601 | -0.000751 | -1.2299e-06 |  |  | 0.26437 | -0.000755 | -0.0065142 | -5131.5699 | -8.6355
0.43036 | 0.26768 | -0.000745 | -1.2539e-06 |  |  | 0.26601 | -0.000751 | -0.0064797 | -5104.3827 | -8.3596
0.43303 | 0.26934 | -0.00074 | -1.2345e-06 |  |  | 0.26768 | -0.000745 | -0.006428 | -5063.6021 | -8.5222
0.4357 | 0.271 | -0.000735 | -1.2239e-06 |  |  | 0.26934 | -0.00074 | -0.0063848 | -5029.6181 | -8.3905
0.43836 | 0.27266 | -0.000729 | -1.2129e-06 |  |  | 0.271 | -0.000735 | -0.0063417 | -4995.6342 | -8.3184
0.441 | 0.2743 | -0.000725 | -1.1942e-06 |  |  | 0.27266 | -0.000729 | -0.0062899 | -4954.8536 | -8.244
0.44371 | 0.27599 | -0.00072 | -1.2165e-06 |  |  | 0.2743 | -0.000725 | -0.0062554 | -4927.6664 | -8.117
0.44631 | 0.27761 | -0.000712 | -1.1597e-06 |  |  | 0.27599 | -0.00072 | -0.0062123 | -4893.6825 | -8.2684
0.44898 | 0.27927 | -0.000708 | -1.1778e-06 |  |  | 0.27761 | -0.000712 | -0.0061432 | -4839.3083 | -7.8822
0.45161 | 0.2809 | -0.000704 | -1.1567e-06 |  |  | 0.27927 | -0.000708 | -0.0061087 | -4812.1211 | -8.0053
0.45427 | 0.28256 | -0.000699 | -1.1606e-06 |  |  | 0.2809 | -0.000704 | -0.0060742 | -4784.934 | -7.8617
0.45687 | 0.28417 | -0.000692 | -1.1209e-06 |  |  | 0.28256 | -0.000699 | -0.0060311 | -4750.9501 | -7.8887
0.45952 | 0.28582 | -0.00069 | -1.1403e-06 |  |  | 0.28417 | -0.000692 | -0.0059707 | -4703.3726 | -7.6183
0.4622 | 0.28749 | -0.000686 | -1.1482e-06 |  |  | 0.28582 | -0.00069 | -0.0059534 | -4689.7791 | -7.7501
0.46482 | 0.28912 | -0.000681 | -1.1126e-06 |  |  | 0.28749 | -0.000686 | -0.0059189 | -4662.592 | -7.8037
0.46747 | 0.29077 | -0.000677 | -1.1209e-06 |  |  | 0.28912 | -0.000681 | -0.0058758 | -4628.6081 | -7.562
0.47014 | 0.29243 | -0.000673 | -1.121e-06 |  |  | 0.29077 | -0.000677 | -0.0058412 | -4601.4209 | -7.6184
0.47281 | 0.29409 | -0.000669 | -1.1123e-06 |  |  | 0.29243 | -0.000673 | -0.0058067 | -4574.2338 | -7.6192
0.47548 | 0.29575 | -0.000663 | -1.1094e-06 |  |  | 0.29409 | -0.000669 | -0.0057722 | -4547.0467 | -7.5599
0.47812 | 0.29739 | -0.000659 | -1.085e-06 |  |  | 0.29575 | -0.000663 | -0.0057204 | -4506.266 | -7.5401
0.48073 | 0.29902 | -0.000656 | -1.0674e-06 |  |  | 0.29739 | -0.000659 | -0.0056859 | -4479.0789 | -7.3745
0.48345 | 0.3007 | -0.000648 | -1.1006e-06 |  |  | 0.29902 | -0.000656 | -0.0056601 | -4458.6885 | -7.2549 | 0.3 | -4427.0114
0.4861 | 0.30235 | -0.000638 | -1.0603e-06 |  |  | 0.3007 | -0.000648 | -0.005591 | -4404.3143 | -7.4809
0.48878 | 0.30402 | -0.000634 | -1.0606e-06 |  |  | 0.30235 | -0.000638 | -0.0055047 | -4336.3465 | -7.2063
0.49148 | 0.3057 | -0.00063 | -1.0622e-06 |  |  | 0.30402 | -0.000634 | -0.0054702 | -4309.1593 | -7.2085
0.49412 | 0.30734 | -0.000625 | -1.0296e-06 |  |  | 0.3057 | -0.00063 | -0.0054357 | -4281.9722 | -7.2193
0.49678 | 0.309 | -0.000621 | -1.0296e-06 |  |  | 0.30734 | -0.000625 | -0.0053926 | -4247.9883 | -6.9981
0.49949 | 0.31068 | -0.000614 | -1.0401e-06 |  |  | 0.309 | -0.000621 | -0.0053581 | -4220.8012 | -6.998
0.50215 | 0.31234 | -0.000611 | -1.0153e-06 |  |  | 0.31068 | -0.000614 | -0.0052977 | -4173.2237 | -7.0693
0.50476 | 0.31396 | -0.000607 | -9.8715e-07 |  |  | 0.31234 | -0.000611 | -0.0052718 | -4152.8334 | -6.9008
0.50737 | 0.31558 | -0.000602 | -9.8211e-07 |  |  | 0.31396 | -0.000607 | -0.0052373 | -4125.6462 | -6.7094
0.51005 | 0.31725 | -0.000602 | -1.0031e-06 |  |  | 0.31558 | -0.000602 | -0.0051941 | -4091.6623 | -6.6752
0.51267 | 0.31888 | -0.000597 | -9.7809e-07 |  |  | 0.31725 | -0.000602 | -0.0051941 | -4091.6623 | -6.8181
0.51529 | 0.32051 | -0.000592 | -9.6845e-07 |  |  | 0.31888 | -0.000597 | -0.005151 | -4057.6784 | -6.6478
0.51794 | 0.32216 | -0.000585 | -9.6893e-07 |  |  | 0.32051 | -0.000592 | -0.0051079 | -4023.6945 | -6.5824
0.52063 | 0.32383 | -0.000581 | -9.751e-07 |  |  | 0.32216 | -0.000585 | -0.0050475 | -3976.117 | -6.5856
0.52333 | 0.32551 | -0.000576 | -9.7225e-07 |  |  | 0.32383 | -0.000581 | -0.0050129 | -3948.9299 | -6.6276
0.52592 | 0.32712 | -0.000572 | -9.2542e-07 |  |  | 0.32551 | -0.000576 | -0.0049698 | -3914.946 | -6.6082
0.52857 | 0.32877 | -0.000565 | -9.3847e-07 |  |  | 0.32712 | -0.000572 | -0.0049353 | -3887.7589 | -6.2899
0.53126 | 0.33044 | -0.000566 | -9.4407e-07 |  |  | 0.32877 | -0.000565 | -0.0048749 | -3840.1814 | -6.3786
0.53392 | 0.3321 | -0.000557 | -9.2831e-07 |  |  | 0.33044 | -0.000566 | -0.0048835 | -3846.9782 | -6.4167
0.53661 | 0.33377 | -0.000544 | -9.2314e-07 |  |  | 0.3321 | -0.000557 | -0.0048059 | -3785.8072 | -6.3096
0.53924 | 0.33541 | -0.000551 | -8.97e-07 |  |  | 0.33377 | -0.000544 | -0.0046937 | -3697.449 | -6.2744
0.54195 | 0.33709 | -0.000539 | -9.1765e-07 |  |  | 0.33541 | -0.000551 | -0.0047541 | -3745.0265 | -6.0967
0.54456 | 0.33871 | -0.000542 | -8.7511e-07 |  |  | 0.33709 | -0.000539 | -0.0046506 | -3663.4651 | -6.237
0.54719 | 0.34035 | -0.00054 | -8.85e-07 |  |  | 0.33871 | -0.000542 | -0.0046764 | -3683.8555 | -5.9479
0.54988 | 0.34202 | -0.000535 | -8.9967e-07 |  |  | 0.34035 | -0.00054 | -0.0046592 | -3670.2619 | -6.0152
0.55246 | 0.34363 | -0.000533 | -8.5827e-07 |  |  | 0.34202 | -0.000535 | -0.004616 | -3636.278 | -6.1149
0.5551 | 0.34527 | -0.000523 | -8.6735e-07 |  |  | 0.34363 | -0.000533 | -0.0045988 | -3622.6844 | -5.8335
0.55782 | 0.34697 | -0.000506 | -8.7077e-07 |  |  | 0.34527 | -0.000523 | -0.0045125 | -3554.7166 | -5.8952
[6 empty] | 0.34697 | -0.000506 | -0.0043658 | -3439.1713 | -5.9184
-0.0033984

## gsi3-1T-32mTs
Temperature | 4.23 | K | dwire | 0.641 | mm
ramprate | 33.1733 | mT/s | Vsample | 1.2694e-06 | m3
Raw sample signal |  |  | Empty coil signal |  |  | Corrected signal | [5 empty] | loss/cycle | -23575.8146 | J/m3
Vb(V) | B(T) | Vhraw(V) | Vb(V) | B(T) | Vhemp(V) | B(T) | Vhcor(V) | m(Am2) | M (A/m) | MdB J/m3
-0.000146 | -9.0812e-05 | 0.002036 |  |  |  | -9.0812e-05 | 0.002036 | 0.017567 | 13838.2467
-0.00011 | -6.842e-05 | 0.002037 |  |  |  | -6.842e-05 | 0.002037 | 0.017575 | 13845.0435
-0.000104 | -6.4688e-05 | 0.002036 |  |  |  | -6.4688e-05 | 0.002036 | 0.017567 | 13838.2467
-0.000193 | -0.00012005 | 0.002036 |  |  |  | -0.00012005 | 0.002036 | 0.017567 | 13838.2467
-0.00022 | -0.00013684 | 0.002036 |  |  |  | -0.00013684 | 0.002036 | 0.017567 | 13838.2467
-0.00018 | -0.00011196 | 0.002035 |  |  |  | -0.00011196 | 0.002035 | 0.017558 | 13831.4499
-0.000199 | -0.00012378 | 0.002039 |  |  |  | -0.00012378 | 0.002039 | 0.017593 | 13858.637
-0.000208 | -0.00012938 | 0.002037 |  |  |  | -0.00012938 | 0.002037 | 0.017575 | 13845.0435
-0.000129 | -8.0238e-05 | 0.002036 |  |  |  | -8.0238e-05 | 0.002036 | 0.017567 | 13838.2467
-0.000171 | -0.00010636 | 0.002035 |  |  |  | -0.00010636 | 0.002035 | 0.017558 | 13831.4499
-0.000161 | -0.00010014 | 0.002037 |  |  |  | -0.00010014 | 0.002037 | 0.017575 | 13845.0435
-0.000158 | -9.8276e-05 | 0.002039 |  |  |  | -9.8276e-05 | 0.002039 | 0.017593 | 13858.637
-0.000167 | -0.00010387 | 0.002038 |  |  |  | -0.00010387 | 0.002038 | 0.017584 | 13851.8402
-0.000138 | -8.5836e-05 | 0.002038 |  |  |  | -8.5836e-05 | 0.002038 | 0.017584 | 13851.8402
-0.000134 | -8.3348e-05 | 0.002038 |  |  |  | -8.3348e-05 | 0.002038 | 0.017584 | 13851.8402
-0.000154 | -9.5788e-05 | 0.002037 |  |  |  | -9.5788e-05 | 0.002037 | 0.017575 | 13845.0435
-0.000163 | -0.00010139 | 0.002036 |  |  |  | -0.00010139 | 0.002036 | 0.017567 | 13838.2467
-0.000185 | -0.00011507 | 0.002038 |  |  |  | -0.00011507 | 0.002038 | 0.017584 | 13851.8402
-0.000201 | -0.00012502 | 0.002039 |  |  |  | -0.00012502 | 0.002039 | 0.017593 | 13858.637
-0.000104 | -6.4688e-05 | 0.002037 |  |  |  | -6.4688e-05 | 0.002037 | 0.017575 | 13845.0435
-0.000142 | -8.8324e-05 | 0.002034 |  |  |  | -8.8324e-05 | 0.002034 | 0.01755 | 13824.6531
-0.000163 | -0.00010139 | 0.002036 |  |  |  | -0.00010139 | 0.002036 | 0.017567 | 13838.2467
-0.000166 | -0.00010325 | 0.002037 |  |  |  | -0.00010325 | 0.002037 | 0.017575 | 13845.0435
-0.000172 | -0.00010698 | 0.002037 |  |  |  | -0.00010698 | 0.002037 | 0.017575 | 13845.0435
-0.000192 | -0.00011942 | 0.002037 |  |  |  | -0.00011942 | 0.002037 | 0.017575 | 13845.0435
-0.000183 | -0.00011383 | 0.002037 |  |  |  | -0.00011383 | 0.002037 | 0.017575 | 13845.0435
-0.00019 | -0.00011818 | 0.002037 |  |  |  | -0.00011818 | 0.002037 | 0.017575 | 13845.0435
-0.000176 | -0.00010947 | 0.002035 |  |  |  | -0.00010947 | 0.002035 | 0.017558 | 13831.4499
-0.000174 | -0.00010823 | 0.002035 |  |  |  | -0.00010823 | 0.002035 | 0.017558 | 13831.4499
-0.000158 | -9.8276e-05 | 0.002035 |  |  |  | -9.8276e-05 | 0.002035 | 0.017558 | 13831.4499
-0.000204 | -0.00012689 | 0.002037 |  |  |  | -0.00012689 | 0.002037 | 0.017575 | 13845.0435
-0.000206 | -0.00012813 | 0.002037 |  |  |  | -0.00012813 | 0.002037 | 0.017575 | 13845.0435
-0.000222 | -0.00013808 | 0.002037 |  |  |  | -0.00013808 | 0.002037 | 0.017575 | 13845.0435
-0.000135 | -8.397e-05 | 0.002036 |  |  |  | -8.397e-05 | 0.002036 | 0.017567 | 13838.2467
-0.000201 | -0.00012502 | 0.002036 |  |  |  | -0.00012502 | 0.002036 | 0.017567 | 13838.2467
-0.000191 | -0.0001188 | 0.002037 |  |  |  | -0.0001188 | 0.002037 | 0.017575 | 13845.0435
-0.000216 | -0.00013435 | 0.002033 |  |  |  | -0.00013435 | 0.002033 | 0.017541 | 13817.8563
-0.000212 | -0.00013186 | 0.002033 |  |  |  | -0.00013186 | 0.002033 | 0.017541 | 13817.8563
-0.000181 | -0.00011258 | 0.002033 |  |  |  | -0.00011258 | 0.002033 | 0.017541 | 13817.8563 |  | magnetometer calibration
-0.000206 | -0.00012813 | 0.002035 |  |  |  | -0.00012813 | 0.002035 | 0.017558 | 13831.4499
-0.000217 | -0.00013497 | 0.002037 |  |  |  | -0.00013497 | 0.002037 | 0.017575 | 13845.0435 |  | 1.1 | 0.0012
-0.000159 | -9.8898e-05 | 0.002038 |  |  |  | -9.8898e-05 | 0.002038 | 0.017584 | 13851.8402 |  | -1.1 | -0.001
-0.000202 | -0.00012564 | 0.002038 |  |  |  | -0.00012564 | 0.002038 | 0.017584 | 13851.8402
-0.000221 | -0.00013746 | 0.002038 |  |  |  | -0.00013746 | 0.002038 | 0.017584 | 13851.8402
-0.0002 | -0.0001244 | 0.002037 |  |  |  | -0.0001244 | 0.002037 | 0.017575 | 13845.0435
-0.000188 | -0.00011694 | 0.002038 |  |  |  | -0.00011694 | 0.002038 | 0.017584 | 13851.8402
-0.000201 | -0.00012502 | 0.002036 |  |  |  | -0.00012502 | 0.002036 | 0.017567 | 13838.2467
-0.000244 | -0.00015177 | 0.00203 |  |  |  | -0.00015177 | 0.00203 | 0.017515 | 13797.466
-0.000229 | -0.00014244 | 0.002033 |  |  |  | -0.00014244 | 0.002033 | 0.017541 | 13817.8563
-0.000246 | -0.00015301 | 0.002034 |  |  |  | -0.00015301 | 0.002034 | 0.01755 | 13824.6531
-0.000188 | -0.00011694 | 0.002023 |  |  |  | -0.00011694 | 0.002023 | 0.017455 | 13749.8885
-0.000237 | -0.00014741 | 0.002014 |  |  |  | -0.00014741 | 0.002014 | 0.017377 | 13688.7175
-0.000224 | -0.00013933 | 0.00203 |  |  |  | -0.00013933 | 0.00203 | 0.017515 | 13797.466
-0.000261 | -0.00016234 | 0.002036 |  |  |  | -0.00016234 | 0.002036 | 0.017567 | 13838.2467
-0.000213 | -0.00013249 | 0.002035 |  |  |  | -0.00013249 | 0.002035 | 0.017558 | 13831.4499
-0.000213 | -0.00013249 | 0.002035 |  |  |  | -0.00013249 | 0.002035 | 0.017558 | 13831.4499
-0.000198 | -0.00012316 | 0.002037 |  |  |  | -0.00012316 | 0.002037 | 0.017575 | 13845.0435
-0.000177 | -0.00011009 | 0.002038 |  |  |  | -0.00011009 | 0.002038 | 0.017584 | 13851.8402
-0.000157 | -9.7654e-05 | 0.002036 |  |  |  | -9.7654e-05 | 0.002036 | 0.017567 | 13838.2467
-0.00022 | -0.00013684 | 0.002035 |  |  |  | -0.00013684 | 0.002035 | 0.017558 | 13831.4499
-0.000217 | -0.00013497 | 0.002032 |  |  |  | -0.00013497 | 0.002032 | 0.017532 | 13811.0596
-0.000182 | -0.0001132 | 0.002034 |  |  |  | -0.0001132 | 0.002034 | 0.01755 | 13824.6531
-0.00021 | -0.00013062 | 0.002035 |  |  |  | -0.00013062 | 0.002035 | 0.017558 | 13831.4499
-0.000208 | -0.00012938 | 0.002035 |  |  |  | -0.00012938 | 0.002035 | 0.017558 | 13831.4499
-0.000201 | -0.00012502 | 0.002035 |  |  |  | -0.00012502 | 0.002035 | 0.017558 | 13831.4499
-0.000199 | -0.00012378 | 0.002037 |  |  |  | -0.00012378 | 0.002037 | 0.017575 | 13845.0435
-0.000193 | -0.00012005 | 0.002036 |  |  |  | -0.00012005 | 0.002036 | 0.017567 | 13838.2467
-0.000185 | -0.00011507 | 0.002037 |  |  |  | -0.00011507 | 0.002037 | 0.017575 | 13845.0435
-0.000209 | -0.00013 | 0.002033 |  |  |  | -0.00013 | 0.002033 | 0.017541 | 13817.8563
-0.000123 | -7.6506e-05 | 0.002009 |  |  |  | -7.6506e-05 | 0.002009 | 0.017334 | 13654.7336
-0.000198 | -0.00012316 | 0.002012 |  |  |  | -0.00012316 | 0.002012 | 0.01736 | 13675.1239
-0.000215 | -0.00013373 | 0.002028 |  |  |  | -0.00013373 | 0.002028 | 0.017498 | 13783.8724
-0.000188 | -0.00011694 | 0.002031 |  |  |  | -0.00011694 | 0.002031 | 0.017524 | 13804.2628
-0.000195 | -0.00012129 | 0.002023 |  |  |  | -0.00012129 | 0.002023 | 0.017455 | 13749.8885
-0.00019 | -0.00011818 | 0.00202 |  |  |  | -0.00011818 | 0.00202 | 0.017429 | 13729.4982
-0.00019 | -0.00011818 | 0.002037 |  |  |  | -0.00011818 | 0.002037 | 0.017575 | 13845.0435
-0.000185 | -0.00011507 | 0.002043 |  |  |  | -0.00011507 | 0.002043 | 0.017627 | 13885.8242
-0.000144 | -8.9568e-05 | 0.002043 |  |  |  | -8.9568e-05 | 0.002043 | 0.017627 | 13885.8242
-0.000185 | -0.00011507 | 0.002042 |  |  |  | -0.00011507 | 0.002042 | 0.017619 | 13879.0274
-0.000177 | -0.00011009 | 0.002042 |  |  |  | -0.00011009 | 0.002042 | 0.017619 | 13879.0274
-0.000218 | -0.0001356 | 0.002042 |  |  |  | -0.0001356 | 0.002042 | 0.017619 | 13879.0274
-0.000176 | -0.00010947 | 0.002042 |  |  |  | -0.00010947 | 0.002042 | 0.017619 | 13879.0274
-0.000213 | -0.00013249 | 0.002042 |  |  |  | -0.00013249 | 0.002042 | 0.017619 | 13879.0274
-0.000179 | -0.00011134 | 0.002044 |  |  |  | -0.00011134 | 0.002044 | 0.017636 | 13892.6209
-0.000225 | -0.00013995 | 0.002042 |  |  |  | -0.00013995 | 0.002042 | 0.017619 | 13879.0274
-0.00018 | -0.00011196 | 0.00204 |  |  |  | -0.00011196 | 0.00204 | 0.017601 | 13865.4338
-0.000186 | -0.00011569 | 0.002043 |  |  |  | -0.00011569 | 0.002043 | 0.017627 | 13885.8242
-0.000244 | -0.00015177 | 0.002044 |  |  |  | -0.00015177 | 0.002044 | 0.017636 | 13892.6209
-0.000164 | -0.00010201 | 0.002041 |  |  |  | -0.00010201 | 0.002041 | 0.01761 | 13872.2306
-0.000227 | -0.00014119 | 0.002043 |  |  |  | -0.00014119 | 0.002043 | 0.017627 | 13885.8242
-0.000207 | -0.00012875 | 0.002044 |  |  |  | -0.00012875 | 0.002044 | 0.017636 | 13892.6209
-0.000237 | -0.00014741 | 0.002044 |  |  |  | -0.00014741 | 0.002044 | 0.017636 | 13892.6209
-0.00018 | -0.00011196 | 0.002042 |  |  |  | -0.00011196 | 0.002042 | 0.017619 | 13879.0274
-0.000187 | -0.00011631 | 0.002043 |  |  |  | -0.00011631 | 0.002043 | 0.017627 | 13885.8242
-0.000235 | -0.00014617 | 0.002042 |  |  |  | -0.00014617 | 0.002042 | 0.017619 | 13879.0274
-0.000223 | -0.00013871 | 0.002035 |  |  |  | -0.00013871 | 0.002035 | 0.017558 | 13831.4499
-0.000237 | -0.00014741 | 0.002031 |  |  |  | -0.00014741 | 0.002031 | 0.017524 | 13804.2628
-0.000214 | -0.00013311 | 0.002034 |  |  |  | -0.00013311 | 0.002034 | 0.01755 | 13824.6531
-0.000225 | -0.00013995 | 0.00203 |  |  |  | -0.00013995 | 0.00203 | 0.017515 | 13797.466
-0.000187 | -0.00011631 | 0.00203 |  |  |  | -0.00011631 | 0.00203 | 0.017515 | 13797.466
-0.000216 | -0.00013435 | 0.002022 |  |  |  | -0.00013435 | 0.002022 | 0.017446 | 13743.0917
-0.0002 | -0.0001244 | 0.002026 |  |  |  | -0.0001244 | 0.002026 | 0.017481 | 13770.2789
-0.000214 | -0.00013311 | 0.00202 |  |  |  | -0.00013311 | 0.00202 | 0.017429 | 13729.4982
-0.000174 | -0.00010823 | 0.002024 |  |  |  | -0.00010823 | 0.002024 | 0.017463 | 13756.6853
-0.000144 | -8.9568e-05 | 0.002014 |  |  |  | -8.9568e-05 | 0.002014 | 0.017377 | 13688.7175
0.001031 | 0.00064128 | 0.001862 |  |  |  | 0.00064128 | 0.001862 | 0.016066 | 12655.6067
0.004511 | 0.0028058 | 0.001636 |  |  |  | 0.0028058 | 0.001636 | 0.014116 | 11119.5342
0.00933 | 0.0058033 | 0.00138 |  |  |  | 0.0058033 | 0.00138 | 0.011907 | 9379.5582
0.014903 | 0.0092697 | 0.001092 |  |  |  | 0.0092697 | 0.001092 | 0.0094219 | 7422.0852
0.020527 | 0.012768 | 0.000803 |  |  |  | 0.012768 | 0.000803 | 0.0069284 | 5457.8154
0.026272 | 0.016341 | 0.000582 |  |  |  | 0.016341 | 0.000582 | 0.0050216 | 3955.7267
0.03203 | 0.019923 | 0.000412 |  |  |  | 0.019923 | 0.000412 | 0.0035548 | 2800.2739
0.037582 | 0.023376 | 0.00024 |  |  |  | 0.023376 | 0.00024 | 0.0020708 | 1631.2275
0.043188 | 0.026863 | 5.8304e-05 |  |  |  | 0.026863 | 5.8304e-05 | 0.00050306 | 396.2811
0.048647 | 0.030258 | -0.000124 |  |  |  | 0.030258 | -0.000124 | -0.0010699 | -842.8009
0.05409 | 0.033644 | -0.000296 |  |  |  | 0.033644 | -0.000296 | -0.0025539 | -2011.8473
0.059464 | 0.036987 | -0.000444 |  |  |  | 0.036987 | -0.000444 | -0.0038309 | -3017.7709
0.06493 | 0.040386 | -0.000581 |  |  |  | 0.040386 | -0.000581 | -0.0050129 | -3948.9299
0.07029 | 0.04372 | -0.000702 |  |  |  | 0.04372 | -0.000702 | -0.0060569 | -4771.3405
0.075672 | 0.047068 | -0.000808 |  |  |  | 0.047068 | -0.000808 | -0.0069715 | -5491.7993
0.081068 | 0.050424 | -0.000902 |  |  |  | 0.050424 | -0.000902 | -0.0077826 | -6130.6967
0.086355 | 0.053713 | -0.00099 |  |  |  | 0.053713 | -0.00099 | -0.0085418 | -6728.8135
0.091681 | 0.057026 | -0.001063 |  |  |  | 0.057026 | -0.001063 | -0.0091717 | -7224.9785
0.096962 | 0.06031 | -0.001128 |  |  |  | 0.06031 | -0.001128 | -0.0097325 | -7666.7693
0.10232 | 0.063645 | -0.001186 |  |  |  | 0.063645 | -0.001186 | -0.010233 | -8060.9826
0.10762 | 0.066937 | -0.001236 |  |  |  | 0.066937 | -0.001236 | -0.010664 | -8400.8217
0.11299 | 0.070282 | -0.001277 |  |  |  | 0.070282 | -0.001277 | -0.011018 | -8679.4897
0.11827 | 0.073566 | -0.001314 |  |  |  | 0.073566 | -0.001314 | -0.011337 | -8930.9706
0.1236 | 0.076877 | -0.001344 |  |  |  | 0.076877 | -0.001344 | -0.011596 | -9134.874
0.1289 | 0.080177 | -0.001368 |  |  |  | 0.080177 | -0.001368 | -0.011803 | -9297.9968
0.13428 | 0.083522 | -0.001387 |  |  |  | 0.083522 | -0.001387 | -0.011967 | -9427.1356
0.13951 | 0.086777 | -0.001402 |  |  |  | 0.086777 | -0.001402 | -0.012097 | -9529.0874
0.14482 | 0.090077 | -0.001412 |  |  |  | 0.090077 | -0.001412 | -0.012183 | -9597.0552
0.15014 | 0.093385 | -0.001415 |  |  |  | 0.093385 | -0.001415 | -0.012209 | -9617.4455
0.1554 | 0.096658 | -0.001417 |  |  |  | 0.096658 | -0.001417 | -0.012226 | -9631.0391
0.16078 | 0.10001 | -0.001421 |  |  |  | 0.10001 | -0.001421 | -0.012261 | -9658.2262
0.16611 | 0.10332 | -0.001418 |  |  |  | 0.10332 | -0.001418 | -0.012235 | -9637.8359
0.17136 | 0.10659 | -0.001404 |  |  |  | 0.10659 | -0.001404 | -0.012114 | -9542.6809
0.17666 | 0.10988 | -0.001393 |  |  |  | 0.10988 | -0.001393 | -0.012019 | -9467.9163
0.18198 | 0.11319 | -0.001382 |  |  |  | 0.11319 | -0.001382 | -0.011924 | -9393.1517
0.18731 | 0.11651 | -0.001371 |  |  |  | 0.11651 | -0.001371 | -0.011829 | -9318.3871
0.1926 | 0.1198 | -0.001357 |  |  |  | 0.1198 | -0.001357 | -0.011708 | -9223.2322
0.19798 | 0.12314 | -0.001341 |  |  |  | 0.12314 | -0.001341 | -0.01157 | -9114.4837
0.20327 | 0.12644 | -0.001336 |  |  |  | 0.12644 | -0.001336 | -0.011527 | -9080.4998
0.20856 | 0.12972 | -0.001313 |  |  |  | 0.12972 | -0.001313 | -0.011329 | -8924.1738
0.21386 | 0.13302 | -0.001312 |  |  |  | 0.13302 | -0.001312 | -0.01132 | -8917.377
0.21918 | 0.13633 | -0.001292 |  |  |  | 0.13633 | -0.001292 | -0.011148 | -8781.4414
0.22449 | 0.13963 | -0.001277 |  |  |  | 0.13963 | -0.001277 | -0.011018 | -8679.4897
0.22985 | 0.14297 | -0.001252 |  |  |  | 0.14297 | -0.001252 | -0.010802 | -8509.5702
0.23515 | 0.14626 | -0.001233 |  |  |  | 0.14626 | -0.001233 | -0.010638 | -8380.4313
0.24044 | 0.14956 | -0.001209 |  |  |  | 0.14956 | -0.001209 | -0.010431 | -8217.3086
0.24575 | 0.15285 | -0.001195 |  |  |  | 0.15285 | -0.001195 | -0.010311 | -8122.1536
0.25104 | 0.15615 | -0.001173 |  |  |  | 0.15615 | -0.001173 | -0.010121 | -7972.6244
0.25636 | 0.15945 | -0.001157 |  |  |  | 0.15945 | -0.001157 | -0.0099827 | -7863.8759
0.26171 | 0.16278 | -0.001143 |  |  |  | 0.16278 | -0.001143 | -0.0098619 | -7768.721
0.26703 | 0.16609 | -0.001137 |  |  |  | 0.16609 | -0.001137 | -0.0098102 | -7727.9403
0.27235 | 0.1694 | -0.001131 |  |  |  | 0.1694 | -0.001131 | -0.0097584 | -7687.1596
0.27766 | 0.17271 | -0.001108 |  |  |  | 0.17271 | -0.001108 | -0.00956 | -7530.8337
0.28298 | 0.17602 | -0.001097 |  |  |  | 0.17602 | -0.001097 | -0.0094651 | -7456.0691
0.28824 | 0.17928 | -0.001083 |  |  |  | 0.17928 | -0.001083 | -0.0093443 | -7360.9141
0.29357 | 0.1826 | -0.001077 |  |  |  | 0.1826 | -0.001077 | -0.0092925 | -7320.1334
0.29883 | 0.18587 | -0.001065 |  |  |  | 0.18587 | -0.001065 | -0.009189 | -7238.5721
0.30417 | 0.18919 | -0.001051 |  |  |  | 0.18919 | -0.001051 | -0.0090682 | -7143.4171
0.30952 | 0.19252 | -0.001043 |  |  |  | 0.19252 | -0.001043 | -0.0089991 | -7089.0429
0.31482 | 0.19581 | -0.001029 |  |  |  | 0.19581 | -0.001029 | -0.0088783 | -6993.8879
0.3201 | 0.1991 | -0.001015 |  |  |  | 0.1991 | -0.001015 | -0.0087575 | -6898.733
0.32542 | 0.20241 | -0.001004 |  |  |  | 0.20241 | -0.001004 | -0.0086626 | -6823.9684
0.33073 | 0.20572 | -0.000989 |  |  |  | 0.20572 | -0.000989 | -0.0085332 | -6722.0167
0.33604 | 0.20902 | -0.000981 |  |  |  | 0.20902 | -0.000981 | -0.0084642 | -6667.6424
0.34137 | 0.21233 | -0.00097 |  |  |  | 0.21233 | -0.00097 | -0.0083693 | -6592.8778
0.34667 | 0.21563 | -0.000959 |  |  |  | 0.21563 | -0.000959 | -0.0082744 | -6518.1132
0.35205 | 0.21897 | -0.000948 |  |  |  | 0.21897 | -0.000948 | -0.0081795 | -6443.3487
0.35738 | 0.22229 | -0.000934 |  |  |  | 0.22229 | -0.000934 | -0.0080587 | -6348.1937
0.36266 | 0.22557 | -0.000921 |  |  |  | 0.22557 | -0.000921 | -0.0079465 | -6259.8356
0.36797 | 0.22888 | -0.000909 |  |  |  | 0.22888 | -0.000909 | -0.007843 | -6178.2742
0.37325 | 0.23216 | -0.000893 |  |  |  | 0.23216 | -0.000893 | -0.0077049 | -6069.5257
0.37853 | 0.23544 | -0.000882 |  |  |  | 0.23544 | -0.000882 | -0.00761 | -5994.7611
0.38388 | 0.23877 | -0.000873 |  |  |  | 0.23877 | -0.000873 | -0.0075324 | -5933.5901
0.38906 | 0.242 | -0.000862 |  |  |  | 0.242 | -0.000862 | -0.0074374 | -5858.8255
0.39445 | 0.24535 | -0.00085 |  |  |  | 0.24535 | -0.00085 | -0.0073339 | -5777.2641
0.39977 | 0.24866 | -0.000839 |  |  |  | 0.24866 | -0.000839 | -0.007239 | -5702.4995
0.40508 | 0.25196 | -0.000828 |  |  |  | 0.25196 | -0.000828 | -0.0071441 | -5627.7349
0.41038 | 0.25526 | -0.000817 |  |  |  | 0.25526 | -0.000817 | -0.0070492 | -5552.9703
0.41561 | 0.25851 | -0.000806 |  |  |  | 0.25851 | -0.000806 | -0.0069543 | -5478.2057
0.42088 | 0.26179 | -0.000797 |  |  |  | 0.26179 | -0.000797 | -0.0068766 | -5417.0347
0.42624 | 0.26512 | -0.000786 |  |  |  | 0.26512 | -0.000786 | -0.0067817 | -5342.2701
0.43159 | 0.26845 | -0.000776 |  |  |  | 0.26845 | -0.000776 | -0.0066954 | -5274.3023
0.43692 | 0.27176 | -0.000767 |  |  |  | 0.27176 | -0.000767 | -0.0066178 | -5213.1312
0.44215 | 0.27502 | -0.000757 |  |  |  | 0.27502 | -0.000757 | -0.0065315 | -5145.1634
0.44751 | 0.27835 | -0.000748 |  |  |  | 0.27835 | -0.000748 | -0.0064538 | -5083.9924
0.45286 | 0.28168 | -0.000739 |  |  |  | 0.28168 | -0.000739 | -0.0063762 | -5022.8214
0.45817 | 0.28498 | -0.000728 |  |  |  | 0.28498 | -0.000728 | -0.0062813 | -4948.0568
0.4635 | 0.2883 | -0.00072 |  |  |  | 0.2883 | -0.00072 | -0.0062123 | -4893.6825
0.46875 | 0.29156 | -0.000709 |  |  |  | 0.29156 | -0.000709 | -0.0061173 | -4818.9179
0.47406 | 0.29487 | -0.0007 |  |  |  | 0.29487 | -0.0007 | -0.0060397 | -4757.7469
0.47935 | 0.29815 | -0.000691 |  |  |  | 0.29815 | -0.000691 | -0.005962 | -4696.5759 | -15.5424
0.48466 | 0.30146 | -0.000681 |  |  |  | 0.30146 | -0.000681 | -0.0058758 | -4628.6081 | -15.3968
0.49001 | 0.30479 | -0.000672 |  |  |  | 0.30479 | -0.000672 | -0.0057981 | -4567.437 | -15.3151
0.49529 | 0.30807 | -0.00066 |  |  |  | 0.30807 | -0.00066 | -0.0056946 | -4485.8756 | -14.8606
0.50069 | 0.31143 | -0.000651 |  |  |  | 0.31143 | -0.000651 | -0.0056169 | -4424.7046 | -14.9589
0.50594 | 0.31469 | -0.000643 |  |  |  | 0.31469 | -0.000643 | -0.0055479 | -4370.3304 | -14.3683
0.51125 | 0.318 | -0.000632 |  |  |  | 0.318 | -0.000632 | -0.005453 | -4295.5658 | -14.3056
0.51654 | 0.32129 | -0.000624 |  |  |  | 0.32129 | -0.000624 | -0.005384 | -4241.1915 | -14.0499
0.52185 | 0.32459 | -0.000616 |  |  |  | 0.32459 | -0.000616 | -0.0053149 | -4186.8173 | -13.9233
0.52721 | 0.32793 | -0.000607 |  |  |  | 0.32793 | -0.000607 | -0.0052373 | -4125.6462 | -13.8643
0.53249 | 0.33121 | -0.000598 |  |  |  | 0.33121 | -0.000598 | -0.0051596 | -4064.4752 | -13.4386
0.53783 | 0.33453 | -0.000593 |  |  |  | 0.33453 | -0.000593 | -0.0051165 | -4030.4913 | -13.4386
0.54313 | 0.33783 | -0.000581 |  |  |  | 0.33783 | -0.000581 | -0.0050129 | -3948.9299 | -13.1649
0.54845 | 0.34114 | -0.000575 |  |  |  | 0.34114 | -0.000575 | -0.0049612 | -3908.1492 | -12.9875
0.55374 | 0.34443 | -0.000567 |  |  |  | 0.34443 | -0.000567 | -0.0048921 | -3853.775 | -12.7698
0.559 | 0.34769 | -0.000559 |  |  |  | 0.34769 | -0.000559 | -0.0048231 | -3799.4007 | -12.51
0.56428 | 0.35098 | -0.000552 |  |  |  | 0.35098 | -0.000552 | -0.0047627 | -3751.8233 | -12.4208
0.56965 | 0.35432 | -0.000542 |  |  |  | 0.35432 | -0.000542 | -0.0046764 | -3683.8555 | -12.4135
0.57493 | 0.35761 | -0.000532 |  |  |  | 0.35761 | -0.000532 | -0.0045902 | -3615.8876 | -11.9936
0.58034 | 0.36097 | -0.000523 |  |  |  | 0.36097 | -0.000523 | -0.0045125 | -3554.7166 | -12.0512 | 0.3 | -4658.577
0.58563 | 0.36426 | -0.000516 |  |  |  | 0.36426 | -0.000516 | -0.0044521 | -3507.1391 | -11.6115
0.59095 | 0.36757 | -0.000506 |  |  |  | 0.36757 | -0.000506 | -0.0043658 | -3439.1713 | -11.5079
0.59618 | 0.37082 | -0.0005 |  |  |  | 0.37082 | -0.0005 | -0.0043141 | -3398.3906 | -11.1045
0.60147 | 0.37411 | -0.000491 |  |  |  | 0.37411 | -0.000491 | -0.0042364 | -3337.2196 | -11.0814
0.60684 | 0.37745 | -0.000484 |  |  |  | 0.37745 | -0.000484 | -0.004176 | -3289.6421 | -11.0694
0.61214 | 0.38075 | -0.000475 |  |  |  | 0.38075 | -0.000475 | -0.0040984 | -3228.4711 | -10.7519
0.61749 | 0.38408 | -0.000466 |  |  |  | 0.38408 | -0.000466 | -0.0040207 | -3167.3001 | -10.6496
0.62278 | 0.38737 | -0.000458 |  |  |  | 0.38737 | -0.000458 | -0.0039517 | -3112.9258 | -10.3224
0.62807 | 0.39066 | -0.000453 |  |  |  | 0.39066 | -0.000453 | -0.0039085 | -3078.9419 | -10.1945
0.63336 | 0.39395 | -0.000444 |  |  |  | 0.39395 | -0.000444 | -0.0038309 | -3017.7709 | -10.0321
0.63862 | 0.39722 | -0.000436 |  |  |  | 0.39722 | -0.000436 | -0.0037619 | -2963.3966 | -9.7825
0.64391 | 0.40051 | -0.000431 |  |  |  | 0.40051 | -0.000431 | -0.0037187 | -2929.4127 | -9.6875
0.64922 | 0.40382 | -0.000422 |  |  |  | 0.40382 | -0.000422 | -0.0036411 | -2868.2417 | -9.5833
0.65458 | 0.40715 | -0.000415 |  |  |  | 0.40715 | -0.000415 | -0.0035807 | -2820.6642 | -9.4814
0.65988 | 0.41045 | -0.000407 |  |  |  | 0.41045 | -0.000407 | -0.0035116 | -2766.29 | -9.2107
0.6652 | 0.41375 | -0.000399 |  |  |  | 0.41375 | -0.000399 | -0.0034426 | -2711.9157 | -9.0553
0.67052 | 0.41706 | -0.000392 |  |  |  | 0.41706 | -0.000392 | -0.0033822 | -2664.3383 | -8.8968
0.67586 | 0.42038 | -0.000385 |  |  |  | 0.42038 | -0.000385 | -0.0033218 | -2616.7608 | -8.7705
0.68112 | 0.42365 | -0.000377 |  |  |  | 0.42365 | -0.000377 | -0.0032528 | -2562.3865 | -8.4643
0.68645 | 0.42697 | -0.000371 |  |  |  | 0.42697 | -0.000371 | -0.003201 | -2521.6059 | -8.4369
0.69177 | 0.43028 | -0.000361 |  |  |  | 0.43028 | -0.000361 | -0.0031148 | -2453.638 | -8.2332
0.69708 | 0.43358 | -0.000355 |  |  |  | 0.43358 | -0.000355 | -0.003063 | -2412.8574 | -8.0336
0.70233 | 0.43685 | -0.000347 |  |  |  | 0.43685 | -0.000347 | -0.002994 | -2358.4831 | -7.7949
0.70764 | 0.44016 | -0.000341 |  |  |  | 0.44016 | -0.000341 | -0.0029422 | -2317.7024 | -7.7252
0.71294 | 0.44345 | -0.000333 |  |  |  | 0.44345 | -0.000333 | -0.0028732 | -2263.3282 | -7.5424
0.7182 | 0.44672 | -0.000327 |  |  |  | 0.44672 | -0.000327 | -0.0028214 | -2222.5475 | -7.3397
0.72348 | 0.45 | -0.000319 |  |  |  | 0.45 | -0.000319 | -0.0027524 | -2168.1732 | -7.2045
0.72877 | 0.4533 | -0.000312 |  |  |  | 0.4533 | -0.000312 | -0.002692 | -2120.5958 | -7.0638
0.73411 | 0.45662 | -0.000305 |  |  |  | 0.45662 | -0.000305 | -0.0026316 | -2073.0183 | -6.9645
0.73946 | 0.45995 | -0.0003 |  |  |  | 0.45995 | -0.0003 | -0.0025884 | -2039.0344 | -6.8444 | 0.4 | -2934.6986
0.74478 | 0.46325 | -0.000293 |  |  |  | 0.46325 | -0.000293 | -0.002528 | -1991.4569 | -6.6598
0.7501 | 0.46656 | -0.000286 |  |  |  | 0.46656 | -0.000286 | -0.0024676 | -1943.8794 | -6.5184
0.75538 | 0.46985 | -0.00028 |  |  |  | 0.46985 | -0.00028 | -0.0024159 | -1903.0988 | -6.3111
0.76074 | 0.47318 | -0.000266 |  |  |  | 0.47318 | -0.000266 | -0.0022951 | -1807.9438 | -6.1885
0.76606 | 0.47649 | -0.000264 |  |  |  | 0.47649 | -0.000264 | -0.0022778 | -1794.3503 | -5.9623
0.77136 | 0.47978 | -0.00026 |  |  |  | 0.47978 | -0.00026 | -0.0022433 | -1767.1631 | -5.8627
0.77665 | 0.48307 | -0.000254 |  |  |  | 0.48307 | -0.000254 | -0.0021915 | -1726.3824 | -5.7486
0.78193 | 0.48636 | -0.000244 |  |  |  | 0.48636 | -0.000244 | -0.0021053 | -1658.4146 | -5.5623
0.78732 | 0.48971 | -0.000239 |  |  |  | 0.48971 | -0.000239 | -0.0020621 | -1624.4307 | -5.504
0.79265 | 0.49303 | -0.00023 |  |  |  | 0.49303 | -0.00023 | -0.0019845 | -1563.2597 | -5.284
0.79786 | 0.49627 | -0.000223 |  |  |  | 0.49627 | -0.000223 | -0.0019241 | -1515.6822 | -4.9917
0.80322 | 0.4996 | -0.000216 |  |  |  | 0.4996 | -0.000216 | -0.0018637 | -1468.1048 | -4.9664
0.80854 | 0.50291 | -0.000213 |  |  |  | 0.50291 | -0.000213 | -0.0018378 | -1447.7144 | -4.8279
0.81389 | 0.50624 | -0.000211 |  |  |  | 0.50624 | -0.000211 | -0.0018205 | -1434.1209 | -4.7958
0.81916 | 0.50952 | -0.000204 |  |  |  | 0.50952 | -0.000204 | -0.0017601 | -1386.5434 | -4.6256
0.82447 | 0.51282 | -0.000199 |  |  |  | 0.51282 | -0.000199 | -0.001717 | -1352.5595 | -4.52
0.82979 | 0.51613 | -0.000182 |  |  |  | 0.51613 | -0.000182 | -0.0015703 | -1237.0142 | -4.2845
0.83513 | 0.51945 | -0.000186 |  |  |  | 0.51945 | -0.000186 | -0.0016048 | -1264.2013 | -4.1523
0.84044 | 0.52275 | -0.000181 |  |  |  | 0.52275 | -0.000181 | -0.0015617 | -1230.2174 | -4.1193
0.84573 | 0.52604 | -0.000176 |  |  |  | 0.52604 | -0.000176 | -0.0015186 | -1196.2335 | -3.9935
0.85101 | 0.52933 | -0.000169 |  |  |  | 0.52933 | -0.000169 | -0.0014582 | -1148.656 | -3.8512
0.85632 | 0.53263 | -0.000164 |  |  |  | 0.53263 | -0.000164 | -0.001415 | -1114.6721 | -3.7377
0.86171 | 0.53598 | -0.000157 |  |  |  | 0.53598 | -0.000157 | -0.0013546 | -1067.0947 | -3.6532
0.8669 | 0.53921 | -0.000149 |  |  |  | 0.53921 | -0.000149 | -0.0012856 | -1012.7204 | -3.3622
0.87228 | 0.54256 | -0.000144 |  |  |  | 0.54256 | -0.000144 | -0.0012425 | -978.7365 | -3.329
0.87749 | 0.5458 | -0.000137 |  |  |  | 0.5458 | -0.000137 | -0.0011821 | -931.159 | -3.0952
0.88283 | 0.54912 | -0.000131 |  |  |  | 0.54912 | -0.000131 | -0.0011303 | -890.3783 | -3.0234
0.88821 | 0.55247 | -0.000127 |  |  |  | 0.55247 | -0.000127 | -0.0010958 | -863.1912 | -2.9368
0.89355 | 0.55579 | -0.000121 |  |  |  | 0.55579 | -0.000121 | -0.001044 | -822.4105 | -2.8004
0.89884 | 0.55908 | -0.000112 |  |  |  | 0.55908 | -0.000112 | -0.00096635 | -761.2395 | -2.6054
0.90421 | 0.56242 | -0.00011 |  |  |  | 0.56242 | -0.00011 | -0.00094909 | -747.6459 | -2.5181 | 0.5 | -1465.644
0.90946 | 0.56568 | -0.000102 |  |  |  | 0.56568 | -0.000102 | -0.00088007 | -693.2717 | -2.3513
0.91467 | 0.56893 | -9.5936e-05 |  |  |  | 0.56893 | -9.5936e-05 | -0.00082775 | -652.0547 | -2.1824
0.92 | 0.57224 | -9.1379e-05 |  |  |  | 0.57224 | -9.1379e-05 | -0.00078843 | -621.0828 | -2.1116
0.92532 | 0.57555 | -8.3455e-05 |  |  |  | 0.57555 | -8.3455e-05 | -0.00072006 | -567.2284 | -1.9639
0.93066 | 0.57887 | -7.4982e-05 |  |  |  | 0.57887 | -7.4982e-05 | -0.00064695 | -509.6335 | -1.7891
0.93592 | 0.58214 | -6.776e-05 |  |  |  | 0.58214 | -6.776e-05 | -0.00058464 | -460.5513 | -1.5868
0.94127 | 0.58547 | -6.1012e-05 |  |  |  | 0.58547 | -6.1012e-05 | -0.00052642 | -414.6876 | -1.4552
0.94656 | 0.58876 | -5.6783e-05 |  |  |  | 0.58876 | -5.6783e-05 | -0.00048993 | -385.9388 | -1.3179
0.95185 | 0.59205 | -4.892e-05 |  |  |  | 0.59205 | -4.892e-05 | -0.00042209 | -332.4969 | -1.1822
0.95715 | 0.59535 | -4.3811e-05 |  |  |  | 0.59535 | -4.3811e-05 | -0.00037801 | -297.776 | -1.0395
0.96251 | 0.59868 | -3.8194e-05 |  |  |  | 0.59868 | -3.8194e-05 | -0.00032954 | -259.5957 | -0.92825
0.9678 | 0.60197 | -3.1497e-05 |  |  |  | 0.60197 | -3.1497e-05 | -0.00027176 | -214.0754 | -0.77928
0.9731 | 0.60527 | -2.5921e-05 |  |  |  | 0.60527 | -2.5921e-05 | -0.00022365 | -176.1822 | -0.6435
0.9784 | 0.60856 | -2.0133e-05 |  |  |  | 0.60856 | -2.0133e-05 | -0.00017371 | -136.8414 | -0.51576
0.98369 | 0.61185 | -1.5088e-05 |  |  |  | 0.61185 | -1.5088e-05 | -0.00013018 | -102.5468 | -0.39362
0.98901 | 0.61517 | -8.7497e-06 |  |  |  | 0.61517 | -8.7497e-06 | -7.5494e-05 | -59.47 | -0.26841
0.99433 | 0.61847 | -2.998e-06 |  |  |  | 0.61847 | -2.998e-06 | -2.5867e-05 | -20.3768 | -0.13203
0.99968 | 0.6218 | 3.6177e-06 |  |  |  | 0.6218 | 3.6177e-06 | 3.1214e-05 | 24.5885 | 0.0070088
1.0049 | 0.62504 | 6.5837e-06 |  |  |  | 0.62504 | 6.5837e-06 | 5.6805e-05 | 44.7477 | 0.11243
1.0102 | 0.62834 | 1.189e-05 |  |  |  | 0.62834 | 1.189e-05 | 0.00010259 | 80.8157 | 0.20708
1.0155 | 0.63164 | 1.8582e-05 |  |  |  | 0.63164 | 1.8582e-05 | 0.00016033 | 126.296 | 0.34132
1.0208 | 0.63493 | 2.271e-05 |  |  |  | 0.63493 | 2.271e-05 | 0.00019594 | 154.3521 | 0.46128
1.0261 | 0.63824 | 2.5973e-05 |  |  |  | 0.63824 | 2.5973e-05 | 0.0002241 | 176.5345 | 0.54838
1.0314 | 0.64151 | 3.3792e-05 |  |  |  | 0.64151 | 3.3792e-05 | 0.00029156 | 229.6759 | 0.66501
1.0367 | 0.64483 | 3.9039e-05 |  |  |  | 0.64483 | 3.9039e-05 | 0.00033683 | 265.3372 | 0.82055
1.042 | 0.64815 | 4.2809e-05 |  |  |  | 0.64815 | 4.2809e-05 | 0.00036937 | 290.9665 | 0.92232
1.0474 | 0.65148 | 4.9066e-05 |  |  |  | 0.65148 | 4.9066e-05 | 0.00042335 | 333.4911 | 1.0406
1.0527 | 0.65475 | 5.4844e-05 |  |  |  | 0.65475 | 5.4844e-05 | 0.0004732 | 372.7625 | 1.1547
1.058 | 0.65807 | 5.9956e-05 |  |  |  | 0.65807 | 5.9956e-05 | 0.00051731 | 407.5057 | 1.2946
1.0633 | 0.66138 | 6.9563e-05 |  |  |  | 0.66138 | 6.9563e-05 | 0.0006002 | 472.8039 | 1.4603 | 0.6 | -241.334
1.0686 | 0.66468 | 7.5687e-05 |  |  |  | 0.66468 | 7.5687e-05 | 0.00065304 | 514.4305 | 1.6285
1.0739 | 0.66797 | 8.2109e-05 |  |  |  | 0.66797 | 8.2109e-05 | 0.00070845 | 558.0768 | 1.7601
1.0792 | 0.67129 | 8.5899e-05 |  |  |  | 0.67129 | 8.5899e-05 | 0.00074114 | 583.8345 | 1.8968
1.0846 | 0.67463 | 9.2121e-05 |  |  |  | 0.67463 | 9.2121e-05 | 0.00079483 | 626.1229 | 2.0196
1.0899 | 0.6779 | 9.7982e-05 |  |  |  | 0.6779 | 9.7982e-05 | 0.0008454 | 665.9606 | 2.1149
1.0952 | 0.68123 | 0.000105 |  |  |  | 0.68123 | 0.000105 | 0.00090595 | 713.662 | 2.2998
1.1005 | 0.68453 | 0.000108 |  |  |  | 0.68453 | 0.000108 | 0.00093184 | 734.0524 | 2.3872
1.1058 | 0.6878 | 0.000115 |  |  |  | 0.6878 | 0.000115 | 0.00099223 | 781.6298 | 2.4757
1.111 | 0.69106 | 0.000122 |  |  |  | 0.69106 | 0.000122 | 0.0010526 | 829.2073 | 2.6276
1.1164 | 0.69437 | 0.000127 |  |  |  | 0.69437 | 0.000127 | 0.0010958 | 863.1912 | 2.8038
1.1216 | 0.69765 | 0.000134 |  |  |  | 0.69765 | 0.000134 | 0.0011562 | 910.7687 | 2.9069
1.1269 | 0.70094 | 0.000137 |  |  |  | 0.70094 | 0.000137 | 0.0011821 | 931.159 | 3.0332
1.1322 | 0.70425 | 0.000141 |  |  |  | 0.70425 | 0.000141 | 0.0012166 | 958.3462 | 3.1239
1.1375 | 0.70754 | 0.000144 |  |  |  | 0.70754 | 0.000144 | 0.0012425 | 978.7365 | 3.1881
1.1428 | 0.71083 | 0.000148 |  |  |  | 0.71083 | 0.000148 | 0.001277 | 1005.9236 | 3.2627
1.1481 | 0.71411 | 0.000154 |  |  |  | 0.71411 | 0.000154 | 0.0013287 | 1046.7043 | 3.3693
1.1534 | 0.71739 | 0.000159 |  |  |  | 0.71739 | 0.000159 | 0.0013719 | 1080.6882 | 3.49
1.1587 | 0.72074 | 0.000164 |  |  |  | 0.72074 | 0.000164 | 0.001415 | 1114.6721 | 3.6719
1.1641 | 0.72404 | 0.000168 |  |  |  | 0.72404 | 0.000168 | 0.0014495 | 1141.8593 | 3.7265
1.1694 | 0.72736 | 0.000177 |  |  |  | 0.72736 | 0.000177 | 0.0015272 | 1203.0303 | 3.8899
1.1747 | 0.73069 | 0.000182 |  |  |  | 0.73069 | 0.000182 | 0.0015703 | 1237.0142 | 4.0621
1.1801 | 0.73399 | 0.000186 |  |  |  | 0.73399 | 0.000186 | 0.0016048 | 1264.2013 | 4.1329
1.1853 | 0.73724 | 0.000189 |  |  |  | 0.73724 | 0.000189 | 0.0016307 | 1284.5917 | 4.1378
1.1906 | 0.74056 | 0.000193 |  |  |  | 0.74056 | 0.000193 | 0.0016652 | 1311.7788 | 4.3038
1.196 | 0.74389 | 0.000198 |  |  |  | 0.74389 | 0.000198 | 0.0017084 | 1345.7627 | 4.4242
1.2013 | 0.74718 | 0.000202 |  |  |  | 0.74718 | 0.000202 | 0.0017429 | 1372.9498 | 4.4821
1.2066 | 0.75051 | 0.000212 |  |  |  | 0.75051 | 0.000212 | 0.0018292 | 1440.9176 | 4.6792
1.212 | 0.75385 | 0.000215 |  |  |  | 0.75385 | 0.000215 | 0.001855 | 1461.308 | 4.8406
1.2172 | 0.75713 | 0.000221 |  |  |  | 0.75713 | 0.000221 | 0.0019068 | 1502.0887 | 4.8661
1.2225 | 0.76042 | 0.000225 |  |  |  | 0.76042 | 0.000225 | 0.0019413 | 1529.2758 | 4.9825 | 0.7 | 925.3093
1.2278 | 0.76371 | 0.000232 |  |  |  | 0.76371 | 0.000232 | 0.0020017 | 1576.8533 | 5.1111
1.2331 | 0.76702 | 0.000238 |  |  |  | 0.76702 | 0.000238 | 0.0020535 | 1617.6339 | 5.2883
1.2385 | 0.77033 | 0.000246 |  |  |  | 0.77033 | 0.000246 | 0.0021225 | 1672.0082 | 5.451
1.2437 | 0.77358 | 0.000251 |  |  |  | 0.77358 | 0.000251 | 0.0021657 | 1705.9921 | 5.4766
1.2491 | 0.77692 | 0.000256 |  |  |  | 0.77692 | 0.000256 | 0.0022088 | 1739.976 | 5.7657
1.2544 | 0.78023 | 0.000259 |  |  |  | 0.78023 | 0.000259 | 0.0022347 | 1760.3664 | 5.7957
1.2597 | 0.78352 | 0.000264 |  |  |  | 0.78352 | 0.000264 | 0.0022778 | 1794.3503 | 5.8393
1.265 | 0.78685 | 0.00027 |  |  |  | 0.78685 | 0.00027 | 0.0023296 | 1835.1309 | 6.04
1.2703 | 0.79012 | 0.000275 |  |  |  | 0.79012 | 0.000275 | 0.0023727 | 1869.1149 | 6.0596
1.2755 | 0.79337 | 0.000281 |  |  |  | 0.79337 | 0.000281 | 0.0024245 | 1909.8955 | 6.1514
1.2808 | 0.79668 | 0.000287 |  |  |  | 0.79668 | 0.000287 | 0.0024763 | 1950.6762 | 6.385
1.2861 | 0.79996 | 0.00029 |  |  |  | 0.79996 | 0.00029 | 0.0025022 | 1971.0666 | 6.4349
1.2915 | 0.80331 | 0.000295 |  |  |  | 0.80331 | 0.000295 | 0.0025453 | 2005.0505 | 6.6478
1.2968 | 0.80659 | 0.0003 |  |  |  | 0.80659 | 0.0003 | 0.0025884 | 2039.0344 | 6.6445
1.3022 | 0.80994 | 0.000304 |  |  |  | 0.80994 | 0.000304 | 0.002623 | 2066.2215 | 6.8714 | 0.75 | 1430.5042
1.3075 | 0.81325 | 0.00031 |  |  |  | 0.81325 | 0.00031 | 0.0026747 | 2107.0022 | 6.8956
1.3128 | 0.81654 | 0.000314 |  |  |  | 0.81654 | 0.000314 | 0.0027092 | 2134.1893 | 6.9934
1.318 | 0.8198 | 0.00032 |  |  |  | 0.8198 | 0.00032 | 0.002761 | 2174.97 | 7.0157
1.3234 | 0.82313 | 0.000324 |  |  |  | 0.82313 | 0.000324 | 0.0027955 | 2202.1571 | 7.2897
1.3286 | 0.82638 | 0.000329 |  |  |  | 0.82638 | 0.000329 | 0.0028387 | 2236.141 | 7.219
1.3339 | 0.82968 | 0.000334 |  |  |  | 0.82968 | 0.000334 | 0.0028818 | 2270.1249 | 7.4347
1.3392 | 0.83299 | 0.000339 |  |  |  | 0.83299 | 0.000339 | 0.0029249 | 2304.1089 | 7.5625
1.3445 | 0.83631 | 0.000345 |  |  |  | 0.83631 | 0.000345 | 0.0029767 | 2344.8895 | 7.7107
1.3499 | 0.83963 | 0.000347 |  |  |  | 0.83963 | 0.000347 | 0.002994 | 2358.4831 | 7.8082
1.3552 | 0.84292 | 0.000354 |  |  |  | 0.84292 | 0.000354 | 0.0030544 | 2406.0606 | 7.8445
1.3606 | 0.84627 | 0.000361 |  |  |  | 0.84627 | 0.000361 | 0.0031148 | 2453.638 | 8.1296
1.3659 | 0.84957 | 0.000364 |  |  |  | 0.84957 | 0.000364 | 0.0031406 | 2474.0284 | 8.1299
1.3711 | 0.85285 | 0.00037 |  |  |  | 0.85285 | 0.00037 | 0.0031924 | 2514.8091 | 8.1983
1.3764 | 0.85612 | 0.000375 |  |  |  | 0.85612 | 0.000375 | 0.0032355 | 2548.793 | 8.2849
1.3818 | 0.85945 | 0.00038 |  |  |  | 0.85945 | 0.00038 | 0.0032787 | 2582.7769 | 8.5398
1.3871 | 0.86275 | 0.000384 |  |  |  | 0.86275 | 0.000384 | 0.0033132 | 2609.964 | 8.5689 | 0.8 | 1971.4372
1.3924 | 0.86609 | 0.00039 |  |  |  | 0.86609 | 0.00039 | 0.003365 | 2650.7447 | 8.7661
1.3978 | 0.86941 | 0.000395 |  |  |  | 0.86941 | 0.000395 | 0.0034081 | 2684.7286 | 8.8575
1.403 | 0.87268 | 0.000399 |  |  |  | 0.87268 | 0.000399 | 0.0034426 | 2711.9157 | 8.8332
1.4084 | 0.876 | 0.000404 |  |  |  | 0.876 | 0.000404 | 0.0034858 | 2745.8996 | 9.0657
1.4136 | 0.87924 | 0.000409 |  |  |  | 0.87924 | 0.000409 | 0.0035289 | 2779.8835 | 8.9415
1.4189 | 0.88253 | 0.000413 |  |  |  | 0.88253 | 0.000413 | 0.0035634 | 2807.0707 | 9.1933
1.4241 | 0.88578 | 0.000416 |  |  |  | 0.88578 | 0.000416 | 0.0035893 | 2827.461 | 9.1717
1.4295 | 0.88915 | 0.000423 |  |  |  | 0.88915 | 0.000423 | 0.0036497 | 2875.0385 | 9.6087
1.4348 | 0.89243 | 0.000427 |  |  |  | 0.89243 | 0.000427 | 0.0036842 | 2902.2256 | 9.4544
1.4401 | 0.89575 | 0.000431 |  |  |  | 0.89575 | 0.000431 | 0.0037187 | 2929.4127 | 9.6921
1.4454 | 0.89904 | 0.000436 |  |  |  | 0.89904 | 0.000436 | 0.0037619 | 2963.3966 | 9.682
1.4508 | 0.90239 | 0.000442 |  |  |  | 0.90239 | 0.000442 | 0.0038136 | 3004.1773 | 9.9941
1.4561 | 0.9057 | 0.000449 |  |  |  | 0.9057 | 0.000449 | 0.003874 | 3051.7548 | 10.0253
1.4614 | 0.90898 | 0.000451 |  |  |  | 0.90898 | 0.000451 | 0.0038913 | 3065.3484 | 10.0372
1.4667 | 0.91228 | 0.000457 |  |  |  | 0.91228 | 0.000457 | 0.0039431 | 3106.129 | 10.1859
1.472 | 0.91558 | 0.000463 |  |  |  | 0.91558 | 0.000463 | 0.0039948 | 3146.9097 | 10.3127
1.4774 | 0.91891 | 0.000466 |  |  |  | 0.91891 | 0.000466 | 0.0040207 | 3167.3001 | 10.5295
1.4826 | 0.92217 | 0.000471 |  |  |  | 0.92217 | 0.000471 | 0.0040638 | 3201.284 | 10.3765
1.488 | 0.9255 | 0.000477 |  |  |  | 0.9255 | 0.000477 | 0.0041156 | 3242.0647 | 10.7348
1.4932 | 0.92878 | 0.000481 |  |  |  | 0.92878 | 0.000481 | 0.0041501 | 3269.2518 | 10.6678
1.4985 | 0.93208 | 0.000484 |  |  |  | 0.93208 | 0.000484 | 0.004176 | 3289.6421 | 10.8273
1.5038 | 0.93535 | 0.000489 |  |  |  | 0.93535 | 0.000489 | 0.0042192 | 3323.626 | 10.8163
1.5091 | 0.93863 | 0.000495 |  |  |  | 0.93863 | 0.000495 | 0.0042709 | 3364.4067 | 10.9636
1.5144 | 0.94195 | 0.000498 |  |  |  | 0.94195 | 0.000498 | 0.0042968 | 3384.7971 | 11.2003
1.5197 | 0.94527 | 0.000501 |  |  |  | 0.94527 | 0.000501 | 0.0043227 | 3405.1874 | 11.2785
1.5251 | 0.94859 | 0.000507 |  |  |  | 0.94859 | 0.000507 | 0.0043745 | 3445.9681 | 11.3759
1.5303 | 0.95187 | 0.000513 |  |  |  | 0.95187 | 0.000513 | 0.0044262 | 3486.7488 | 11.3625
1.5357 | 0.95519 | 0.000517 |  |  |  | 0.95519 | 0.000517 | 0.0044607 | 3513.9359 | 11.6089
1.541 | 0.95847 | 0.000523 |  |  |  | 0.95847 | 0.000523 | 0.0045125 | 3554.7166 | 11.6117
1.5463 | 0.96183 | 0.000528 |  |  |  | 0.96183 | 0.000528 | 0.0045557 | 3588.7005 | 11.9678 | 0.9 | 2975.1146
1.5516 | 0.96508 | 0.000531 |  |  |  | 0.96508 | 0.000531 | 0.0045815 | 3609.0909 | 11.7276
1.5569 | 0.96841 | 0.000538 |  |  |  | 0.96841 | 0.000538 | 0.0046419 | 3656.6683 | 12.0891
1.5622 | 0.97167 | 0.000541 |  |  |  | 0.97167 | 0.000541 | 0.0046678 | 3677.0587 | 11.9491
1.5676 | 0.97503 | 0.000546 |  |  |  | 0.97503 | 0.000546 | 0.004711 | 3711.0426 | 12.4283
1.5728 | 0.97831 | 0.000551 |  |  |  | 0.97831 | 0.000551 | 0.0047541 | 3745.0265 | 12.2064
1.5781 | 0.98158 | 0.000554 |  |  |  | 0.98158 | 0.000554 | 0.00478 | 3765.4168 | 12.2884
1.5834 | 0.98487 | 0.000559 |  |  |  | 0.98487 | 0.000559 | 0.0048231 | 3799.4007 | 12.4362
1.5887 | 0.98818 | 0.000564 |  |  |  | 0.98818 | 0.000564 | 0.0048663 | 3833.3846 | 12.6523
1.594 | 0.99149 | 0.000569 |  |  |  | 0.99149 | 0.000569 | 0.0049094 | 3867.3685 | 12.7195
1.5988 | 0.99446 | 0.000587 |  |  |  | 0.99446 | 0.000587 | 0.0050647 | 3989.7106 | 11.6948
1.6016 | 0.99617 | 0.0006 |  |  |  | 0.99617 | 0.0006 | 0.0051769 | 4078.0688 | 6.8924
1.6026 | 0.99683 | 0.000612 |  |  |  | 0.99683 | 0.000612 | 0.0052804 | 4159.6301 | 2.6875
1.6027 | 0.9969 | 0.000626 |  |  |  | 0.9969 | 0.000626 | 0.0054012 | 4254.7851 | 0.31664
1.6024 | 0.99668 | 0.000641 |  |  |  | 0.99668 | 0.000641 | 0.0055306 | 4356.7368 | -0.96147
1.602 | 0.99645 | 0.000655 |  |  |  | 0.99645 | 0.000655 | 0.0056514 | 4451.8917 | -0.98621
1.6016 | 0.99621 | 0.000663 |  |  |  | 0.99621 | 0.000663 | 0.0057204 | 4506.266 | -1.0949
1.6012 | 0.99597 | 0.000669 |  |  |  | 0.99597 | 0.000669 | 0.0057722 | 4547.0467 | -1.1037
1.601 | 0.99579 | 0.000676 |  |  |  | 0.99579 | 0.000676 | 0.0058326 | 4594.6241 | -0.79037
1.6008 | 0.99567 | 0.000683 |  |  |  | 0.99567 | 0.000683 | 0.005893 | 4642.2016 | -0.56304
1.6005 | 0.99552 | 0.000686 |  |  |  | 0.99552 | 0.000686 | 0.0059189 | 4662.592 | -0.7003
1.6004 | 0.99546 | 0.000691 |  |  |  | 0.99546 | 0.000691 | 0.005962 | 4696.5759 | -0.26487
1.6002 | 0.99535 | 0.000694 |  |  |  | 0.99535 | 0.000694 | 0.0059879 | 4716.9662 | -0.51233
1.6001 | 0.99529 | 0.000696 |  |  |  | 0.99529 | 0.000696 | 0.0060052 | 4730.5598 | -0.32908
1.6 | 0.99521 | 0.000698 |  |  |  | 0.99521 | 0.000698 | 0.0060224 | 4744.1533 | -0.33592
1.6 | 0.99518 | 0.0007 |  |  |  | 0.99518 | 0.0007 | 0.0060397 | 4757.7469 | -0.17731
1.5999 | 0.99515 | 0.000698 |  |  |  | 0.99515 | 0.000698 | 0.0060224 | 4744.1533 | -0.12707
1.5998 | 0.9951 | 0.0007 |  |  |  | 0.9951 | 0.0007 | 0.0060397 | 4757.7469 | -0.23345
1.5998 | 0.99509 | 0.000701 |  |  |  | 0.99509 | 0.000701 | 0.0060483 | 4764.5437 | -0.04146
1.5998 | 0.99506 | 0.000701 |  |  |  | 0.99506 | 0.000701 | 0.0060483 | 4764.5437 | -0.17485
1.5998 | 0.99507 | 0.000703 |  |  |  | 0.99507 | 0.000703 | 0.0060656 | 4778.1372 | 0.074194
1.5997 | 0.99503 | 0.000704 |  |  |  | 0.99503 | 0.000704 | 0.0060742 | 4784.934 | -0.21116
1.5992 | 0.99472 | 0.000765 |  |  |  | 0.99472 | 0.000765 | 0.0066005 | 5199.5377 | -1.5215
1.5968 | 0.99318 | 0.000898 |  |  |  | 0.99318 | 0.000898 | 0.0077481 | 6103.5096 | -8.7143
1.5923 | 0.99044 | 0.001029 |  |  |  | 0.99044 | 0.001029 | 0.0088783 | 6993.8879 | -17.9469
1.5871 | 0.9872 | 0.001145 |  |  |  | 0.9872 | 0.001145 | 0.0098792 | 7782.3146 | -23.9512
1.5816 | 0.98373 | 0.001236 |  |  |  | 0.98373 | 0.001236 | 0.010664 | 8400.8217 | -28.0738
1.5759 | 0.98021 | 0.001312 |  |  |  | 0.98021 | 0.001312 | 0.01132 | 8917.377 | -30.463
1.5703 | 0.97673 | 0.001368 |  |  |  | 0.97673 | 0.001368 | 0.011803 | 9297.9968 | -31.7352
1.5647 | 0.97326 | 0.00141 |  |  |  | 0.97326 | 0.00141 | 0.012166 | 9583.4616 | -32.6843
1.5591 | 0.96977 | 0.001439 |  |  |  | 0.96977 | 0.001439 | 0.012416 | 9780.5683 | -33.8207
1.5536 | 0.96635 | 0.001463 |  |  |  | 0.96635 | 0.001463 | 0.012623 | 9943.691 | -33.6893
1.5481 | 0.96294 | 0.001479 |  |  |  | 0.96294 | 0.001479 | 0.012761 | 10052.4395 | -34.1847
1.5427 | 0.95955 | 0.001489 |  |  |  | 0.95955 | 0.001489 | 0.012847 | 10120.4073 | -34.1418
1.5373 | 0.95621 | 0.001501 |  |  |  | 0.95621 | 0.001501 | 0.012951 | 10201.9687 | -33.9272
1.5319 | 0.95287 | 0.001516 |  |  |  | 0.95287 | 0.001516 | 0.01308 | 10303.9204 | -34.2335
1.5266 | 0.94953 | 0.001509 |  |  |  | 0.94953 | 0.001509 | 0.01302 | 10256.343 | -34.3754
1.5212 | 0.94617 | 0.001499 |  |  |  | 0.94617 | 0.001499 | 0.012934 | 10188.3751 | -34.373
1.5158 | 0.94281 | 0.001502 |  |  |  | 0.94281 | 0.001502 | 0.012959 | 10208.7655 | -34.274
1.5104 | 0.9395 | 0.001499 |  |  |  | 0.9395 | 0.001499 | 0.012934 | 10188.3751 | -33.7475
1.5051 | 0.93617 | 0.001494 |  |  |  | 0.93617 | 0.001494 | 0.01289 | 10154.3912 | -33.86
1.4998 | 0.93288 | 0.001511 |  |  |  | 0.93288 | 0.001511 | 0.013037 | 10269.9365 | -33.6146
1.4944 | 0.92953 | 0.001497 |  |  |  | 0.92953 | 0.001497 | 0.012916 | 10174.7816 | -34.2458
1.4891 | 0.92625 | 0.001499 |  |  |  | 0.92625 | 0.001499 | 0.012934 | 10188.3751 | -33.3746
1.4838 | 0.92292 | 0.001509 |  |  |  | 0.92292 | 0.001509 | 0.01302 | 10256.343 | -33.9788
1.4785 | 0.91965 | 0.001508 |  |  |  | 0.91965 | 0.001508 | 0.013011 | 10249.5462 | -33.5767
1.4732 | 0.91632 | 0.001505 |  |  |  | 0.91632 | 0.001505 | 0.012985 | 10229.1558 | -34.1372
1.4679 | 0.91301 | 0.001503 |  |  |  | 0.91301 | 0.001503 | 0.012968 | 10215.5623 | -33.8071
1.4626 | 0.90971 | 0.001501 |  |  |  | 0.90971 | 0.001501 | 0.012951 | 10201.9687 | -33.7114
1.4572 | 0.90641 | 0.001499 |  |  |  | 0.90641 | 0.001499 | 0.012934 | 10188.3751 | -33.6221
1.452 | 0.90313 | 0.001497 |  |  |  | 0.90313 | 0.001497 | 0.012916 | 10174.7816 | -33.3303
1.4467 | 0.89982 | 0.001492 |  |  |  | 0.89982 | 0.001492 | 0.012873 | 10140.7977 | -33.6252
1.4413 | 0.89649 | 0.001489 |  |  |  | 0.89649 | 0.001489 | 0.012847 | 10120.4073 | -33.7998
1.4359 | 0.89314 | 0.001487 |  |  |  | 0.89314 | 0.001487 | 0.01283 | 10106.8138 | -33.8627
1.4306 | 0.88984 | 0.001484 |  |  |  | 0.88984 | 0.001484 | 0.012804 | 10086.4234 | -33.3285
1.4252 | 0.8865 | 0.001481 |  |  |  | 0.8865 | 0.001481 | 0.012778 | 10066.0331 | -33.6247
1.4199 | 0.88319 | 0.001477 |  |  |  | 0.88319 | 0.001477 | 0.012744 | 10038.846 | -33.3327
1.4147 | 0.87992 | 0.001474 |  |  |  | 0.87992 | 0.001474 | 0.012718 | 10018.4556 | -32.7298
1.4094 | 0.87663 | 0.001471 |  |  |  | 0.87663 | 0.001471 | 0.012692 | 9998.0653 | -32.9061
1.4041 | 0.87332 | 0.00147 |  |  |  | 0.87332 | 0.00147 | 0.012683 | 9991.2685 | -33.1349
1.3987 | 0.86997 | 0.001469 |  |  |  | 0.86997 | 0.001469 | 0.012675 | 9984.4717 | -33.4416
1.3934 | 0.86672 | 0.001464 |  |  |  | 0.86672 | 0.001464 | 0.012632 | 9950.4878 | -32.4062
1.3881 | 0.8634 | 0.001461 |  |  |  | 0.8634 | 0.001461 | 0.012606 | 9930.0975 | -32.9794
1.3829 | 0.86014 | 0.00146 |  |  |  | 0.86014 | 0.00146 | 0.012597 | 9923.3007 | -32.3354
1.3775 | 0.85683 | 0.001456 |  |  |  | 0.85683 | 0.001456 | 0.012563 | 9896.1135 | -32.8471
1.3722 | 0.85354 | 0.001452 |  |  |  | 0.85354 | 0.001452 | 0.012528 | 9868.9264 | -32.5357
1.3669 | 0.85022 | 0.001451 |  |  |  | 0.85022 | 0.001451 | 0.012519 | 9862.1296 | -32.7007
1.3616 | 0.84691 | 0.001447 |  |  |  | 0.84691 | 0.001447 | 0.012485 | 9834.9425 | -32.6321
1.3563 | 0.84359 | 0.001444 |  |  |  | 0.84359 | 0.001444 | 0.012459 | 9814.5522 | -32.5655
1.3509 | 0.84026 | 0.001442 |  |  |  | 0.84026 | 0.001442 | 0.012442 | 9800.9586 | -32.7471 | 0.9 | 10142.6006
1.3456 | 0.83696 | 0.001438 |  |  |  | 0.83696 | 0.001438 | 0.012407 | 9773.7715 | -32.2346
1.3403 | 0.83368 | 0.001437 |  |  |  | 0.83368 | 0.001437 | 0.012399 | 9766.9747 | -32.0632
1.335 | 0.83039 | 0.001432 |  |  |  | 0.83039 | 0.001432 | 0.012355 | 9732.9908 | -32.1236
1.3297 | 0.82708 | 0.001431 |  |  |  | 0.82708 | 0.001431 | 0.012347 | 9726.194 | -32.1835
1.3244 | 0.82379 | 0.001428 |  |  |  | 0.82379 | 0.001428 | 0.012321 | 9705.8037 | -31.9935
1.3191 | 0.82048 | 0.001425 |  |  |  | 0.82048 | 0.001425 | 0.012295 | 9685.4133 | -32.047
1.3138 | 0.81718 | 0.001425 |  |  |  | 0.81718 | 0.001425 | 0.012295 | 9685.4133 | -31.9591
1.3084 | 0.81385 | 0.001419 |  |  |  | 0.81385 | 0.001419 | 0.012243 | 9644.6326 | -32.1503
1.3032 | 0.81058 | 0.001418 |  |  |  | 0.81058 | 0.001418 | 0.012235 | 9637.8359 | -31.5374
1.2979 | 0.80731 | 0.001414 |  |  |  | 0.80731 | 0.001414 | 0.0122 | 9610.6487 | -31.5357
1.2926 | 0.80399 | 0.001414 |  |  |  | 0.80399 | 0.001414 | 0.0122 | 9610.6487 | -31.8259
1.2873 | 0.8007 | 0.00141 |  |  |  | 0.8007 | 0.00141 | 0.012166 | 9583.4616 | -31.6078
1.282 | 0.79739 | 0.001406 |  |  |  | 0.79739 | 0.001406 | 0.012131 | 9556.2745 | -31.673
1.2766 | 0.79405 | 0.001404 |  |  |  | 0.79405 | 0.001404 | 0.012114 | 9542.6809 | -31.9085
1.2713 | 0.79078 | 0.001401 |  |  |  | 0.79078 | 0.001401 | 0.012088 | 9522.2906 | -31.1995
1.266 | 0.78744 | 0.001397 |  |  |  | 0.78744 | 0.001397 | 0.012053 | 9495.1034 | -31.6953
1.2607 | 0.78416 | 0.001395 |  |  |  | 0.78416 | 0.001395 | 0.012036 | 9481.5099 | -31.1611
1.2554 | 0.78087 | 0.001393 |  |  |  | 0.78087 | 0.001393 | 0.012019 | 9467.9163 | -31.1754
1.2501 | 0.77754 | 0.001389 |  |  |  | 0.77754 | 0.001389 | 0.011984 | 9440.7292 | -31.5023
1.2448 | 0.77428 | 0.001386 |  |  |  | 0.77428 | 0.001386 | 0.011959 | 9420.3389 | -30.7016
1.2395 | 0.77096 | 0.001384 |  |  |  | 0.77096 | 0.001384 | 0.011941 | 9406.7453 | -31.2318
1.2342 | 0.76766 | 0.00138 |  |  |  | 0.76766 | 0.00138 | 0.011907 | 9379.5582 | -31.0356
1.2288 | 0.76434 | 0.001378 |  |  |  | 0.76434 | 0.001378 | 0.01189 | 9365.9646 | -31.0906
1.2236 | 0.76108 | 0.001376 |  |  |  | 0.76108 | 0.001376 | 0.011872 | 9352.371 | -30.4983
1.2183 | 0.75777 | 0.001372 |  |  |  | 0.75777 | 0.001372 | 0.011838 | 9325.1839 | -30.943
1.213 | 0.75449 | 0.00137 |  |  |  | 0.75449 | 0.00137 | 0.011821 | 9311.5904 | -30.5567
1.2077 | 0.75117 | 0.001369 |  |  |  | 0.75117 | 0.001369 | 0.011812 | 9304.7936 | -30.9343
1.2023 | 0.74783 | 0.001366 |  |  |  | 0.74783 | 0.001366 | 0.011786 | 9284.4032 | -30.999
1.197 | 0.74456 | 0.001363 |  |  |  | 0.74456 | 0.001363 | 0.01176 | 9264.0129 | -30.3888
1.1917 | 0.74124 | 0.00136 |  |  |  | 0.74124 | 0.00136 | 0.011734 | 9243.6225 | -30.7249
1.1863 | 0.7379 | 0.001359 |  |  |  | 0.7379 | 0.001359 | 0.011726 | 9236.8258 | -30.8177 | 0.8 | 9577.7014
1.1811 | 0.73462 | 0.001355 |  |  |  | 0.73462 | 0.001355 | 0.011691 | 9209.6386 | -30.2217
1.1758 | 0.73134 | 0.001346 |  |  |  | 0.73134 | 0.001346 | 0.011613 | 9148.4676 | -30.1226
1.1705 | 0.72803 | 0.001329 |  |  |  | 0.72803 | 0.001329 | 0.011467 | 9032.9223 | -30.1267
1.1652 | 0.72472 | 0.001326 |  |  |  | 0.72472 | 0.001326 | 0.011441 | 9012.532 | -29.8173
1.1598 | 0.72142 | 0.001338 |  |  |  | 0.72142 | 0.001338 | 0.011544 | 9094.0934 | -29.8902
1.1545 | 0.7181 | 0.001354 |  |  |  | 0.7181 | 0.001354 | 0.011682 | 9202.8419 | -30.3694
1.1492 | 0.7148 | 0.001326 |  |  |  | 0.7148 | 0.001326 | 0.011441 | 9012.532 | -30.0471
1.1439 | 0.71149 | 0.001343 |  |  |  | 0.71149 | 0.001343 | 0.011588 | 9128.0773 | -30.0761
1.1386 | 0.70819 | 0.00132 |  |  |  | 0.70819 | 0.00132 | 0.011389 | 8971.7513 | -29.8396
1.1333 | 0.70493 | 0.001308 |  |  |  | 0.70493 | 0.001308 | 0.011286 | 8890.1899 | -29.1474
1.128 | 0.70159 | 0.001307 |  |  |  | 0.70159 | 0.001307 | 0.011277 | 8883.3931 | -29.6831
1.1226 | 0.69824 | 0.001311 |  |  |  | 0.69824 | 0.001311 | 0.011311 | 8910.5803 | -29.7504
1.1173 | 0.69499 | 0.001299 |  |  |  | 0.69499 | 0.001299 | 0.011208 | 8829.0189 | -28.8761
1.112 | 0.69169 | 0.001295 |  |  |  | 0.69169 | 0.001295 | 0.011173 | 8801.8318 | -29.0664
1.1067 | 0.68838 | 0.001294 |  |  |  | 0.68838 | 0.001294 | 0.011165 | 8795.035 | -29.1363 | 0.75 | 9297.6512
1.1014 | 0.68505 | 0.001295 |  |  |  | 0.68505 | 0.001295 | 0.011173 | 8801.8318 | -29.3223
1.0961 | 0.68177 | 0.001299 |  |  |  | 0.68177 | 0.001299 | 0.011208 | 8829.0189 | -28.8855
1.0908 | 0.67849 | 0.001307 |  |  |  | 0.67849 | 0.001307 | 0.011277 | 8883.3931 | -29.0632
1.0856 | 0.67525 | 0.001304 |  |  |  | 0.67525 | 0.001304 | 0.011251 | 8863.0028 | -28.7271
1.0803 | 0.67196 | 0.001304 |  |  |  | 0.67196 | 0.001304 | 0.011251 | 8863.0028 | -29.1847
1.075 | 0.66867 | 0.001301 |  |  |  | 0.66867 | 0.001301 | 0.011225 | 8842.6124 | -29.1181
1.0697 | 0.66537 | 0.0013 |  |  |  | 0.66537 | 0.0013 | 0.011217 | 8835.8157 | -29.1449
1.0644 | 0.66207 | 0.001306 |  |  |  | 0.66207 | 0.001306 | 0.011268 | 8876.5964 | -29.2725
1.059 | 0.65873 | 0.001312 |  |  |  | 0.65873 | 0.001312 | 0.01132 | 8917.377 | -29.7116
1.0537 | 0.65539 | 0.00131 |  |  |  | 0.65539 | 0.00131 | 0.011303 | 8903.7835 | -29.7404
1.0484 | 0.65212 | 0.001308 |  |  |  | 0.65212 | 0.001308 | 0.011286 | 8890.1899 | -29.1084
1.0431 | 0.64881 | 0.001307 |  |  |  | 0.64881 | 0.001307 | 0.011277 | 8883.3931 | -29.3515
1.0378 | 0.64552 | 0.001304 |  |  |  | 0.64552 | 0.001304 | 0.011251 | 8863.0028 | -29.2679
1.0324 | 0.64218 | 0.001303 |  |  |  | 0.64218 | 0.001303 | 0.011242 | 8856.206 | -29.5262
1.0272 | 0.63891 | 0.001301 |  |  |  | 0.63891 | 0.001301 | 0.011225 | 8842.6124 | -28.9473 | 0.7 | 8896.2942
1.0219 | 0.63561 | 0.0013 |  |  |  | 0.63561 | 0.0013 | 0.011217 | 8835.8157 | -29.1833
1.0165 | 0.63228 | 0.001297 |  |  |  | 0.63228 | 0.001297 | 0.011191 | 8815.4253 | -29.3745
1.0112 | 0.62895 | 0.001294 |  |  |  | 0.62895 | 0.001294 | 0.011165 | 8795.035 | -29.3505
1.0059 | 0.62567 | 0.001293 |  |  |  | 0.62567 | 0.001293 | 0.011156 | 8788.2382 | -28.8239
1.0006 | 0.62236 | 0.001289 |  |  |  | 0.62236 | 0.001289 | 0.011122 | 8761.0511 | -29.052
0.9953 | 0.61908 | 0.001288 |  |  |  | 0.61908 | 0.001288 | 0.011113 | 8754.2543 | -28.7343
0.99004 | 0.61581 | 0.001285 |  |  |  | 0.61581 | 0.001285 | 0.011087 | 8733.8639 | -28.5918
0.9847 | 0.61249 | 0.001283 |  |  |  | 0.61249 | 0.001283 | 0.01107 | 8720.2704 | -28.9976
0.97947 | 0.60923 | 0.001282 |  |  |  | 0.60923 | 0.001282 | 0.011061 | 8713.4736 | -28.3511
0.97416 | 0.60593 | 0.001277 |  |  |  | 0.60593 | 0.001277 | 0.011018 | 8679.4897 | -28.7608
0.96882 | 0.60261 | 0.001276 |  |  |  | 0.60261 | 0.001276 | 0.011009 | 8672.6929 | -28.8067
0.96348 | 0.59928 | 0.001273 |  |  |  | 0.59928 | 0.001273 | 0.010984 | 8652.3026 | -28.7831
0.95819 | 0.596 | 0.001273 |  |  |  | 0.596 | 0.001273 | 0.010984 | 8652.3026 | -28.4371
0.95296 | 0.59274 | 0.00127 |  |  |  | 0.59274 | 0.00127 | 0.010958 | 8631.9122 | -28.124
0.94764 | 0.58943 | 0.001269 |  |  |  | 0.58943 | 0.001269 | 0.010949 | 8625.1154 | -28.5682
0.9423 | 0.58611 | 0.001267 |  |  |  | 0.58611 | 0.001267 | 0.010932 | 8611.5219 | -28.5988
0.93696 | 0.58279 | 0.001264 |  |  |  | 0.58279 | 0.001264 | 0.010906 | 8591.1315 | -28.5905
0.93165 | 0.57949 | 0.001262 |  |  |  | 0.57949 | 0.001262 | 0.010889 | 8577.538 | -28.3472
0.92637 | 0.5762 | 0.00126 |  |  |  | 0.5762 | 0.00126 | 0.010871 | 8563.9444 | -28.1477
0.92102 | 0.57287 | 0.001257 |  |  |  | 0.57287 | 0.001257 | 0.010846 | 8543.5541 | -28.4696
0.91567 | 0.56955 | 0.001255 |  |  |  | 0.56955 | 0.001255 | 0.010828 | 8529.9605 | -28.3918
0.91045 | 0.5663 | 0.001254 |  |  |  | 0.5663 | 0.001254 | 0.01082 | 8523.1637 | -27.7162
0.90512 | 0.56299 | 0.001253 |  |  |  | 0.56299 | 0.001253 | 0.010811 | 8516.3669 | -28.2187
0.89987 | 0.55972 | 0.001249 |  |  |  | 0.55972 | 0.001249 | 0.010777 | 8489.1798 | -27.7817
0.89452 | 0.55639 | 0.00125 |  |  |  | 0.55639 | 0.00125 | 0.010785 | 8495.9766 | -28.2291
0.8892 | 0.55308 | 0.001247 |  |  |  | 0.55308 | 0.001247 | 0.010759 | 8475.5863 | -28.0851
0.88387 | 0.54977 | 0.001245 |  |  |  | 0.54977 | 0.001245 | 0.010742 | 8461.9927 | -28.0973
0.87854 | 0.54645 | 0.001243 |  |  |  | 0.54645 | 0.001243 | 0.010725 | 8448.3991 | -28.0259
0.87323 | 0.54315 | 0.001241 |  |  |  | 0.54315 | 0.001241 | 0.010708 | 8434.8056 | -27.8706
0.86792 | 0.53985 | 0.001238 |  |  |  | 0.53985 | 0.001238 | 0.010682 | 8414.4152 | -27.8145 | 0.6 | 8656.7044
0.86267 | 0.53658 | 0.001235 |  |  |  | 0.53658 | 0.001235 | 0.010656 | 8394.0249 | -27.4753
0.85737 | 0.53328 | 0.001235 |  |  |  | 0.53328 | 0.001235 | 0.010656 | 8394.0249 | -27.6613
0.85199 | 0.52994 | 0.001233 |  |  |  | 0.52994 | 0.001233 | 0.010638 | 8380.4313 | -28.051
0.84672 | 0.52666 | 0.00123 |  |  |  | 0.52666 | 0.00123 | 0.010613 | 8360.041 | -27.4423
0.84146 | 0.52339 | 0.00123 |  |  |  | 0.52339 | 0.00123 | 0.010613 | 8360.041 | -27.3829
0.83612 | 0.52006 | 0.001228 |  |  |  | 0.52006 | 0.001228 | 0.010595 | 8346.4474 | -27.7451
0.83082 | 0.51677 | 0.001228 |  |  |  | 0.51677 | 0.001228 | 0.010595 | 8346.4474 | -27.5097
0.82547 | 0.51345 | 0.001227 |  |  |  | 0.51345 | 0.001227 | 0.010587 | 8339.6506 | -27.7216
0.8202 | 0.51016 | 0.001226 |  |  |  | 0.51016 | 0.001226 | 0.010578 | 8332.8539 | -27.3517
0.81493 | 0.50689 | 0.001224 |  |  |  | 0.50689 | 0.001224 | 0.010561 | 8319.2603 | -27.3027
0.80956 | 0.50355 | 0.001222 |  |  |  | 0.50355 | 0.001222 | 0.010544 | 8305.6667 | -27.7338
0.80426 | 0.50025 | 0.001221 |  |  |  | 0.50025 | 0.001221 | 0.010535 | 8298.8699 | -27.4054
0.79885 | 0.49689 | 0.001219 |  |  |  | 0.49689 | 0.001219 | 0.010518 | 8285.2764 | -27.872
0.79364 | 0.49364 | 0.001219 |  |  |  | 0.49364 | 0.001219 | 0.010518 | 8285.2764 | -26.8649
0.78822 | 0.49027 | 0.001219 |  |  |  | 0.49027 | 0.001219 | 0.010518 | 8285.2764 | -27.9265
0.78294 | 0.48699 | 0.001217 |  |  |  | 0.48699 | 0.001217 | 0.0105 | 8271.6828 | -27.2136
0.77768 | 0.48372 | 0.001216 |  |  |  | 0.48372 | 0.001216 | 0.010492 | 8264.886 | -27.0361
0.77237 | 0.48041 | 0.001218 |  |  |  | 0.48041 | 0.001218 | 0.010509 | 8278.4796 | -27.3199
0.76702 | 0.47709 | 0.001217 |  |  |  | 0.47709 | 0.001217 | 0.0105 | 8271.6828 | -27.537
0.76164 | 0.47374 | 0.001217 |  |  |  | 0.47374 | 0.001217 | 0.0105 | 8271.6828 | -27.6955
0.75635 | 0.47045 | 0.001213 |  |  |  | 0.47045 | 0.001213 | 0.010466 | 8244.4957 | -27.1414
0.75107 | 0.46716 | 0.001214 |  |  |  | 0.46716 | 0.001214 | 0.010475 | 8251.2925 | -27.1028
0.7458 | 0.46389 | 0.001214 |  |  |  | 0.46389 | 0.001214 | 0.010475 | 8251.2925 | -27.0472
0.74052 | 0.4606 | 0.001215 |  |  |  | 0.4606 | 0.001215 | 0.010483 | 8258.0893 | -27.0995
0.73516 | 0.45727 | 0.001214 |  |  |  | 0.45727 | 0.001214 | 0.010475 | 8251.2925 | -27.5153
0.72984 | 0.45396 | 0.001213 |  |  |  | 0.45396 | 0.001213 | 0.010466 | 8244.4957 | -27.3285
0.72452 | 0.45065 | 0.001211 |  |  |  | 0.45065 | 0.001211 | 0.010449 | 8230.9021 | -27.2128
0.71918 | 0.44733 | 0.001212 |  |  |  | 0.44733 | 0.001212 | 0.010457 | 8237.6989 | -27.3706
0.71395 | 0.44408 | 0.001211 |  |  |  | 0.44408 | 0.001211 | 0.010449 | 8230.9021 | -26.7713
0.70861 | 0.44075 | 0.00121 |  |  |  | 0.44075 | 0.00121 | 0.01044 | 8224.1053 | -27.3633
0.70325 | 0.43742 | 0.001208 |  |  |  | 0.43742 | 0.001208 | 0.010423 | 8210.5118 | -27.3958 | 0.5 | 8297.8676
0.698 | 0.43415 | 0.001207 |  |  |  | 0.43415 | 0.001207 | 0.010414 | 8203.715 | -26.8054
0.69271 | 0.43087 | 0.001207 |  |  |  | 0.43087 | 0.001207 | 0.010414 | 8203.715 | -26.9627
0.68746 | 0.4276 | 0.001206 |  |  |  | 0.4276 | 0.001206 | 0.010406 | 8196.9182 | -26.7781
0.68209 | 0.42426 | 0.001205 |  |  |  | 0.42426 | 0.001205 | 0.010397 | 8190.1214 | -27.3777
0.67686 | 0.42101 | 0.001205 |  |  |  | 0.42101 | 0.001205 | 0.010397 | 8190.1214 | -26.6226
0.67153 | 0.41769 | 0.001205 |  |  |  | 0.41769 | 0.001205 | 0.010397 | 8190.1214 | -27.1931
0.66623 | 0.4144 | 0.001206 |  |  |  | 0.4144 | 0.001206 | 0.010406 | 8196.9182 | -26.9751
0.6609 | 0.41108 | 0.001205 |  |  |  | 0.41108 | 0.001205 | 0.010397 | 8190.1214 | -27.1586
0.65562 | 0.4078 | 0.001205 |  |  |  | 0.4078 | 0.001205 | 0.010397 | 8190.1214 | -26.8977
0.65031 | 0.40449 | 0.001205 |  |  |  | 0.40449 | 0.001205 | 0.010397 | 8190.1214 | -27.0913
0.64495 | 0.40116 | 0.001205 |  |  |  | 0.40116 | 0.001205 | 0.010397 | 8190.1214 | -27.2695
0.6397 | 0.39789 | 0.001202 |  |  |  | 0.39789 | 0.001202 | 0.010371 | 8169.7311 | -26.7166
0.63438 | 0.39458 | 0.0012 |  |  |  | 0.39458 | 0.0012 | 0.010354 | 8156.1375 | -27.0267
0.62906 | 0.39128 | 0.0012 |  |  |  | 0.39128 | 0.0012 | 0.010354 | 8156.1375 | -26.9687
0.62375 | 0.38797 | 0.001199 |  |  |  | 0.38797 | 0.001199 | 0.010345 | 8149.3408 | -26.9169
0.61845 | 0.38468 | 0.0012 |  |  |  | 0.38468 | 0.0012 | 0.010354 | 8156.1375 | -26.8865
0.61307 | 0.38133 | 0.001199 |  |  |  | 0.38133 | 0.001199 | 0.010345 | 8149.3408 | -27.3124
0.60779 | 0.37805 | 0.001201 |  |  |  | 0.37805 | 0.001201 | 0.010362 | 8162.9343 | -26.7404
0.60253 | 0.37478 | 0.0012 |  |  |  | 0.37478 | 0.0012 | 0.010354 | 8156.1375 | -26.7059
0.59725 | 0.37149 | 0.001199 |  |  |  | 0.37149 | 0.001199 | 0.010345 | 8149.3408 | -26.8053
0.59192 | 0.36817 | 0.001199 |  |  |  | 0.36817 | 0.001199 | 0.010345 | 8149.3408 | -27.0172
0.58663 | 0.36488 | 0.001198 |  |  |  | 0.36488 | 0.001198 | 0.010336 | 8142.544 | -26.7982
0.58133 | 0.36159 | 0.001198 |  |  |  | 0.36159 | 0.001198 | 0.010336 | 8142.544 | -26.8427
0.57598 | 0.35826 | 0.001198 |  |  |  | 0.35826 | 0.001198 | 0.010336 | 8142.544 | -27.0959
0.57072 | 0.35499 | 0.001199 |  |  |  | 0.35499 | 0.001199 | 0.010345 | 8149.3408 | -26.6208
0.56535 | 0.35165 | 0.001198 |  |  |  | 0.35165 | 0.001198 | 0.010336 | 8142.544 | -27.2289
0.56007 | 0.34836 | 0.001197 |  |  |  | 0.34836 | 0.001197 | 0.010328 | 8135.7472 | -26.7303
0.55474 | 0.34505 | 0.001195 |  |  |  | 0.34505 | 0.001195 | 0.010311 | 8122.1536 | -26.9294
0.54945 | 0.34176 | 0.001198 |  |  |  | 0.34176 | 0.001198 | 0.010336 | 8142.544 | -26.7686
0.54415 | 0.33846 | 0.001196 |  |  |  | 0.33846 | 0.001196 | 0.010319 | 8128.9504 | -26.8203 | 0.4 | 8182.8787
0.5389 | 0.33519 | 0.001197 |  |  |  | 0.33519 | 0.001197 | 0.010328 | 8135.7472 | -26.5815
0.53353 | 0.33186 | 0.001199 |  |  |  | 0.33186 | 0.001199 | 0.010345 | 8149.3408 | -27.1668
0.5282 | 0.32854 | 0.001199 |  |  |  | 0.32854 | 0.001199 | 0.010345 | 8149.3408 | -27.0476
0.5229 | 0.32525 | 0.001198 |  |  |  | 0.32525 | 0.001198 | 0.010336 | 8142.544 | -26.8235
0.51762 | 0.32196 | 0.0012 |  |  |  | 0.32196 | 0.0012 | 0.010354 | 8156.1375 | -26.7688
0.51233 | 0.31867 | 0.0012 |  |  |  | 0.31867 | 0.0012 | 0.010354 | 8156.1375 | -26.8622
0.50698 | 0.31534 | 0.001202 |  |  |  | 0.31534 | 0.001202 | 0.010371 | 8169.7311 | -27.1486
0.50168 | 0.31204 | 0.001204 |  |  |  | 0.31204 | 0.001204 | 0.010388 | 8183.3247 | -26.9598
0.49634 | 0.30873 | 0.001204 |  |  |  | 0.30873 | 0.001204 | 0.010388 | 8183.3247 | -27.1553
0.49106 | 0.30544 | 0.001206 |  |  |  | 0.30544 | 0.001206 | 0.010406 | 8196.9182 | -26.9231
0.48575 | 0.30213 | 0.001207 |  |  |  | 0.30213 | 0.001207 | 0.010414 | 8203.715 | -27.0995
0.48048 | 0.29886 | 0.001208 |  |  |  | 0.29886 | 0.001208 | 0.010423 | 8210.5118 | -26.8973
0.47517 | 0.29556 | 0.00121 |  |  |  | 0.29556 | 0.00121 | 0.01044 | 8224.1053 | -27.1045
0.4698 | 0.29222 | 0.001211 |  |  |  | 0.29222 | 0.001211 | 0.010449 | 8230.9021 | -27.5015
0.46442 | 0.28887 | 0.001213 |  |  |  | 0.28887 | 0.001213 | 0.010466 | 8244.4957 | -27.5458
0.45913 | 0.28558 | 0.001214 |  |  |  | 0.28558 | 0.001214 | 0.010475 | 8251.2925 | -27.1644
0.45383 | 0.28228 | 0.001218 |  |  |  | 0.28228 | 0.001218 | 0.010509 | 8278.4796 | -27.2255
0.4485 | 0.27897 | 0.00122 |  |  |  | 0.27897 | 0.00122 | 0.010526 | 8292.0732 | -27.4627
0.44321 | 0.27567 | 0.001219 |  |  |  | 0.27567 | 0.001219 | 0.010518 | 8285.2764 | -27.3141
0.43801 | 0.27244 | 0.001221 |  |  |  | 0.27244 | 0.001221 | 0.010535 | 8298.8699 | -26.8044
0.43269 | 0.26913 | 0.001224 |  |  |  | 0.26913 | 0.001224 | 0.010561 | 8319.2603 | -27.4899
0.42732 | 0.26579 | 0.001226 |  |  |  | 0.26579 | 0.001226 | 0.010578 | 8332.8539 | -27.8154
0.42202 | 0.26249 | 0.001226 |  |  |  | 0.26249 | 0.001226 | 0.010578 | 8332.8539 | -27.4805
0.41665 | 0.25916 | 0.001229 |  |  |  | 0.25916 | 0.001229 | 0.010604 | 8353.2442 | -27.8306
0.41133 | 0.25584 | 0.001233 |  |  |  | 0.25584 | 0.001233 | 0.010638 | 8380.4313 | -27.7278
0.40607 | 0.25258 | 0.001233 |  |  |  | 0.25258 | 0.001233 | 0.010638 | 8380.4313 | -27.3871
0.40078 | 0.24929 | 0.001237 |  |  |  | 0.24929 | 0.001237 | 0.010673 | 8407.6184 | -27.6143
0.39546 | 0.24598 | 0.001239 |  |  |  | 0.24598 | 0.001239 | 0.01069 | 8421.212 | -27.8436
0.39018 | 0.24269 | 0.001241 |  |  |  | 0.24269 | 0.001241 | 0.010708 | 8434.8056 | -27.6737
0.38493 | 0.23943 | 0.001245 |  |  |  | 0.23943 | 0.001245 | 0.010742 | 8461.9927 | -27.6093 | 0.3 | 8208.1407
0.37957 | 0.23609 | 0.001247 |  |  |  | 0.23609 | 0.001247 | 0.010759 | 8475.5863 | -28.2237
0.37425 | 0.23278 | 0.00125 |  |  |  | 0.23278 | 0.00125 | 0.010785 | 8495.9766 | -28.0798
0.36892 | 0.22947 | 0.001252 |  |  |  | 0.22947 | 0.001252 | 0.010802 | 8509.5702 | -28.1783
0.36364 | 0.22619 | 0.001256 |  |  |  | 0.22619 | 0.001256 | 0.010837 | 8536.7573 | -27.9914
0.35838 | 0.22291 | 0.00126 |  |  |  | 0.22291 | 0.00126 | 0.010871 | 8563.9444 | -27.9956
0.35311 | 0.21963 | 0.001263 |  |  |  | 0.21963 | 0.001263 | 0.010897 | 8584.3348 | -28.1268
0.34781 | 0.21634 | 0.001268 |  |  |  | 0.21634 | 0.001268 | 0.01094 | 8618.3187 | -28.3444
0.34249 | 0.21303 | 0.001272 |  |  |  | 0.21303 | 0.001272 | 0.010975 | 8645.5058 | -28.5741
0.33716 | 0.20971 | 0.001274 |  |  |  | 0.20971 | 0.001274 | 0.010992 | 8659.0994 | -28.6793
0.33183 | 0.2064 | 0.001278 |  |  |  | 0.2064 | 0.001278 | 0.011027 | 8686.2865 | -28.7576
0.32649 | 0.20307 | 0.001282 |  |  |  | 0.20307 | 0.001282 | 0.011061 | 8713.4736 | -28.9019
0.32118 | 0.19977 | 0.001287 |  |  |  | 0.19977 | 0.001287 | 0.011104 | 8747.4575 | -28.8297
0.31588 | 0.19648 | 0.001292 |  |  |  | 0.19648 | 0.001292 | 0.011148 | 8781.4414 | -28.8874
0.31053 | 0.19315 | 0.001298 |  |  |  | 0.19315 | 0.001298 | 0.011199 | 8822.2221 | -29.2844
0.30523 | 0.18985 | 0.001301 |  |  |  | 0.18985 | 0.001301 | 0.011225 | 8842.6124 | -29.1334 | 0.25 | 8401.7263
0.29994 | 0.18656 | 0.001305 |  |  |  | 0.18656 | 0.001305 | 0.01126 | 8869.7996 | -29.1127
0.29464 | 0.18327 | 0.001309 |  |  |  | 0.18327 | 0.001309 | 0.011294 | 8896.9867 | -29.2574
0.28932 | 0.17996 | 0.001315 |  |  |  | 0.17996 | 0.001315 | 0.011346 | 8937.7674 | -29.5523
0.284 | 0.17665 | 0.00132 |  |  |  | 0.17665 | 0.00132 | 0.011389 | 8971.7513 | -29.6372
0.27876 | 0.17339 | 0.001326 |  |  |  | 0.17339 | 0.001326 | 0.011441 | 9012.532 | -29.2632
0.27342 | 0.17007 | 0.001332 |  |  |  | 0.17007 | 0.001332 | 0.011493 | 9053.3127 | -30.0083
0.26821 | 0.16683 | 0.001338 |  |  |  | 0.16683 | 0.001338 | 0.011544 | 9094.0934 | -29.3988
0.26285 | 0.16349 | 0.001348 |  |  |  | 0.16349 | 0.001348 | 0.011631 | 9162.0612 | -30.472
0.25753 | 0.16018 | 0.001354 |  |  |  | 0.16018 | 0.001354 | 0.011682 | 9202.8419 | -30.3794
0.25219 | 0.15686 | 0.001361 |  |  |  | 0.15686 | 0.001361 | 0.011743 | 9250.4193 | -30.6575
0.24687 | 0.15355 | 0.001367 |  |  |  | 0.15355 | 0.001367 | 0.011795 | 9291.2 | -30.6429
0.24159 | 0.15027 | 0.001371 |  |  |  | 0.15027 | 0.001371 | 0.011829 | 9318.3871 | -30.5584
0.23624 | 0.14694 | 0.001377 |  |  |  | 0.14694 | 0.001377 | 0.011881 | 9359.1678 | -31.0999
0.2309 | 0.14362 | 0.001383 |  |  |  | 0.14362 | 0.001383 | 0.011933 | 9399.9485 | -31.1598
0.22559 | 0.14032 | 0.001391 |  |  |  | 0.14032 | 0.001391 | 0.012002 | 9454.3228 | -31.0951 | 0.2 | 8745.1057
0.22035 | 0.13706 | 0.001399 |  |  |  | 0.13706 | 0.001399 | 0.012071 | 9508.697 | -30.897
0.21508 | 0.13378 | 0.001408 |  |  |  | 0.13378 | 0.001408 | 0.012148 | 9569.868 | -31.2989
0.20974 | 0.13046 | 0.001415 |  |  |  | 0.13046 | 0.001415 | 0.012209 | 9617.4455 | -31.883
0.20433 | 0.1271 | 0.001425 |  |  |  | 0.1271 | 0.001425 | 0.012295 | 9685.4133 | -32.4352
0.1991 | 0.12384 | 0.001434 |  |  |  | 0.12384 | 0.001434 | 0.012373 | 9746.5844 | -31.643
0.19379 | 0.12053 | 0.001443 |  |  |  | 0.12053 | 0.001443 | 0.01245 | 9807.7554 | -32.3044
0.18849 | 0.11724 | 0.001452 |  |  |  | 0.11724 | 0.001452 | 0.012528 | 9868.9264 | -32.3902
0.18315 | 0.11392 | 0.001462 |  |  |  | 0.11392 | 0.001462 | 0.012614 | 9936.8942 | -32.8923
0.17787 | 0.11063 | 0.001471 |  |  |  | 0.11063 | 0.001471 | 0.012692 | 9998.0653 | -32.7782
0.17256 | 0.10733 | 0.001483 |  |  |  | 0.10733 | 0.001483 | 0.012796 | 10079.6266 | -33.1315
0.16726 | 0.10404 | 0.001493 |  |  |  | 0.10404 | 0.001493 | 0.012882 | 10147.5945 | -33.3279
0.16191 | 0.10071 | 0.001503 |  |  |  | 0.10071 | 0.001503 | 0.012968 | 10215.5623 | -33.9129
0.15655 | 0.097377 | 0.001515 |  |  |  | 0.097377 | 0.001515 | 0.013072 | 10297.1236 | -34.1428
0.15126 | 0.094083 | 0.001529 |  |  |  | 0.094083 | 0.001529 | 0.013192 | 10392.2786 | -34.0766
0.14593 | 0.090766 | 0.001541 |  |  |  | 0.090766 | 0.001541 | 0.013296 | 10473.84 | -34.6078
0.14063 | 0.087469 | 0.001554 |  |  |  | 0.087469 | 0.001554 | 0.013408 | 10562.1981 | -34.6737
0.13531 | 0.084165 | 0.001569 |  |  |  | 0.084165 | 0.001569 | 0.013538 | 10664.1498 | -35.0666
0.13008 | 0.080907 | 0.001583 |  |  |  | 0.080907 | 0.001583 | 0.013658 | 10759.3048 | -34.8992
0.12474 | 0.077589 | 0.001599 |  |  |  | 0.077589 | 0.001599 | 0.013796 | 10868.0533 | -35.8838
0.11947 | 0.074307 | 0.001616 |  |  |  | 0.074307 | 0.001616 | 0.013943 | 10983.5985 | -35.855
0.11412 | 0.07098 | 0.001634 |  |  |  | 0.07098 | 0.001634 | 0.014098 | 11105.9406 | -36.7468
0.10875 | 0.067644 | 0.001648 |  |  |  | 0.067644 | 0.001648 | 0.014219 | 11201.0956 | -37.2127
0.10346 | 0.064353 | 0.001668 |  |  |  | 0.064353 | 0.001668 | 0.014392 | 11337.0312 | -37.0865
0.098172 | 0.061063 | 0.001691 |  |  |  | 0.061063 | 0.001691 | 0.01459 | 11493.3571 | -37.5532
0.092821 | 0.057735 | 0.001713 |  |  |  | 0.057735 | 0.001713 | 0.01478 | 11642.8863 | -38.5024
0.087568 | 0.054467 | 0.001739 |  |  |  | 0.054467 | 0.001739 | 0.015004 | 11819.6026 | -38.3303
0.082332 | 0.051211 | 0.001768 |  |  |  | 0.051211 | 0.001768 | 0.015255 | 12016.7093 | -38.815
0.076996 | 0.047892 | 0.001803 |  |  |  | 0.047892 | 0.001803 | 0.015557 | 12254.5966 | -40.2781
0.071743 | 0.044624 | 0.00184 |  |  |  | 0.044624 | 0.00184 | 0.015876 | 12506.0776 | -40.4511
0.066374 | 0.041285 | 0.001879 |  |  |  | 0.041285 | 0.001879 | 0.016212 | 12771.152 | -42.2069
0.061067 | 0.037984 | 0.001917 |  |  |  | 0.037984 | 0.001917 | 0.01654 | 13029.4297 | -42.5833 | 0.1 | 10232.8635
0.055707 | 0.03465 | 0.001951 |  |  |  | 0.03465 | 0.001951 | 0.016833 | 13260.5203 | -43.8243
0.050436 | 0.031371 | 0.001976 |  |  |  | 0.031371 | 0.001976 | 0.017049 | 13430.4398 | -43.754
0.045193 | 0.02811 | 0.001993 |  |  |  | 0.02811 | 0.001993 | 0.017196 | 13545.9851 | -43.987
0.039904 | 0.02482 | 0.002004 |  |  |  | 0.02482 | 0.002004 | 0.017291 | 13620.7497 | -44.686
0.034657 | 0.021557 | 0.002008 |  |  |  | 0.021557 | 0.002008 | 0.017325 | 13647.9368 | -44.4975
0.029258 | 0.018198 | 0.002011 |  |  |  | 0.018198 | 0.002011 | 0.017351 | 13668.3272 | -45.8664
0.02402 | 0.01494 | 0.002018 |  |  |  | 0.01494 | 0.002018 | 0.017412 | 13715.9046 | -44.6094
0.018765 | 0.011672 | 0.002035 |  |  |  | 0.011672 | 0.002035 | 0.017558 | 13831.4499 | -45.0208
0.013511 | 0.0084038 | 0.002063 |  |  |  | 0.0084038 | 0.002063 | 0.0178 | 14021.7598 | -45.512
0.00825 | 0.0051315 | 0.002095 |  |  |  | 0.0051315 | 0.002095 | 0.018076 | 14239.2568 | -46.2399
0.003066 | 0.0019071 | 0.002122 |  |  |  | 0.0019071 | 0.002122 | 0.018309 | 14422.7699 | -46.2096
-0.000825 | -0.00051315 | 0.002114 |  |  |  | -0.00051315 | 0.002114 | 0.01824 | 14368.3956 | -34.8402
-0.002668 | -0.0016595 | 0.002093 |  |  |  | -0.0016595 | 0.002093 | 0.018059 | 14225.6632 | -16.3893
-0.003193 | -0.001986 | 0.002068 |  |  |  | -0.001986 | 0.002068 | 0.017843 | 14055.7437 | -4.6176
-0.002956 | -0.0018386 | 0.002017 |  |  |  | -0.0018386 | 0.002017 | 0.017403 | 13709.1078 | 2.0465
-0.001309 | -0.0008142 | 0.001917 |  |  |  | -0.0008142 | 0.001917 | 0.01654 | 13029.4297 | 13.6959
-0.001997 | -0.0012421 | 0.00214 |  |  |  | -0.0012421 | 0.00214 | 0.018464 | 14545.1119 | -5.9001
-0.007215 | -0.0044877 | 0.002247 |  |  |  | -0.0044877 | 0.002247 | 0.019387 | 15272.3675 | -48.3877
-0.01483 | -0.0092243 | 0.002315 |  |  |  | -0.0092243 | 0.002315 | 0.019974 | 15734.5487 | -73.4326
-0.023524 | -0.014632 | 0.002368 |  |  |  | -0.014632 | 0.002368 | 0.020431 | 16094.7781 | -86.0612
-0.032581 | -0.020265 | 0.002399 |  |  |  | -0.020265 | 0.002399 | 0.020699 | 16305.4783 | -91.2627
-0.041808 | -0.026005 | 0.002401 |  |  |  | -0.026005 | 0.002401 | 0.020716 | 16319.0719 | -93.6193
-0.050917 | -0.03167 | 0.002377 |  |  |  | -0.03167 | 0.002377 | 0.020509 | 16155.9491 | -91.9985
-0.05923 | -0.036841 | 0.002329 |  |  |  | -0.036841 | 0.002329 | 0.020095 | 15829.7036 | -82.6939
-0.066293 | -0.041234 | 0.002287 |  |  |  | -0.041234 | 0.002287 | 0.019733 | 15544.2388 | -68.9158
-0.072432 | -0.045053 | 0.002244 |  |  |  | -0.045053 | 0.002244 | 0.019362 | 15251.9772 | -58.797
-0.078066 | -0.048557 | 0.0022 |  |  |  | -0.048557 | 0.0022 | 0.018982 | 14952.9188 | -52.9242
-0.083465 | -0.051915 | 0.002155 |  |  |  | -0.051915 | 0.002155 | 0.018594 | 14647.0637 | -49.701
-0.088877 | -0.055281 | 0.002108 |  |  |  | -0.055281 | 0.002108 | 0.018188 | 14327.6149 | -48.7682
-0.09413 | -0.058549 | 0.002065 |  |  |  | -0.058549 | 0.002065 | 0.017817 | 14035.3533 | -46.3361
-0.099406 | -0.061831 | 0.002023 |  |  |  | -0.061831 | 0.002023 | 0.017455 | 13749.8885 | -45.591
-0.10467 | -0.065106 | 0.001982 |  |  |  | -0.065106 | 0.001982 | 0.017101 | 13471.2205 | -44.5807
-0.10987 | -0.068338 | 0.001944 |  |  |  | -0.068338 | 0.001944 | 0.016773 | 13212.9428 | -43.1204
-0.11514 | -0.071619 | 0.001907 |  |  |  | -0.071619 | 0.001907 | 0.016454 | 12961.4619 | -42.9398
-0.1205 | -0.07495 | 0.001873 |  |  |  | -0.07495 | 0.001873 | 0.01616 | 12730.3713 | -42.7873
-0.12579 | -0.078244 | 0.001836 |  |  |  | -0.078244 | 0.001836 | 0.015841 | 12478.8904 | -41.5289
-0.13111 | -0.08155 | 0.001805 |  |  |  | -0.08155 | 0.001805 | 0.015574 | 12268.1902 | -40.8984
-0.13636 | -0.084815 | 0.001771 |  |  |  | -0.084815 | 0.001771 | 0.01528 | 12037.0996 | -39.6845
-0.14168 | -0.088125 | 0.001742 |  |  |  | -0.088125 | 0.001742 | 0.01503 | 11839.993 | -39.5126
-0.14694 | -0.091399 | 0.001713 |  |  |  | -0.091399 | 0.001713 | 0.01478 | 11642.8863 | -38.4366
-0.15227 | -0.094712 | 0.001685 |  |  |  | -0.094712 | 0.001685 | 0.014538 | 11452.5765 | -38.2622
-0.15763 | -0.098044 | 0.00166 |  |  |  | -0.098044 | 0.00166 | 0.014323 | 11282.6569 | -37.8775
-0.16293 | -0.10134 | 0.001634 |  |  |  | -0.10134 | 0.001634 | 0.014098 | 11105.9406 | -36.9031
-0.16831 | -0.10469 | 0.001611 |  |  |  | -0.10469 | 0.001611 | 0.0139 | 10949.6146 | -36.9166
-0.17365 | -0.10801 | 0.001588 |  |  |  | -0.10801 | 0.001588 | 0.013701 | 10793.2887 | -36.1296
-0.179 | -0.11134 | 0.001566 |  |  |  | -0.11134 | 0.001566 | 0.013512 | 10643.7595 | -35.668
-0.18422 | -0.11459 | 0.001545 |  |  |  | -0.11459 | 0.001545 | 0.01333 | 10501.0271 | -34.3203
-0.18951 | -0.11787 | 0.001524 |  |  |  | -0.11787 | 0.001524 | 0.013149 | 10358.2947 | -34.2916
-0.19484 | -0.12119 | 0.001503 |  |  |  | -0.12119 | 0.001503 | 0.012968 | 10215.5623 | -34.1038
-0.20008 | -0.12445 | 0.001482 |  |  |  | -0.12445 | 0.001482 | 0.012787 | 10072.8299 | -33.0565
-0.20551 | -0.12783 | 0.001462 |  |  |  | -0.12783 | 0.001462 | 0.012614 | 9936.8942 | -33.8159
-0.21079 | -0.13111 | 0.001443 |  |  |  | -0.13111 | 0.001443 | 0.01245 | 9807.7554 | -32.4284
-0.21613 | -0.13443 | 0.001425 |  |  |  | -0.13443 | 0.001425 | 0.012295 | 9685.4133 | -32.361
-0.22145 | -0.13774 | 0.001406 |  |  |  | -0.13774 | 0.001406 | 0.012131 | 9556.2745 | -31.8657
-0.22671 | -0.14101 | 0.001388 |  |  |  | -0.14101 | 0.001388 | 0.011976 | 9433.9324 | -31.0535
-0.23205 | -0.14434 | 0.001371 |  |  |  | -0.14434 | 0.001371 | 0.011829 | 9318.3871 | -31.1544
-0.23733 | -0.14762 | 0.001354 |  |  |  | -0.14762 | 0.001354 | 0.011682 | 9202.8419 | -30.3961
-0.24263 | -0.15092 | 0.001337 |  |  |  | -0.15092 | 0.001337 | 0.011536 | 9087.2966 | -30.1476
-0.24791 | -0.1542 | 0.001319 |  |  |  | -0.1542 | 0.001319 | 0.011381 | 8964.9545 | -29.6432
-0.25329 | -0.15755 | 0.001298 |  |  |  | -0.15755 | 0.001298 | 0.011199 | 8822.2221 | -29.7446
-0.25861 | -0.16086 | 0.001272 |  |  |  | -0.16086 | 0.001272 | 0.010975 | 8645.5058 | -28.917 | -0.1 | 11177.804
-0.26394 | -0.16417 | 0.001256 |  |  |  | -0.16417 | 0.001256 | 0.010837 | 8536.7573 | -28.4925
-0.26924 | -0.16747 | 0.001242 |  |  |  | -0.16747 | 0.001242 | 0.010716 | 8441.6024 | -27.9907
-0.27451 | -0.17075 | 0.001227 |  |  |  | -0.17075 | 0.001227 | 0.010587 | 8339.6506 | -27.4988
-0.27979 | -0.17403 | 0.001213 |  |  |  | -0.17403 | 0.001213 | 0.010466 | 8244.4957 | -27.2222
-0.28512 | -0.17734 | 0.001201 |  |  |  | -0.17734 | 0.001201 | 0.010362 | 8162.9343 | -27.1923
-0.29043 | -0.18064 | 0.0012 |  |  |  | -0.18064 | 0.0012 | 0.010354 | 8156.1375 | -26.9292
-0.29579 | -0.18398 | 0.001175 |  |  |  | -0.18398 | 0.001175 | 0.010138 | 7986.218 | -26.9488
-0.30105 | -0.18725 | 0.001158 |  |  |  | -0.18725 | 0.001158 | 0.0099914 | 7870.6727 | -25.9347
-0.30637 | -0.19056 | 0.001146 |  |  |  | -0.19056 | 0.001146 | 0.0098878 | 7789.1113 | -25.8948
-0.31169 | -0.19387 | 0.001133 |  |  |  | -0.19387 | 0.001133 | 0.0097757 | 7700.7532 | -25.6476
-0.317 | -0.19718 | 0.00112 |  |  |  | -0.19718 | 0.00112 | 0.0096635 | 7612.395 | -25.2883
-0.32232 | -0.20048 | 0.00111 |  |  |  | -0.20048 | 0.00111 | 0.0095772 | 7544.4272 | -25.0726
-0.32753 | -0.20373 | 0.0011 |  |  |  | -0.20373 | 0.0011 | 0.0094909 | 7476.4594 | -24.3385
-0.33297 | -0.20711 | 0.001085 |  |  |  | -0.20711 | 0.001085 | 0.0093615 | 7374.5077 | -25.107
-0.33823 | -0.21038 | 0.00107 |  |  |  | -0.21038 | 0.00107 | 0.0092321 | 7272.556 | -23.9742
-0.34352 | -0.21367 | 0.001058 |  |  |  | -0.21367 | 0.001058 | 0.0091286 | 7190.9946 | -23.7683
-0.34884 | -0.21698 | 0.001046 |  |  |  | -0.21698 | 0.001046 | 0.009025 | 7109.4332 | -23.6959
-0.35417 | -0.22029 | 0.001035 |  |  |  | -0.22029 | 0.001035 | 0.0089301 | 7034.6686 | -23.4325
-0.35951 | -0.22361 | 0.001023 |  |  |  | -0.22361 | 0.001023 | 0.0088266 | 6953.1073 | -23.217
-0.36479 | -0.2269 | 0.001012 |  |  |  | -0.2269 | 0.001012 | 0.0087317 | 6878.3427 | -22.7037
-0.37012 | -0.23021 | 0.001002 |  |  |  | -0.23021 | 0.001002 | 0.0086454 | 6810.3748 | -22.6908
-0.37537 | -0.23348 | 0.000991 |  |  |  | -0.23348 | 0.000991 | 0.0085505 | 6735.6102 | -22.1256
-0.38066 | -0.23677 | 0.000981 |  |  |  | -0.23677 | 0.000981 | 0.0084642 | 6667.6424 | -22.0551
-0.38604 | -0.24012 | 0.00097 |  |  |  | -0.24012 | 0.00097 | 0.0083693 | 6592.8778 | -22.1872
-0.3913 | -0.24339 | 0.000959 |  |  |  | -0.24339 | 0.000959 | 0.0082744 | 6518.1132 | -21.4681
-0.39659 | -0.24668 | 0.000948 |  |  |  | -0.24668 | 0.000948 | 0.0081795 | 6443.3487 | -21.3241
-0.40188 | -0.24997 | 0.000937 |  |  |  | -0.24997 | 0.000937 | 0.0080846 | 6368.5841 | -21.0661
-0.40715 | -0.25324 | 0.000927 |  |  |  | -0.25324 | 0.000927 | 0.0079983 | 6300.6162 | -20.7447
-0.41246 | -0.25655 | 0.000918 |  |  |  | -0.25655 | 0.000918 | 0.0079206 | 6239.4452 | -20.7361
-0.41777 | -0.25985 | 0.000906 |  |  |  | -0.25985 | 0.000906 | 0.0078171 | 6157.8838 | -20.4499 | -0.2 | 7554.3891
-0.42306 | -0.26314 | 0.000898 |  |  |  | -0.26314 | 0.000898 | 0.0077481 | 6103.5096 | -20.1876
-0.42843 | -0.26648 | 0.000887 |  |  |  | -0.26648 | 0.000887 | 0.0076531 | 6028.745 | -20.2542
-0.43372 | -0.26978 | 0.000879 |  |  |  | -0.26978 | 0.000879 | 0.0075841 | 5974.3707 | -19.7586
-0.43906 | -0.2731 | 0.000868 |  |  |  | -0.2731 | 0.000868 | 0.0074892 | 5899.6062 | -19.7233
-0.4444 | -0.27641 | 0.000859 |  |  |  | -0.27641 | 0.000859 | 0.0074116 | 5838.4351 | -19.4719
-0.44969 | -0.27971 | 0.00085 |  |  |  | -0.27971 | 0.00085 | 0.0073339 | 5777.2641 | -19.1353
-0.45498 | -0.283 | 0.00084 |  |  |  | -0.283 | 0.00084 | 0.0072476 | 5709.2963 | -18.894
-0.46027 | -0.28629 | 0.00083 |  |  |  | -0.28629 | 0.00083 | 0.0071613 | 5641.3285 | -18.6669
-0.46556 | -0.28958 | 0.00082 |  |  |  | -0.28958 | 0.00082 | 0.0070751 | 5573.3607 | -18.4538
-0.47091 | -0.29291 | 0.00081 |  |  |  | -0.29291 | 0.00081 | 0.0069888 | 5505.3928 | -18.4368
-0.47628 | -0.29624 | 0.000802 |  |  |  | -0.29624 | 0.000802 | 0.0069198 | 5451.0186 | -18.2809
-0.48154 | -0.29952 | 0.000794 |  |  |  | -0.29952 | 0.000794 | 0.0068507 | 5396.6443 | -17.752
-0.48681 | -0.3028 | 0.000784 |  |  |  | -0.3028 | 0.000784 | 0.0067645 | 5328.6765 | -17.5885
-0.49219 | -0.30614 | 0.000774 |  |  |  | -0.30614 | 0.000774 | 0.0066782 | 5260.7087 | -17.6949
-0.49752 | -0.30946 | 0.000765 |  |  |  | -0.30946 | 0.000765 | 0.0066005 | 5199.5377 | -17.3457
-0.50272 | -0.31269 | 0.000757 |  |  |  | -0.31269 | 0.000757 | 0.0065315 | 5145.1634 | -16.723 | -0.25 | 6367.961
-0.50807 | -0.31602 | 0.000747 |  |  |  | -0.31602 | 0.000747 | 0.0064452 | 5077.1956 | -17.0148
-0.51335 | -0.3193 | 0.000739 |  |  |  | -0.3193 | 0.000739 | 0.0063762 | 5022.8214 | -16.5976
-0.51868 | -0.32262 | 0.000731 |  |  |  | -0.32262 | 0.000731 | 0.0063072 | 4968.4471 | -16.5618
-0.52404 | -0.32595 | 0.000722 |  |  |  | -0.32595 | 0.000722 | 0.0062295 | 4907.2761 | -16.4594
-0.5293 | -0.32922 | 0.000715 |  |  |  | -0.32922 | 0.000715 | 0.0061691 | 4859.6986 | -15.9683
-0.53461 | -0.33253 | 0.000706 |  |  |  | -0.33253 | 0.000706 | 0.0060915 | 4798.5276 | -15.9587
-0.53988 | -0.33581 | 0.000699 |  |  |  | -0.33581 | 0.000699 | 0.0060311 | 4750.9501 | -15.6632
-0.5452 | -0.33912 | 0.000688 |  |  |  | -0.33912 | 0.000688 | 0.0059362 | 4676.1855 | -15.5915
-0.55052 | -0.34242 | 0.00068 |  |  |  | -0.34242 | 0.00068 | 0.0058671 | 4621.8113 | -15.3664
-0.55578 | -0.34569 | 0.000672 |  |  |  | -0.34569 | 0.000672 | 0.0057981 | 4567.437 | -15.0352
-0.56112 | -0.34902 | 0.000665 |  |  |  | -0.34902 | 0.000665 | 0.0057377 | 4519.8596 | -15.0945
-0.56648 | -0.35235 | 0.000656 |  |  |  | -0.35235 | 0.000656 | 0.0056601 | 4458.6885 | -14.9808
-0.57177 | -0.35564 | 0.000647 |  |  |  | -0.35564 | 0.000647 | 0.0055824 | 4397.5175 | -14.5536
-0.57712 | -0.35897 | 0.00064 |  |  |  | -0.35897 | 0.00064 | 0.005522 | 4349.94 | -14.5517
-0.58239 | -0.36224 | 0.000633 |  |  |  | -0.36224 | 0.000633 | 0.0054616 | 4302.3626 | -14.1809 | -0.3 | 5386.6533
-0.58768 | -0.36554 | 0.000626 |  |  |  | -0.36554 | 0.000626 | 0.0054012 | 4254.7851 | -14.0808
-0.59301 | -0.36885 | 0.000618 |  |  |  | -0.36885 | 0.000618 | 0.0053322 | 4200.4108 | -14.013
-0.5983 | -0.37214 | 0.000613 |  |  |  | -0.37214 | 0.000613 | 0.005289 | 4166.4269 | -13.765
-0.60368 | -0.37549 | 0.000606 |  |  |  | -0.37549 | 0.000606 | 0.0052286 | 4118.8495 | -13.8679
-0.60898 | -0.37879 | 0.000596 |  |  |  | -0.37879 | 0.000596 | 0.0051424 | 4050.8816 | -13.4763
-0.61423 | -0.38205 | 0.000588 |  |  |  | -0.38205 | 0.000588 | 0.0050733 | 3996.5074 | -13.1319
-0.61955 | -0.38536 | 0.000579 |  |  |  | -0.38536 | 0.000579 | 0.0049957 | 3935.3364 | -13.1185
-0.62489 | -0.38868 | 0.000572 |  |  |  | -0.38868 | 0.000572 | 0.0049353 | 3887.7589 | -13.0092
-0.63018 | -0.39197 | 0.000564 |  |  |  | -0.39197 | 0.000564 | 0.0048663 | 3833.3846 | -12.6907
-0.63548 | -0.39527 | 0.000556 |  |  |  | -0.39527 | 0.000556 | 0.0047972 | 3779.0104 | -12.5475
-0.64072 | -0.39853 | 0.00055 |  |  |  | -0.39853 | 0.00055 | 0.0047455 | 3738.2297 | -12.2574
-0.64613 | -0.40189 | 0.000543 |  |  |  | -0.40189 | 0.000543 | 0.0046851 | 3690.6522 | -12.4992
-0.65144 | -0.4052 | 0.000535 |  |  |  | -0.4052 | 0.000535 | 0.004616 | 3636.278 | -12.102
-0.65673 | -0.40849 | 0.000529 |  |  |  | -0.40849 | 0.000529 | 0.0045643 | 3595.4973 | -11.8909
-0.66203 | -0.41178 | 0.000522 |  |  |  | -0.41178 | 0.000522 | 0.0045039 | 3547.9198 | -11.7789
-0.66732 | -0.41507 | 0.000514 |  |  |  | -0.41507 | 0.000514 | 0.0044349 | 3493.5456 | -11.578
-0.67265 | -0.41839 | 0.000506 |  |  |  | -0.41839 | 0.000506 | 0.0043658 | 3439.1713 | -11.4876
-0.67791 | -0.42166 | 0.000501 |  |  |  | -0.42166 | 0.000501 | 0.0043227 | 3405.1874 | -11.1964
-0.68329 | -0.42501 | 0.000492 |  |  |  | -0.42501 | 0.000492 | 0.004245 | 3344.0164 | -11.3073
-0.6886 | -0.42831 | 0.000485 |  |  |  | -0.42831 | 0.000485 | 0.0041846 | 3296.4389 | -10.9496
-0.69391 | -0.43161 | 0.000477 |  |  |  | -0.43161 | 0.000477 | 0.0041156 | 3242.0647 | -10.7998
-0.69915 | -0.43487 | 0.000472 |  |  |  | -0.43487 | 0.000472 | 0.0040725 | 3208.0808 | -10.5174
-0.70445 | -0.43817 | 0.000465 |  |  |  | -0.43817 | 0.000465 | 0.0040121 | 3160.5033 | -10.5013
-0.70972 | -0.44145 | 0.000459 |  |  |  | -0.44145 | 0.000459 | 0.0039603 | 3119.7226 | -10.2931
-0.71508 | -0.44478 | 0.000452 |  |  |  | -0.44478 | 0.000452 | 0.0038999 | 3072.1451 | -10.3254
-0.72041 | -0.4481 | 0.000446 |  |  |  | -0.4481 | 0.000446 | 0.0038481 | 3031.3645 | -10.1136
-0.7257 | -0.45139 | 0.000439 |  |  |  | -0.45139 | 0.000439 | 0.0037877 | 2983.787 | -9.8979
-0.73101 | -0.45469 | 0.000433 |  |  |  | -0.45469 | 0.000433 | 0.003736 | 2943.0063 | -9.7876
-0.73631 | -0.45798 | 0.000426 |  |  |  | -0.45798 | 0.000426 | 0.0036756 | 2895.4288 | -9.6126
-0.74159 | -0.46127 | 0.000419 |  |  |  | -0.46127 | 0.000419 | 0.0036152 | 2847.8514 | -9.4363 | -0.4 | 3717.4415
-0.74689 | -0.46456 | 0.000414 |  |  |  | -0.46456 | 0.000414 | 0.003572 | 2813.8675 | -9.3234
-0.75225 | -0.4679 | 0.000405 |  |  |  | -0.4679 | 0.000405 | 0.0034944 | 2752.6964 | -9.2896
-0.75761 | -0.47123 | 0.000398 |  |  |  | -0.47123 | 0.000398 | 0.003434 | 2705.1189 | -9.0963
-0.76291 | -0.47453 | 0.000392 |  |  |  | -0.47453 | 0.000392 | 0.0033822 | 2664.3383 | -8.8438
-0.7682 | -0.47782 | 0.000387 |  |  |  | -0.47782 | 0.000387 | 0.0033391 | 2630.3544 | -8.7124
-0.77347 | -0.4811 | 0.000379 |  |  |  | -0.4811 | 0.000379 | 0.0032701 | 2575.9801 | -8.5379
-0.77877 | -0.4844 | 0.000372 |  |  |  | -0.4844 | 0.000372 | 0.0032097 | 2528.4026 | -8.4151
-0.78415 | -0.48774 | 0.000366 |  |  |  | -0.48774 | 0.000366 | 0.0031579 | 2487.6219 | -8.3834
-0.78944 | -0.49103 | 0.000359 |  |  |  | -0.49103 | 0.000359 | 0.0030975 | 2440.0445 | -8.1115
-0.79472 | -0.49431 | 0.000353 |  |  |  | -0.49431 | 0.000353 | 0.0030457 | 2399.2638 | -7.9435
-0.80006 | -0.49764 | 0.000346 |  |  |  | -0.49764 | 0.000346 | 0.0029853 | 2351.6863 | -7.8945
-0.80538 | -0.50095 | 0.00034 |  |  |  | -0.50095 | 0.00034 | 0.0029336 | 2310.9056 | -7.7115
-0.81067 | -0.50424 | 0.000333 |  |  |  | -0.50424 | 0.000333 | 0.0028732 | 2263.3282 | -7.5269
-0.81596 | -0.50753 | 0.000328 |  |  |  | -0.50753 | 0.000328 | 0.00283 | 2229.3443 | -7.3885
-0.82128 | -0.51084 | 0.000322 |  |  |  | -0.51084 | 0.000322 | 0.0027783 | 2188.5636 | -7.3191
-0.82661 | -0.51415 | 0.000315 |  |  |  | -0.51415 | 0.000315 | 0.0027179 | 2140.9861 | -7.1741
-0.83194 | -0.51746 | 0.000309 |  |  |  | -0.51746 | 0.000309 | 0.0026661 | 2100.2054 | -7.0224
-0.83724 | -0.52076 | 0.000302 |  |  |  | -0.52076 | 0.000302 | 0.0026057 | 2052.6279 | -6.8477
-0.84255 | -0.52407 | 0.000294 |  |  |  | -0.52407 | 0.000294 | 0.0025367 | 1998.2537 | -6.6934
-0.8478 | -0.52733 | 0.000289 |  |  |  | -0.52733 | 0.000289 | 0.0024935 | 1964.2698 | -6.4661
-0.8531 | -0.53063 | 0.000282 |  |  |  | -0.53063 | 0.000282 | 0.0024331 | 1916.6923 | -6.4006
-0.85842 | -0.53394 | 0.000276 |  |  |  | -0.53394 | 0.000276 | 0.0023814 | 1875.9116 | -6.2726
-0.86381 | -0.53729 | 0.000268 |  |  |  | -0.53729 | 0.000268 | 0.0023123 | 1821.5374 | -6.2003
-0.86914 | -0.5406 | 0.000264 |  |  |  | -0.5406 | 0.000264 | 0.0022778 | 1794.3503 | -5.9882
-0.87435 | -0.54384 | 0.000258 |  |  |  | -0.54384 | 0.000258 | 0.0022261 | 1753.5696 | -5.7498
-0.87973 | -0.54719 | 0.000252 |  |  |  | -0.54719 | 0.000252 | 0.0021743 | 1712.7889 | -5.7988
-0.88495 | -0.55044 | 0.000246 |  |  |  | -0.55044 | 0.000246 | 0.0021225 | 1672.0082 | -5.4992
-0.89033 | -0.55378 | 0.000241 |  |  |  | -0.55378 | 0.000241 | 0.0020794 | 1638.0243 | -5.5352
-0.89562 | -0.55707 | 0.000234 |  |  |  | -0.55707 | 0.000234 | 0.002019 | 1590.4468 | -5.3104
-0.90097 | -0.5604 | 0.000227 |  |  |  | -0.5604 | 0.000227 | 0.0019586 | 1542.8694 | -5.2153 | -0.5 | 2322.5576
-0.90626 | -0.56369 | 0.000221 |  |  |  | -0.56369 | 0.000221 | 0.0019068 | 1502.0887 | -5.0067
-0.91155 | -0.56699 | 0.000215 |  |  |  | -0.56699 | 0.000215 | 0.001855 | 1461.308 | -4.8836
-0.91686 | -0.57029 | 0.00021 |  |  |  | -0.57029 | 0.00021 | 0.0018119 | 1427.3241 | -4.764
-0.92212 | -0.57356 | 0.000205 |  |  |  | -0.57356 | 0.000205 | 0.0017688 | 1393.3402 | -4.6125
-0.92747 | -0.57688 | 0.000198 |  |  |  | -0.57688 | 0.000198 | 0.0017084 | 1345.7627 | -4.5592
-0.93276 | -0.58018 | 0.000192 |  |  |  | -0.58018 | 0.000192 | 0.0016566 | 1304.982 | -4.3618
-0.93812 | -0.58351 | 0.000187 |  |  |  | -0.58351 | 0.000187 | 0.0016135 | 1270.9981 | -4.2925
-0.94338 | -0.58678 | 0.000181 |  |  |  | -0.58678 | 0.000181 | 0.0015617 | 1230.2174 | -4.0916
-0.94869 | -0.59009 | 0.000174 |  |  |  | -0.59009 | 0.000174 | 0.0015013 | 1182.6399 | -3.9884
-0.95402 | -0.5934 | 0.000169 |  |  |  | -0.5934 | 0.000169 | 0.0014582 | 1148.656 | -3.8608
-0.95932 | -0.59669 | 0.000162 |  |  |  | -0.59669 | 0.000162 | 0.0013978 | 1101.0786 | -3.7082
-0.96461 | -0.59999 | 0.000156 |  |  |  | -0.59999 | 0.000156 | 0.001346 | 1060.2979 | -3.5613
-0.96992 | -0.60329 | 0.000151 |  |  |  | -0.60329 | 0.000151 | 0.0013028 | 1026.314 | -3.4439
-0.97515 | -0.60655 | 0.000146 |  |  |  | -0.60655 | 0.000146 | 0.0012597 | 992.3301 | -3.2846
-0.98052 | -0.60989 | 0.000142 |  |  |  | -0.60989 | 0.000142 | 0.0012252 | 965.1429 | -3.2697
-0.98596 | -0.61327 | 0.000156 |  |  |  | -0.61327 | 0.000156 | 0.001346 | 1060.2979 | -3.4236
-0.99125 | -0.61656 | 0.000153 |  |  |  | -0.61656 | 0.000153 | 0.0013201 | 1039.9075 | -3.4578
-0.99661 | -0.61989 | 0.000147 |  |  |  | -0.61989 | 0.000147 | 0.0012683 | 999.1268 | -3.3945
-1.0018 | -0.62313 | 0.000143 |  |  |  | -0.62313 | 0.000143 | 0.0012338 | 971.9397 | -3.1968
-1.007 | -0.62638 | 0.000136 |  |  |  | -0.62638 | 0.000136 | 0.0011734 | 924.3623 | -3.0803
-1.0123 | -0.62968 | 0.00013 |  |  |  | -0.62968 | 0.00013 | 0.0011217 | 883.5816 | -2.9828
-1.0177 | -0.63298 | 0.000109 |  |  |  | -0.63298 | 0.000109 | 0.00094047 | 740.8492 | -2.6811
-1.023 | -0.63628 | 0.000113 |  |  |  | -0.63628 | 0.000113 | 0.00097498 | 768.0363 | -2.4862
-1.0283 | -0.63963 | 0.000113 |  |  |  | -0.63963 | 0.000113 | 0.00097498 | 768.0363 | -2.5754
-1.0336 | -0.64291 | 0.000109 |  |  |  | -0.64291 | 0.000109 | 0.00094047 | 740.8492 | -2.474
-1.039 | -0.64624 | 0.000102 |  |  |  | -0.64624 | 0.000102 | 0.00088007 | 693.2717 | -2.3853
-1.0442 | -0.6495 | 9.4738e-05 |  |  |  | -0.6495 | 9.4738e-05 | 0.00081741 | 643.9102 | -2.1808
-1.0495 | -0.65279 | 8.9464e-05 |  |  |  | -0.65279 | 8.9464e-05 | 0.00077191 | 608.0666 | -2.0601
-1.0548 | -0.6561 | 8.3883e-05 |  |  |  | -0.6561 | 8.3883e-05 | 0.00072375 | 570.1319 | -1.9527
-1.0601 | -0.6594 | 7.7399e-05 |  |  |  | -0.6594 | 7.7399e-05 | 0.00066781 | 526.0639 | -1.8079
-1.0655 | -0.66272 | 7.2206e-05 |  |  |  | -0.66272 | 7.2206e-05 | 0.000623 | 490.7674 | -1.6852 | -0.6 | 1060.194
-1.0708 | -0.66605 | 6.7554e-05 |  |  |  | -0.66605 | 6.7554e-05 | 0.00058286 | 459.1468 | -1.5823
-1.0761 | -0.66934 | 6.1351e-05 |  |  |  | -0.66934 | 6.1351e-05 | 0.00052935 | 416.9906 | -1.4441
-1.0814 | -0.67265 | 5.7969e-05 |  |  |  | -0.67265 | 5.7969e-05 | 0.00050016 | 394.0025 | -1.3416
-1.0868 | -0.67596 | 5.3254e-05 |  |  |  | -0.67596 | 5.3254e-05 | 0.00045948 | 361.9571 | -1.2512
-1.092 | -0.67923 | 4.6537e-05 |  |  |  | -0.67923 | 4.6537e-05 | 0.00040153 | 316.3026 | -1.1087
-1.0973 | -0.6825 | 4.1796e-05 |  |  |  | -0.6825 | 4.1796e-05 | 0.00036062 | 284.0795 | -0.97934
-1.1026 | -0.68582 | 3.4485e-05 |  |  |  | -0.68582 | 3.4485e-05 | 0.00029754 | 234.3901 | -0.86137
-1.1079 | -0.68912 | 2.9674e-05 |  |  |  | -0.68912 | 2.9674e-05 | 0.00025604 | 201.6908 | -0.72069
-1.1132 | -0.6924 | 2.62e-05 |  |  |  | -0.6924 | 2.62e-05 | 0.00022605 | 178.0733 | -0.62195
-1.1185 | -0.6957 | 2.1064e-05 |  |  |  | -0.6957 | 2.1064e-05 | 0.00018175 | 143.1694 | -0.5306
-1.1237 | -0.69896 | 1.5382e-05 |  |  |  | -0.69896 | 1.5382e-05 | 0.00013272 | 104.5509 | -0.404
-1.1291 | -0.70229 | 8.9837e-06 |  |  |  | -0.70229 | 8.9837e-06 | 7.7513e-05 | 61.0606 | -0.2754
-1.1344 | -0.7056 | 3.4406e-06 |  |  |  | -0.7056 | 3.4406e-06 | 2.9686e-05 | 23.3849 | -0.13961
-1.1397 | -0.70888 | -2.861e-06 |  |  |  | -0.70888 | -2.861e-06 | -2.4685e-05 | -19.4458 | -0.0064769
-1.145 | -0.71222 | -7.6625e-06 |  |  |  | -0.71222 | -7.6625e-06 | -6.6113e-05 | -52.0804 | 0.11932
-1.1503 | -0.71549 | -1.3567e-05 |  |  |  | -0.71549 | -1.3567e-05 | -0.00011706 | -92.2123 | 0.23613
-1.1557 | -0.71882 | -1.9529e-05 |  |  |  | -0.71882 | -1.9529e-05 | -0.0001685 | -132.7344 | 0.37365
-1.1609 | -0.7221 | -2.4613e-05 |  |  |  | -0.7221 | -2.4613e-05 | -0.00021236 | -167.2885 | 0.49229
-1.1663 | -0.72541 | -3.0806e-05 |  |  |  | -0.72541 | -3.0806e-05 | -0.0002658 | -209.381 | 0.62379
-1.1716 | -0.72873 | -3.5946e-05 |  |  |  | -0.72873 | -3.5946e-05 | -0.00031014 | -244.3143 | 0.75403
-1.1769 | -0.73201 | -4.241e-05 |  |  |  | -0.73201 | -4.241e-05 | -0.00036591 | -288.2481 | 0.87186
-1.1822 | -0.73531 | -4.6998e-05 |  |  |  | -0.73531 | -4.6998e-05 | -0.00040551 | -319.4372 | 1.0033
-1.1875 | -0.73863 | -5.3034e-05 |  |  |  | -0.73863 | -5.3034e-05 | -0.00045759 | -360.4634 | 1.1298
-1.1928 | -0.74193 | -5.6409e-05 |  |  |  | -0.74193 | -5.6409e-05 | -0.00048671 | -383.4017 | 1.2273
-1.1981 | -0.7452 | -6.171e-05 |  |  |  | -0.7452 | -6.171e-05 | -0.00053244 | -419.4288 | 1.3126
-1.2035 | -0.74857 | -6.6998e-05 |  |  |  | -0.74857 | -6.6998e-05 | -0.00057807 | -455.3714 | 1.4708
-1.2088 | -0.75186 | -7.3291e-05 |  |  |  | -0.75186 | -7.3291e-05 | -0.00063236 | -498.142 | 1.5711
-1.2141 | -0.75515 | -7.937e-05 |  |  |  | -0.75515 | -7.937e-05 | -0.00068482 | -539.4635 | 1.7071
-1.2194 | -0.7585 | -8.4956e-05 |  |  |  | -0.7585 | -8.4956e-05 | -0.00073302 | -577.4303 | 1.8681
-1.2247 | -0.76179 | -8.8855e-05 |  |  |  | -0.76179 | -8.8855e-05 | -0.00076665 | -603.9264 | 1.9428 | -0.7 | 91.0009
-1.2301 | -0.7651 | -9.1995e-05 |  |  |  | -0.7651 | -9.1995e-05 | -0.00079374 | -625.2696 | 2.036
-1.2353 | -0.76834 | -9.5558e-05 |  |  |  | -0.76834 | -9.5558e-05 | -0.00082449 | -649.486 | 2.0659
-1.2406 | -0.77164 | -9.837e-05 |  |  |  | -0.77164 | -9.837e-05 | -0.00084875 | -668.6013 | 2.1747
-1.2459 | -0.77496 | -0.000104 |  |  |  | -0.77496 | -0.000104 | -0.00089733 | -706.8653 | 2.2804
-1.2512 | -0.77824 | -0.000111 |  |  |  | -0.77824 | -0.000111 | -0.00095772 | -754.4427 | 2.4014
-1.2564 | -0.7815 | -0.000116 |  |  |  | -0.7815 | -0.000116 | -0.0010009 | -788.4266 | 2.5095
-1.2618 | -0.78484 | -0.000122 |  |  |  | -0.78484 | -0.000122 | -0.0010526 | -829.2073 | 2.7066
-1.2671 | -0.78815 | -0.000127 |  |  |  | -0.78815 | -0.000127 | -0.0010958 | -863.1912 | 2.7959
-1.2724 | -0.79145 | -0.000133 |  |  |  | -0.79145 | -0.000133 | -0.0011475 | -903.9719 | 2.9156
-1.2777 | -0.79473 | -0.000138 |  |  |  | -0.79473 | -0.000138 | -0.0011907 | -937.9558 | 3.0297
-1.283 | -0.79805 | -0.000143 |  |  |  | -0.79805 | -0.000143 | -0.0012338 | -971.9397 | 3.1683
-1.2884 | -0.80137 | -0.000149 |  |  |  | -0.80137 | -0.000149 | -0.0012856 | -1012.7204 | 3.2917
-1.2937 | -0.80469 | -0.000155 |  |  |  | -0.80469 | -0.000155 | -0.0013374 | -1053.5011 | 3.4282
-1.299 | -0.80796 | -0.000159 |  |  |  | -0.80796 | -0.000159 | -0.0013719 | -1080.6882 | 3.4946
-1.3043 | -0.81127 | -0.000164 |  |  |  | -0.81127 | -0.000164 | -0.001415 | -1114.6721 | 3.6343 | -0.75 | -473.9859
-1.3096 | -0.81458 | -0.00017 |  |  |  | -0.81458 | -0.00017 | -0.0014668 | -1155.4528 | 3.7553
-1.3149 | -0.81785 | -0.000176 |  |  |  | -0.81785 | -0.000176 | -0.0015186 | -1196.2335 | 3.8426
-1.3202 | -0.82116 | -0.000179 |  |  |  | -0.82116 | -0.000179 | -0.0015444 | -1216.6238 | 3.9929
-1.3255 | -0.82445 | -0.000186 |  |  |  | -0.82445 | -0.000186 | -0.0016048 | -1264.2013 | 4.0799
-1.3308 | -0.82776 | -0.00019 |  |  |  | -0.82776 | -0.00019 | -0.0016393 | -1291.3884 | 4.2315
-1.3362 | -0.8311 | -0.000194 |  |  |  | -0.8311 | -0.000194 | -0.0016739 | -1318.5756 | 4.3637
-1.3414 | -0.83435 | -0.000199 |  |  |  | -0.83435 | -0.000199 | -0.001717 | -1352.5595 | 4.3331
-1.3468 | -0.83768 | -0.000203 |  |  |  | -0.83768 | -0.000203 | -0.0017515 | -1379.7466 | 4.5521
-1.352 | -0.84096 | -0.000209 |  |  |  | -0.84096 | -0.000209 | -0.0018033 | -1420.5273 | 4.5843
-1.3574 | -0.8443 | -0.000213 |  |  |  | -0.8443 | -0.000213 | -0.0018378 | -1447.7144 | 4.8035
-1.3627 | -0.84759 | -0.00022 |  |  |  | -0.84759 | -0.00022 | -0.0018982 | -1495.2919 | 4.8299
-1.368 | -0.85088 | -0.000225 |  |  |  | -0.85088 | -0.000225 | -0.0019413 | -1529.2758 | 4.9741
-1.3733 | -0.85418 | -0.000229 |  |  |  | -0.85418 | -0.000229 | -0.0019758 | -1556.4629 | 5.1016
-1.3786 | -0.85749 | -0.000234 |  |  |  | -0.85749 | -0.000234 | -0.002019 | -1590.4468 | 5.2105
-1.3839 | -0.86078 | -0.00024 |  |  |  | -0.86078 | -0.00024 | -0.0020708 | -1631.2275 | 5.2872 | -0.8 | -995.8792
-1.3893 | -0.86415 | -0.000244 |  |  |  | -0.86415 | -0.000244 | -0.0021053 | -1658.4146 | 5.5471
-1.3945 | -0.8674 | -0.000249 |  |  |  | -0.8674 | -0.000249 | -0.0021484 | -1692.3985 | 5.4502
-1.3998 | -0.87069 | -0.000256 |  |  |  | -0.87069 | -0.000256 | -0.0022088 | -1739.976 | 5.6394
-1.4051 | -0.87395 | -0.000258 |  |  |  | -0.87395 | -0.000258 | -0.0022261 | -1753.5696 | 5.6976
-1.4104 | -0.87727 | -0.000262 |  |  |  | -0.87727 | -0.000262 | -0.0022606 | -1780.7567 | 5.8663
-1.4157 | -0.88057 | -0.000265 |  |  |  | -0.88057 | -0.000265 | -0.0022865 | -1801.147 | 5.9085
-1.4211 | -0.8839 | -0.00027 |  |  |  | -0.8839 | -0.00027 | -0.0023296 | -1835.1309 | 6.0559
-1.4264 | -0.88719 | -0.000276 |  |  |  | -0.88719 | -0.000276 | -0.0023814 | -1875.9116 | 6.1088
-1.4317 | -0.89053 | -0.000282 |  |  |  | -0.89053 | -0.000282 | -0.0024331 | -1916.6923 | 6.3221
-1.437 | -0.89379 | -0.000287 |  |  |  | -0.89379 | -0.000287 | -0.0024763 | -1950.6762 | 6.3217
-1.4424 | -0.89715 | -0.000292 |  |  |  | -0.89715 | -0.000292 | -0.0025194 | -1984.6601 | 6.5931
-1.4477 | -0.90045 | -0.000297 |  |  |  | -0.90045 | -0.000297 | -0.0025626 | -2018.644 | 6.6198
-1.4529 | -0.90371 | -0.0003 |  |  |  | -0.90371 | -0.0003 | -0.0025884 | -2039.0344 | 6.605
-1.4583 | -0.90704 | -0.000305 |  |  |  | -0.90704 | -0.000305 | -0.0026316 | -2073.0183 | 6.8482
-1.4635 | -0.91032 | -0.00031 |  |  |  | -0.91032 | -0.00031 | -0.0026747 | -2107.0022 | 6.8626
-1.4688 | -0.91361 | -0.000315 |  |  |  | -0.91361 | -0.000315 | -0.0027179 | -2140.9861 | 6.9927
-1.4741 | -0.91689 | -0.000322 |  |  |  | -0.91689 | -0.000322 | -0.0027783 | -2188.5636 | 7.0852
-1.4794 | -0.92018 | -0.000325 |  |  |  | -0.92018 | -0.000325 | -0.0028041 | -2208.9539 | 7.2457
-1.4848 | -0.92355 | -0.00033 |  |  |  | -0.92355 | -0.00033 | -0.0028473 | -2242.9378 | 7.4931
-1.4901 | -0.92682 | -0.000336 |  |  |  | -0.92682 | -0.000336 | -0.0028991 | -2283.7185 | 7.4022
-1.4954 | -0.93015 | -0.000339 |  |  |  | -0.93015 | -0.000339 | -0.0029249 | -2304.1089 | 7.6477
-1.5007 | -0.93344 | -0.000344 |  |  |  | -0.93344 | -0.000344 | -0.0029681 | -2338.0928 | 7.6185
-1.506 | -0.93673 | -0.00035 |  |  |  | -0.93673 | -0.00035 | -0.0030198 | -2378.8734 | 7.7794
-1.5113 | -0.94002 | -0.000352 |  |  |  | -0.94002 | -0.000352 | -0.0030371 | -2392.467 | 7.8423
-1.5166 | -0.94332 | -0.000357 |  |  |  | -0.94332 | -0.000357 | -0.0030802 | -2426.4509 | 7.955
-1.5218 | -0.94657 | -0.000362 |  |  |  | -0.94657 | -0.000362 | -0.0031234 | -2460.4348 | 7.9426
-1.5272 | -0.94994 | -0.000367 |  |  |  | -0.94994 | -0.000367 | -0.0031665 | -2494.4187 | 8.335
-1.5325 | -0.95319 | -0.00037 |  |  |  | -0.95319 | -0.00037 | -0.0031924 | -2514.8091 | 8.143
-1.5379 | -0.95655 | -0.000376 |  |  |  | -0.95655 | -0.000376 | -0.0032442 | -2555.5898 | 8.5231
-1.5432 | -0.95985 | -0.00038 |  |  |  | -0.95985 | -0.00038 | -0.0032787 | -2582.7769 | 8.4712 | -0.9 | -2013.9931
-1.5484 | -0.96311 | -0.000384 |  |  |  | -0.96311 | -0.000384 | -0.0033132 | -2609.964 | 8.472
-1.5537 | -0.9664 | -0.00039 |  |  |  | -0.9664 | -0.00039 | -0.003365 | -2650.7447 | 8.6598
-1.559 | -0.96968 | -0.000397 |  |  |  | -0.96968 | -0.000397 | -0.0034254 | -2698.3222 | 8.7636
-1.5643 | -0.97301 | -0.000399 |  |  |  | -0.97301 | -0.000399 | -0.0034426 | -2711.9157 | 9.0187
-1.5696 | -0.97631 | -0.000403 |  |  |  | -0.97631 | -0.000403 | -0.0034771 | -2739.1029 | 8.9764
-1.575 | -0.97963 | -0.000409 |  |  |  | -0.97963 | -0.000409 | -0.0035289 | -2779.8835 | 9.1776
-1.5803 | -0.98297 | -0.000412 |  |  |  | -0.98297 | -0.000412 | -0.0035548 | -2800.2739 | 9.314
-1.5857 | -0.98628 | -0.000417 |  |  |  | -0.98628 | -0.000417 | -0.0035979 | -2834.2578 | 9.3084
-1.591 | -0.98957 | -0.000424 |  |  |  | -0.98957 | -0.000424 | -0.0036583 | -2881.8353 | 9.4165
-1.5959 | -0.99265 | -0.000444 |  |  |  | -0.99265 | -0.000444 | -0.0038309 | -3017.7709 | 9.0968
-1.5989 | -0.99453 | -0.00046 |  |  |  | -0.99453 | -0.00046 | -0.0039689 | -3126.5194 | 5.7632
-1.6001 | -0.99527 | -0.000473 |  |  |  | -0.99527 | -0.000473 | -0.0040811 | -3214.8775 | 2.3508
-1.6003 | -0.9954 | -0.000487 |  |  |  | -0.9954 | -0.000487 | -0.0042019 | -3310.0325 | 0.416
-1.6 | -0.99522 | -0.000501 |  |  |  | -0.99522 | -0.000501 | -0.0043227 | -3405.1874 | -0.60147
-1.5996 | -0.99498 | -0.000513 |  |  |  | -0.99498 | -0.000513 | -0.0044262 | -3486.7488 | -0.83164
-1.5992 | -0.99472 | -0.000524 |  |  |  | -0.99472 | -0.000524 | -0.0045211 | -3561.5134 | -0.90311
-1.5988 | -0.99448 | -0.000532 |  |  |  | -0.99448 | -0.000532 | -0.0045902 | -3615.8876 | -0.87948
-1.5985 | -0.99429 | -0.00054 |  |  |  | -0.99429 | -0.00054 | -0.0046592 | -3670.2619 | -0.69113
-1.5983 | -0.99415 | -0.000546 |  |  |  | -0.99415 | -0.000546 | -0.004711 | -3711.0426 | -0.49355
-1.5981 | -0.99399 | -0.000549 |  |  |  | -0.99399 | -0.000549 | -0.0047368 | -3731.4329 | -0.60643
-1.5979 | -0.99391 | -0.000552 |  |  |  | -0.99391 | -0.000552 | -0.0047627 | -3751.8233 | -0.30488
-1.5978 | -0.99382 | -0.000556 |  |  |  | -0.99382 | -0.000556 | -0.0047972 | -3779.0104 | -0.356
-1.5977 | -0.99378 | -0.000557 |  |  |  | -0.99378 | -0.000557 | -0.0048059 | -3785.8072 | -0.11763
-1.5976 | -0.99371 | -0.00056 |  |  |  | -0.99371 | -0.00056 | -0.0048318 | -3806.1975 | -0.26444
-1.5975 | -0.99366 | -0.000561 |  |  |  | -0.99366 | -0.000561 | -0.0048404 | -3812.9943 | -0.20852
-1.5974 | -0.99358 | -0.000564 |  |  |  | -0.99358 | -0.000564 | -0.0048663 | -3833.3846 | -0.31866
-1.5974 | -0.99359 | -0.000563 |  |  |  | -0.99359 | -0.000563 | -0.0048576 | -3826.5879 | 0.047645
-1.5973 | -0.99354 | -0.000565 |  |  |  | -0.99354 | -0.000565 | -0.0048749 | -3840.1814 | -0.17883
-1.5974 | -0.99356 | -0.000567 |  |  |  | -0.99356 | -0.000567 | -0.0048921 | -3853.775 | 0.071785
-1.5973 | -0.99355 | -0.000568 |  |  |  | -0.99355 | -0.000568 | -0.0049008 | -3860.5718 | -0.047983
-1.5973 | -0.99351 | -0.000569 |  |  |  | -0.99351 | -0.000569 | -0.0049094 | -3867.3685 | -0.1418
-1.5973 | -0.99351 | -0.000568 |  |  |  | -0.99351 | -0.000568 | -0.0049008 | -3860.5718 | -0.0096136
-1.5973 | -0.99351 | -0.000569 |  |  |  | -0.99351 | -0.000569 | -0.0049094 | -3867.3685 | -0.0024034
-1.5972 | -0.99348 | -0.00057 |  |  |  | -0.99348 | -0.00057 | -0.004918 | -3874.1653 | -0.096305
-1.5973 | -0.99349 | -0.00057 |  |  |  | -0.99349 | -0.00057 | -0.004918 | -3874.1653 | 0.040965
-1.5972 | -0.99348 | -0.00057 |  |  |  | -0.99348 | -0.00057 | -0.004918 | -3874.1653 | -0.057834
-1.5972 | -0.99347 | -0.000569 |  |  |  | -0.99347 | -0.000569 | -0.0049094 | -3867.3685 | -0.048152
-1.5973 | -0.99349 | -0.00057 |  |  |  | -0.99349 | -0.00057 | -0.004918 | -3874.1653 | 0.10353
-1.5972 | -0.99345 | -0.000571 |  |  |  | -0.99345 | -0.000571 | -0.0049267 | -3880.9621 | -0.15195
-1.5972 | -0.99346 | -0.000571 |  |  |  | -0.99346 | -0.000571 | -0.0049267 | -3880.9621 | 0.026554
-1.5972 | -0.99347 | -0.000571 |  |  |  | -0.99347 | -0.000571 | -0.0049267 | -3880.9621 | 0.033795
-1.5972 | -0.99344 | -0.000572 |  |  |  | -0.99344 | -0.000572 | -0.0049353 | -3887.7589 | -0.11839
-1.5972 | -0.99344 | -0.000571 |  |  |  | -0.99344 | -0.000571 | -0.0049267 | -3880.9621 | 0.0096643
-1.5972 | -0.99348 | -0.000571 |  |  |  | -0.99348 | -0.000571 | -0.0049267 | -3880.9621 | 0.16415
-1.5972 | -0.99344 | -0.000572 |  |  |  | -0.99344 | -0.000572 | -0.0049353 | -3887.7589 | -0.18121
-1.5972 | -0.99343 | -0.000572 |  |  |  | -0.99343 | -0.000572 | -0.0049353 | -3887.7589 | -0.031436
-1.5972 | -0.99343 | -0.000573 |  |  |  | -0.99343 | -0.000573 | -0.0049439 | -3894.5557 | 0.016942
-1.5972 | -0.99346 | -0.000574 |  |  |  | -0.99346 | -0.000574 | -0.0049525 | -3901.3525 | 0.096981
-1.5972 | -0.99344 | -0.000573 |  |  |  | -0.99344 | -0.000573 | -0.0049439 | -3894.5557 | -0.055764
-1.5972 | -0.99345 | -0.000572 |  |  |  | -0.99345 | -0.000572 | -0.0049353 | -3887.7589 | 0.038725
-1.5972 | -0.99346 | -0.000573 |  |  |  | -0.99346 | -0.000573 | -0.0049439 | -3894.5557 | 0.026623
-1.5972 | -0.99344 | -0.000574 |  |  |  | -0.99344 | -0.000574 | -0.0049525 | -3901.3525 | -0.089708
-1.5972 | -0.99346 | -0.000573 |  |  |  | -0.99346 | -0.000573 | -0.0049439 | -3894.5557 | 0.087283
-1.5972 | -0.99347 | -0.000573 |  |  |  | -0.99347 | -0.000573 | -0.0049439 | -3894.5557 | 0.024224
-1.5972 | -0.99345 | -0.000571 |  |  |  | -0.99345 | -0.000571 | -0.0049267 | -3880.9621 | -0.0532
-1.5972 | -0.99346 | -0.000573 |  |  |  | -0.99346 | -0.000573 | -0.0049439 | -3894.5557 | 0.0266
-1.597 | -0.99333 | -0.000604 |  |  |  | -0.99333 | -0.000604 | -0.0052114 | -4105.2559 | -0.51003
-1.5951 | -0.99217 | -0.000724 |  |  |  | -0.99217 | -0.000724 | -0.0062468 | -4920.8696 | -5.2577
-1.5912 | -0.9897 | -0.000861 |  |  |  | -0.9897 | -0.000861 | -0.0074288 | -5852.0287 | -13.2675
-1.5861 | -0.98657 | -0.000983 |  |  |  | -0.98657 | -0.000983 | -0.0084814 | -6681.236 | -19.614
-1.5806 | -0.98312 | -0.001084 |  |  |  | -0.98312 | -0.001084 | -0.0093529 | -7367.7109 | -24.2754
-1.5749 | -0.97962 | -0.001164 |  |  |  | -0.97962 | -0.001164 | -0.010043 | -7911.4534 | -26.767
-1.5693 | -0.97608 | -0.001225 |  |  |  | -0.97608 | -0.001225 | -0.010569 | -8326.0571 | -28.7287
-1.5636 | -0.97256 | -0.001271 |  |  |  | -0.97256 | -0.001271 | -0.010966 | -8638.709 | -29.8307
-1.558 | -0.96911 | -0.001305 |  |  |  | -0.96911 | -0.001305 | -0.01126 | -8869.7996 | -30.2369
-1.5526 | -0.96571 | -0.001329 |  |  |  | -0.96571 | -0.001329 | -0.011467 | -9032.9223 | -30.3943
-1.5471 | -0.9623 | -0.001346 |  |  |  | -0.9623 | -0.001346 | -0.011613 | -9148.4676 | -31.0031
-1.5417 | -0.95895 | -0.001358 |  |  |  | -0.95895 | -0.001358 | -0.011717 | -9230.029 | -30.7505
-1.5363 | -0.95559 | -0.001365 |  |  |  | -0.95559 | -0.001365 | -0.011777 | -9277.6064 | -31.1163
-1.5309 | -0.95223 | -0.00137 |  |  |  | -0.95223 | -0.00137 | -0.011821 | -9311.5904 | -31.2765
-1.5255 | -0.94886 | -0.001372 |  |  |  | -0.94886 | -0.001372 | -0.011838 | -9325.1839 | -31.3971
-1.5201 | -0.9455 | -0.001372 |  |  |  | -0.9455 | -0.001372 | -0.011838 | -9325.1839 | -31.3098
-1.5147 | -0.94216 | -0.001372 |  |  |  | -0.94216 | -0.001372 | -0.011838 | -9325.1839 | -31.1474
-1.5094 | -0.93883 | -0.00137 |  |  |  | -0.93883 | -0.00137 | -0.011821 | -9311.5904 | -31.0668
-1.504 | -0.9355 | -0.001369 |  |  |  | -0.9355 | -0.001369 | -0.011812 | -9304.7936 | -30.9517
-1.4987 | -0.9322 | -0.001367 |  |  |  | -0.9322 | -0.001367 | -0.011795 | -9291.2 | -30.7154
-1.4933 | -0.92886 | -0.001364 |  |  |  | -0.92886 | -0.001364 | -0.011769 | -9270.8097 | -30.9537
-1.4881 | -0.9256 | -0.001365 |  |  |  | -0.9256 | -0.001365 | -0.011777 | -9277.6064 | -30.2099
-1.4827 | -0.92226 | -0.00136 |  |  |  | -0.92226 | -0.00136 | -0.011734 | -9243.6225 | -30.9721
-1.4774 | -0.91897 | -0.001358 |  |  |  | -0.91897 | -0.001358 | -0.011717 | -9230.029 | -30.3927
-1.4722 | -0.91568 | -0.001355 |  |  |  | -0.91568 | -0.001355 | -0.011691 | -9209.6386 | -30.3482
-1.4668 | -0.91238 | -0.001354 |  |  |  | -0.91238 | -0.001354 | -0.011682 | -9202.8419 | -30.3779
-1.4615 | -0.90905 | -0.00135 |  |  |  | -0.90905 | -0.00135 | -0.011648 | -9175.6547 | -30.5391
-1.4562 | -0.90575 | -0.001349 |  |  |  | -0.90575 | -0.001349 | -0.011639 | -9168.8579 | -30.2886
-1.4509 | -0.90244 | -0.001347 |  |  |  | -0.90244 | -0.001347 | -0.011622 | -9155.2644 | -30.386
-1.4455 | -0.89911 | -0.001343 |  |  |  | -0.89911 | -0.001343 | -0.011588 | -9128.0773 | -30.4037
-1.4402 | -0.8958 | -0.00134 |  |  |  | -0.8958 | -0.00134 | -0.011562 | -9107.6869 | -30.1828
-1.4349 | -0.89251 | -0.001339 |  |  |  | -0.89251 | -0.001339 | -0.011553 | -9100.8901 | -29.9566
-1.4296 | -0.88921 | -0.001335 |  |  |  | -0.88921 | -0.001335 | -0.011519 | -9073.703 | -29.9346
-1.4242 | -0.88585 | -0.001331 |  |  |  | -0.88585 | -0.001331 | -0.011484 | -9046.5159 | -30.4762
-1.4189 | -0.88257 | -0.001328 |  |  |  | -0.88257 | -0.001328 | -0.011458 | -9026.1255 | -29.6261
-1.4136 | -0.87926 | -0.001324 |  |  |  | -0.87926 | -0.001324 | -0.011424 | -8998.9384 | -29.8396
-1.4083 | -0.87599 | -0.001319 |  |  |  | -0.87599 | -0.001319 | -0.011381 | -8964.9545 | -29.3976
-1.403 | -0.87264 | -0.001319 |  |  |  | -0.87264 | -0.001319 | -0.011381 | -8964.9545 | -30.0111
-1.3977 | -0.86935 | -0.001315 |  |  |  | -0.86935 | -0.001315 | -0.011346 | -8937.7674 | -29.4701
-1.3924 | -0.86608 | -0.001314 |  |  |  | -0.86608 | -0.001314 | -0.011337 | -8930.9706 | -29.2196
-1.3871 | -0.86278 | -0.001309 |  |  |  | -0.86278 | -0.001309 | -0.011294 | -8896.9867 | -29.3692
-1.3818 | -0.85945 | -0.001307 |  |  |  | -0.85945 | -0.001307 | -0.011277 | -8883.3931 | -29.606
-1.3765 | -0.85616 | -0.001303 |  |  |  | -0.85616 | -0.001303 | -0.011242 | -8856.206 | -29.2567
-1.3711 | -0.85285 | -0.0013 |  |  |  | -0.85285 | -0.0013 | -0.011217 | -8835.8157 | -29.2168
-1.3658 | -0.84956 | -0.001299 |  |  |  | -0.84956 | -0.001299 | -0.011208 | -8829.0189 | -29.1115
-1.3605 | -0.84623 | -0.001296 |  |  |  | -0.84623 | -0.001296 | -0.011182 | -8808.6285 | -29.3519
-1.3552 | -0.84293 | -0.001293 |  |  |  | -0.84293 | -0.001293 | -0.011156 | -8788.2382 | -29.0268
-1.35 | -0.83968 | -0.001291 |  |  |  | -0.83968 | -0.001291 | -0.011139 | -8774.6446 | -28.5338 | -0.9 | -9135.355
-1.3445 | -0.8363 | -0.001289 |  |  |  | -0.8363 | -0.001289 | -0.011122 | -8761.0511 | -29.6076
-1.3393 | -0.83303 | -0.001286 |  |  |  | -0.83303 | -0.001286 | -0.011096 | -8740.6607 | -28.614
-1.3339 | -0.8297 | -0.001284 |  |  |  | -0.8297 | -0.001284 | -0.011079 | -8727.0672 | -29.0854
-1.3286 | -0.82639 | -0.001283 |  |  |  | -0.82639 | -0.001283 | -0.01107 | -8720.2704 | -28.8615
-1.3233 | -0.82309 | -0.00128 |  |  |  | -0.82309 | -0.00128 | -0.011044 | -8699.88 | -28.7841
-1.318 | -0.81978 | -0.001277 |  |  |  | -0.81978 | -0.001277 | -0.011018 | -8679.4897 | -28.7599
-1.3127 | -0.8165 | -0.001274 |  |  |  | -0.8165 | -0.001274 | -0.010992 | -8659.0994 | -28.4013
-1.3074 | -0.81322 | -0.001269 |  |  |  | -0.81322 | -0.001269 | -0.010949 | -8625.1154 | -28.3821
-1.3022 | -0.80994 | -0.001267 |  |  |  | -0.80994 | -0.001267 | -0.010932 | -8611.5219 | -28.245
-1.2968 | -0.80664 | -0.001265 |  |  |  | -0.80664 | -0.001265 | -0.010915 | -8597.9283 | -28.4573
-1.2915 | -0.8033 | -0.001262 |  |  |  | -0.8033 | -0.001262 | -0.010889 | -8577.538 | -28.5988
-1.2861 | -0.79998 | -0.00126 |  |  |  | -0.79998 | -0.00126 | -0.010871 | -8563.9444 | -28.5209
-1.2809 | -0.79671 | -0.001258 |  |  |  | -0.79671 | -0.001258 | -0.010854 | -8550.3509 | -27.9593
-1.2756 | -0.79342 | -0.001254 |  |  |  | -0.79342 | -0.001254 | -0.01082 | -8523.1637 | -28.0732
-1.2703 | -0.79013 | -0.001252 |  |  |  | -0.79013 | -0.001252 | -0.010802 | -8509.5702 | -28.0009
-1.2649 | -0.78679 | -0.001249 |  |  |  | -0.78679 | -0.001249 | -0.010777 | -8489.1798 | -28.4314
-1.2596 | -0.7835 | -0.001246 |  |  |  | -0.7835 | -0.001246 | -0.010751 | -8468.7895 | -27.8727
-1.2544 | -0.78021 | -0.001242 |  |  |  | -0.78021 | -0.001242 | -0.010716 | -8441.6024 | -27.8524
-1.2491 | -0.77695 | -0.001239 |  |  |  | -0.77695 | -0.001239 | -0.01069 | -8421.212 | -27.4541
-1.2438 | -0.77366 | -0.001236 |  |  |  | -0.77366 | -0.001236 | -0.010664 | -8400.8217 | -27.6911
-1.2384 | -0.7703 | -0.001235 |  |  |  | -0.7703 | -0.001235 | -0.010656 | -8394.0249 | -28.2418
-1.2331 | -0.76699 | -0.001234 |  |  |  | -0.76699 | -0.001234 | -0.010647 | -8387.2281 | -27.7701
-1.2278 | -0.76369 | -0.001227 |  |  |  | -0.76369 | -0.001227 | -0.010587 | -8339.6506 | -27.5553
-1.2226 | -0.76044 | -0.001224 |  |  |  | -0.76044 | -0.001224 | -0.010561 | -8319.2603 | -27.06
-1.2172 | -0.75712 | -0.001222 |  |  |  | -0.75712 | -0.001222 | -0.010544 | -8305.6667 | -27.6562
-1.2119 | -0.75382 | -0.001219 |  |  |  | -0.75382 | -0.001219 | -0.010518 | -8285.2764 | -27.3675
-1.2066 | -0.7505 | -0.001217 |  |  |  | -0.7505 | -0.001217 | -0.0105 | -8271.6828 | -27.4556
-1.2013 | -0.74719 | -0.001217 |  |  |  | -0.74719 | -0.001217 | -0.0105 | -8271.6828 | -27.3507
-1.196 | -0.74394 | -0.001214 |  |  |  | -0.74394 | -0.001214 | -0.010475 | -8251.2925 | -26.8803
-1.1907 | -0.74063 | -0.001209 |  |  |  | -0.74063 | -0.001209 | -0.010431 | -8217.3086 | -27.222 | -0.8 | -8564.0375
-1.1854 | -0.73731 | -0.001207 |  |  |  | -0.73731 | -0.001207 | -0.010414 | -8203.715 | -27.3068
-1.1801 | -0.73401 | -0.001205 |  |  |  | -0.73401 | -0.001205 | -0.010397 | -8190.1214 | -27.0118
-1.1748 | -0.7307 | -0.001203 |  |  |  | -0.7307 | -0.001203 | -0.01038 | -8176.5279 | -27.084
-1.1695 | -0.72741 | -0.0012 |  |  |  | -0.72741 | -0.0012 | -0.010354 | -8156.1375 | -26.9262
-1.1641 | -0.72407 | -0.001197 |  |  |  | -0.72407 | -0.001197 | -0.010328 | -8135.7472 | -27.1934
-1.1588 | -0.72077 | -0.001193 |  |  |  | -0.72077 | -0.001193 | -0.010293 | -8108.5601 | -26.7856
-1.1535 | -0.71751 | -0.001193 |  |  |  | -0.71751 | -0.001193 | -0.010293 | -8108.5601 | -26.4634
-1.1482 | -0.71419 | -0.00119 |  |  |  | -0.71419 | -0.00119 | -0.010267 | -8088.1697 | -26.8734
-1.1429 | -0.71088 | -0.001188 |  |  |  | -0.71088 | -0.001188 | -0.01025 | -8074.5762 | -26.7416
-1.1375 | -0.70752 | -0.001186 |  |  |  | -0.70752 | -0.001186 | -0.010233 | -8060.9826 | -27.078
-1.1322 | -0.70422 | -0.001184 |  |  |  | -0.70422 | -0.001184 | -0.010216 | -8047.389 | -26.6216
-1.1269 | -0.70093 | -0.001181 |  |  |  | -0.70093 | -0.001181 | -0.01019 | -8026.9987 | -26.3904
-1.1216 | -0.69763 | -0.00118 |  |  |  | -0.69763 | -0.00118 | -0.010181 | -8020.2019 | -26.4855
-1.1163 | -0.69434 | -0.001177 |  |  |  | -0.69434 | -0.001177 | -0.010155 | -7999.8116 | -26.346
-1.111 | -0.69104 | -0.001175 |  |  |  | -0.69104 | -0.001175 | -0.010138 | -7986.218 | -26.4045
-1.1057 | -0.68774 | -0.001171 |  |  |  | -0.68774 | -0.001171 | -0.010104 | -7959.0309 | -26.2875 | -0.75 | -8271.6828
-1.1003 | -0.6844 | -0.001169 |  |  |  | -0.6844 | -0.001169 | -0.010086 | -7945.4373 | -26.6011
-1.0951 | -0.68113 | -0.001168 |  |  |  | -0.68113 | -0.001168 | -0.010078 | -7938.6405 | -25.9397
-1.0898 | -0.67784 | -0.001165 |  |  |  | -0.67784 | -0.001165 | -0.010052 | -7918.2502 | -26.1221
-1.0846 | -0.67461 | -0.001162 |  |  |  | -0.67461 | -0.001162 | -0.010026 | -7897.8598 | -25.4794
-1.0792 | -0.67128 | -0.00116 |  |  |  | -0.67128 | -0.00116 | -0.010009 | -7884.2663 | -26.3131
-1.074 | -0.66801 | -0.001158 |  |  |  | -0.66801 | -0.001158 | -0.0099914 | -7870.6727 | -25.7729
-1.0686 | -0.66469 | -0.001155 |  |  |  | -0.66469 | -0.001155 | -0.0099655 | -7850.2824 | -26.1035
-1.0634 | -0.6614 | -0.001152 |  |  |  | -0.6614 | -0.001152 | -0.0099396 | -7829.892 | -25.7335
-1.058 | -0.65807 | -0.00115 |  |  |  | -0.65807 | -0.00115 | -0.0099223 | -7816.2985 | -26.0718
-1.0526 | -0.65473 | -0.001148 |  |  |  | -0.65473 | -0.001148 | -0.0099051 | -7802.7049 | -26.0848
-1.0474 | -0.65147 | -0.001147 |  |  |  | -0.65147 | -0.001147 | -0.0098965 | -7795.9081 | -25.4783
-1.042 | -0.64815 | -0.00114 |  |  |  | -0.64815 | -0.00114 | -0.0098361 | -7748.3307 | -25.7424
-1.0368 | -0.6449 | -0.001139 |  |  |  | -0.6449 | -0.001139 | -0.0098274 | -7741.5339 | -25.2236
-1.0314 | -0.64153 | -0.001137 |  |  |  | -0.64153 | -0.001137 | -0.0098102 | -7727.9403 | -26.0275
-1.0262 | -0.63827 | -0.001135 |  |  |  | -0.63827 | -0.001135 | -0.0097929 | -7714.3468 | -25.1606 | -0.7 | -8025.0775
-1.0208 | -0.63494 | -0.001133 |  |  |  | -0.63494 | -0.001133 | -0.0097757 | -7700.7532 | -25.7107
-1.0155 | -0.63163 | -0.001132 |  |  |  | -0.63163 | -0.001132 | -0.009767 | -7693.9564 | -25.4756
-1.0102 | -0.62833 | -0.001129 |  |  |  | -0.62833 | -0.001129 | -0.0097412 | -7673.5661 | -25.3064
-1.0049 | -0.62503 | -0.001125 |  |  |  | -0.62503 | -0.001125 | -0.0097066 | -7646.3789 | -25.3043
-0.99956 | -0.62173 | -0.001124 |  |  |  | -0.62173 | -0.001124 | -0.009698 | -7639.5822 | -25.2386
-0.99426 | -0.61843 | -0.001124 |  |  |  | -0.61843 | -0.001124 | -0.009698 | -7639.5822 | -25.1846
-0.98899 | -0.61515 | -0.00112 |  |  |  | -0.61515 | -0.00112 | -0.0096635 | -7612.395 | -25.0355
-0.98373 | -0.61188 | -0.001119 |  |  |  | -0.61188 | -0.001119 | -0.0096549 | -7605.5983 | -24.8708
-0.9784 | -0.60857 | -0.001115 |  |  |  | -0.60857 | -0.001115 | -0.0096204 | -7578.4111 | -25.1647
-0.97307 | -0.60525 | -0.001114 |  |  |  | -0.60525 | -0.001114 | -0.0096117 | -7571.6143 | -25.1084
-0.96784 | -0.60199 | -0.001113 |  |  |  | -0.60199 | -0.001113 | -0.0096031 | -7564.8176 | -24.6434
-0.96247 | -0.59866 | -0.00111 |  |  |  | -0.59866 | -0.00111 | -0.0095772 | -7544.4272 | -25.2241
-0.95719 | -0.59537 | -0.001107 |  |  |  | -0.59537 | -0.001107 | -0.0095513 | -7524.0369 | -24.7343
-0.95186 | -0.59206 | -0.001104 |  |  |  | -0.59206 | -0.001104 | -0.0095255 | -7503.6465 | -24.9197
-0.94656 | -0.58876 | -0.001104 |  |  |  | -0.58876 | -0.001104 | -0.0095255 | -7503.6465 | -24.7412
-0.94125 | -0.58546 | -0.001102 |  |  |  | -0.58546 | -0.001102 | -0.0095082 | -7490.053 | -24.7654
-0.93593 | -0.58215 | -0.001099 |  |  |  | -0.58215 | -0.001099 | -0.0094823 | -7469.6626 | -24.7465
-0.93065 | -0.57886 | -0.001098 |  |  |  | -0.57886 | -0.001098 | -0.0094737 | -7462.8658 | -24.5111
-0.92533 | -0.57556 | -0.001096 |  |  |  | -0.57556 | -0.001096 | -0.0094564 | -7449.2723 | -24.6724
-0.92006 | -0.57227 | -0.001095 |  |  |  | -0.57227 | -0.001095 | -0.0094478 | -7442.4755 | -24.4257
-0.91476 | -0.56898 | -0.001094 |  |  |  | -0.56898 | -0.001094 | -0.0094392 | -7435.6787 | -24.4866
-0.90947 | -0.56569 | -0.001092 |  |  |  | -0.56569 | -0.001092 | -0.0094219 | -7422.0852 | -24.4808
-0.90406 | -0.56232 | -0.001089 |  |  |  | -0.56232 | -0.001089 | -0.009396 | -7401.6948 | -24.9273
-0.89885 | -0.55908 | -0.001089 |  |  |  | -0.55908 | -0.001089 | -0.009396 | -7401.6948 | -23.9861
-0.8935 | -0.55576 | -0.001087 |  |  |  | -0.55576 | -0.001087 | -0.0093788 | -7388.1013 | -24.5804
-0.88822 | -0.55247 | -0.001086 |  |  |  | -0.55247 | -0.001086 | -0.0093701 | -7381.3045 | -24.2663
-0.8829 | -0.54916 | -0.001085 |  |  |  | -0.54916 | -0.001085 | -0.0093615 | -7374.5077 | -24.423
-0.87754 | -0.54583 | -0.001082 |  |  |  | -0.54583 | -0.001082 | -0.0093356 | -7354.1173 | -24.5566
-0.87225 | -0.54254 | -0.001081 |  |  |  | -0.54254 | -0.001081 | -0.009327 | -7347.3206 | -24.1729
-0.86695 | -0.53924 | -0.00108 |  |  |  | -0.53924 | -0.00108 | -0.0093184 | -7340.5238 | -24.2145 | -0.6 | -7552.6366
-0.86162 | -0.53593 | -0.00108 |  |  |  | -0.53593 | -0.00108 | -0.0093184 | -7340.5238 | -24.3175
-0.85632 | -0.53263 | -0.001077 |  |  |  | -0.53263 | -0.001077 | -0.0092925 | -7320.1334 | -24.2016
-0.85102 | -0.52933 | -0.001075 |  |  |  | -0.52933 | -0.001075 | -0.0092752 | -7306.5399 | -24.1137
-0.84571 | -0.52603 | -0.001073 |  |  |  | -0.52603 | -0.001073 | -0.009258 | -7292.9463 | -24.078
-0.84037 | -0.52271 | -0.001071 |  |  |  | -0.52271 | -0.001071 | -0.0092407 | -7279.3528 | -24.2235
-0.83512 | -0.51944 | -0.001069 |  |  |  | -0.51944 | -0.001069 | -0.0092235 | -7265.7592 | -23.7621
-0.82978 | -0.51612 | -0.001069 |  |  |  | -0.51612 | -0.001069 | -0.0092235 | -7265.7592 | -24.106
-0.82442 | -0.51279 | -0.001066 |  |  |  | -0.51279 | -0.001066 | -0.0091976 | -7245.3688 | -24.203
-0.8191 | -0.50948 | -0.001065 |  |  |  | -0.50948 | -0.001065 | -0.009189 | -7238.5721 | -23.973
-0.81386 | -0.50622 | -0.001063 |  |  |  | -0.50622 | -0.001063 | -0.0091717 | -7224.9785 | -23.5569
-0.80858 | -0.50293 | -0.001063 |  |  |  | -0.50293 | -0.001063 | -0.0091717 | -7224.9785 | -23.746
-0.80324 | -0.49962 | -0.001061 |  |  |  | -0.49962 | -0.001061 | -0.0091544 | -7211.3849 | -23.9301
-0.79792 | -0.49631 | -0.001059 |  |  |  | -0.49631 | -0.001059 | -0.0091372 | -7197.7914 | -23.8537
-0.79259 | -0.49299 | -0.00106 |  |  |  | -0.49299 | -0.00106 | -0.0091458 | -7204.5882 | -23.8649
-0.78721 | -0.48964 | -0.001058 |  |  |  | -0.48964 | -0.001058 | -0.0091286 | -7190.9946 | -24.1088
-0.78192 | -0.48636 | -0.001057 |  |  |  | -0.48636 | -0.001057 | -0.0091199 | -7184.1978 | -23.632
-0.77657 | -0.48303 | -0.001056 |  |  |  | -0.48303 | -0.001056 | -0.0091113 | -7177.401 | -23.9089
-0.77128 | -0.47973 | -0.001054 |  |  |  | -0.47973 | -0.001054 | -0.009094 | -7163.8075 | -23.6163
-0.76603 | -0.47647 | -0.001054 |  |  |  | -0.47647 | -0.001054 | -0.009094 | -7163.8075 | -23.3711
-0.76071 | -0.47316 | -0.001052 |  |  |  | -0.47316 | -0.001052 | -0.0090768 | -7150.2139 | -23.6784
-0.75538 | -0.46984 | -0.001053 |  |  |  | -0.46984 | -0.001053 | -0.0090854 | -7157.0107 | -23.7428
-0.75005 | -0.46653 | -0.001052 |  |  |  | -0.46653 | -0.001052 | -0.0090768 | -7150.2139 | -23.6849
-0.74481 | -0.46327 | -0.001051 |  |  |  | -0.46327 | -0.001051 | -0.0090682 | -7143.4171 | -23.3113
-0.73945 | -0.45994 | -0.00105 |  |  |  | -0.45994 | -0.00105 | -0.0090595 | -7136.6203 | -23.7776
-0.7342 | -0.45667 | -0.001049 |  |  |  | -0.45667 | -0.001049 | -0.0090509 | -7129.8236 | -23.3202
-0.72884 | -0.45334 | -0.001047 |  |  |  | -0.45334 | -0.001047 | -0.0090336 | -7116.23 | -23.7254
-0.7236 | -0.45008 | -0.001048 |  |  |  | -0.45008 | -0.001048 | -0.0090423 | -7123.0268 | -23.2137
-0.71823 | -0.44674 | -0.001046 |  |  |  | -0.44674 | -0.001046 | -0.009025 | -7109.4332 | -23.7648
-0.71294 | -0.44345 | -0.001045 |  |  |  | -0.44345 | -0.001045 | -0.0090164 | -7102.6364 | -23.4037
-0.70761 | -0.44013 | -0.001048 |  |  |  | -0.44013 | -0.001048 | -0.0090423 | -7123.0268 | -23.5853 | -0.5 | -7212.9497
-0.70226 | -0.4368 | -0.00106 |  |  |  | -0.4368 | -0.00106 | -0.0091458 | -7204.5882 | -23.839
-0.69695 | -0.4335 | -0.001061 |  |  |  | -0.4335 | -0.001061 | -0.0091544 | -7211.3849 | -23.8067
-0.69171 | -0.43024 | -0.001059 |  |  |  | -0.43024 | -0.001059 | -0.0091372 | -7197.7914 | -23.4818
-0.68643 | -0.42696 | -0.001068 |  |  |  | -0.42696 | -0.001068 | -0.0092148 | -7258.9624 | -23.7167
-0.68109 | -0.42364 | -0.001068 |  |  |  | -0.42364 | -0.001068 | -0.0092148 | -7258.9624 | -24.1105
-0.67587 | -0.42039 | -0.001065 |  |  |  | -0.42039 | -0.001065 | -0.009189 | -7238.5721 | -23.5626
-0.67059 | -0.41711 | -0.001058 |  |  |  | -0.41711 | -0.001058 | -0.0091286 | -7190.9946 | -23.6721
-0.6652 | -0.41376 | -0.001032 |  |  |  | -0.41376 | -0.001032 | -0.0089042 | -7014.2783 | -23.7989
-0.65987 | -0.41044 | -0.001031 |  |  |  | -0.41044 | -0.001031 | -0.0088956 | -7007.4815 | -23.2385
-0.65454 | -0.40712 | -0.001046 |  |  |  | -0.40712 | -0.001046 | -0.009025 | -7109.4332 | -23.4314
-0.64932 | -0.40387 | -0.001062 |  |  |  | -0.40387 | -0.001062 | -0.0091631 | -7218.1817 | -23.2642
-0.64399 | -0.40056 | -0.001061 |  |  |  | -0.40056 | -0.001061 | -0.0091544 | -7211.3849 | -23.9144
-0.63862 | -0.39722 | -0.001065 |  |  |  | -0.39722 | -0.001065 | -0.009189 | -7238.5721 | -24.1235
-0.63334 | -0.39394 | -0.001062 |  |  |  | -0.39394 | -0.001062 | -0.0091631 | -7218.1817 | -23.7347
-0.628 | -0.39062 | -0.00106 |  |  |  | -0.39062 | -0.00106 | -0.0091458 | -7204.5882 | -23.9435
-0.62271 | -0.38732 | -0.00106 |  |  |  | -0.38732 | -0.00106 | -0.0091458 | -7204.5882 | -23.7193
-0.61745 | -0.38406 | -0.001059 |  |  |  | -0.38406 | -0.001059 | -0.0091372 | -7197.7914 | -23.5468
-0.61216 | -0.38076 | -0.001061 |  |  |  | -0.38076 | -0.001061 | -0.0091544 | -7211.3849 | -23.7282
-0.60682 | -0.37744 | -0.001059 |  |  |  | -0.37744 | -0.001059 | -0.0091372 | -7197.7914 | -23.9209
-0.6015 | -0.37413 | -0.00106 |  |  |  | -0.37413 | -0.00106 | -0.0091458 | -7204.5882 | -23.8335
-0.59618 | -0.37083 | -0.001058 |  |  |  | -0.37083 | -0.001058 | -0.0091286 | -7190.9946 | -23.7954
-0.59085 | -0.36751 | -0.001059 |  |  |  | -0.36751 | -0.001059 | -0.0091372 | -7197.7914 | -23.8558
-0.58555 | -0.36421 | -0.001058 |  |  |  | -0.36421 | -0.001058 | -0.0091286 | -7190.9946 | -23.7305
-0.58016 | -0.36086 | -0.001058 |  |  |  | -0.36086 | -0.001058 | -0.0091286 | -7190.9946 | -24.0905
-0.57494 | -0.35761 | -0.001059 |  |  |  | -0.35761 | -0.001059 | -0.0091372 | -7197.7914 | -23.368
-0.56966 | -0.35433 | -0.001059 |  |  |  | -0.35433 | -0.001059 | -0.0091372 | -7197.7914 | -23.6387
-0.56433 | -0.35101 | -0.001058 |  |  |  | -0.35101 | -0.001058 | -0.0091286 | -7190.9946 | -23.8513
-0.55906 | -0.34774 | -0.001059 |  |  |  | -0.34774 | -0.001059 | -0.0091372 | -7197.7914 | -23.5828
-0.55371 | -0.34441 | -0.001063 |  |  |  | -0.34441 | -0.001063 | -0.0091717 | -7224.9785 | -23.9839
-0.54836 | -0.34108 | -0.001064 |  |  |  | -0.34108 | -0.001064 | -0.0091803 | -7231.7753 | -24.0764
-0.54307 | -0.33779 | -0.001061 |  |  |  | -0.33779 | -0.001061 | -0.0091544 | -7211.3849 | -23.7662 | -0.4 | -7215.9441
-0.53779 | -0.33451 | -0.00106 |  |  |  | -0.33451 | -0.00106 | -0.0091458 | -7204.5882 | -23.6587
-0.5325 | -0.33121 | -0.001061 |  |  |  | -0.33121 | -0.001061 | -0.0091544 | -7211.3849 | -23.7349
-0.52722 | -0.32793 | -0.001061 |  |  |  | -0.32793 | -0.001061 | -0.0091544 | -7211.3849 | -23.6564
-0.5219 | -0.32462 | -0.00106 |  |  |  | -0.32462 | -0.00106 | -0.0091458 | -7204.5882 | -23.8605
-0.51658 | -0.32132 | -0.001062 |  |  |  | -0.32132 | -0.001062 | -0.0091631 | -7218.1817 | -23.8448
-0.51122 | -0.31798 | -0.001062 |  |  |  | -0.31798 | -0.001062 | -0.0091631 | -7218.1817 | -24.0783
-0.50591 | -0.31467 | -0.001064 |  |  |  | -0.31467 | -0.001064 | -0.0091803 | -7231.7753 | -23.8943
-0.50059 | -0.31137 | -0.001064 |  |  |  | -0.31137 | -0.001064 | -0.0091803 | -7231.7753 | -23.9167
-0.49527 | -0.30806 | -0.001065 |  |  |  | -0.30806 | -0.001065 | -0.009189 | -7238.5721 | -23.946
-0.49004 | -0.3048 | -0.001068 |  |  |  | -0.3048 | -0.001068 | -0.0092148 | -7258.9624 | -23.5852
-0.48472 | -0.3015 | -0.00107 |  |  |  | -0.3015 | -0.00107 | -0.0092321 | -7272.556 | -24.0201
-0.47936 | -0.29816 | -0.001072 |  |  |  | -0.29816 | -0.001072 | -0.0092494 | -7286.1495 | -24.2597
-0.47408 | -0.29488 | -0.001074 |  |  |  | -0.29488 | -0.001074 | -0.0092666 | -7299.7431 | -23.9603
-0.46878 | -0.29158 | -0.001076 |  |  |  | -0.29158 | -0.001076 | -0.0092839 | -7313.3367 | -24.1004
-0.46342 | -0.28825 | -0.001072 |  |  |  | -0.28825 | -0.001072 | -0.0092494 | -7286.1495 | -24.3141
-0.45806 | -0.28491 | -0.001071 |  |  |  | -0.28491 | -0.001071 | -0.0092407 | -7279.3528 | -24.2937
-0.45279 | -0.28164 | -0.001071 |  |  |  | -0.28164 | -0.001071 | -0.0092407 | -7279.3528 | -23.8522
-0.44752 | -0.27836 | -0.001077 |  |  |  | -0.27836 | -0.001077 | -0.0092925 | -7320.1334 | -23.9508
-0.44223 | -0.27507 | -0.001075 |  |  |  | -0.27507 | -0.001075 | -0.0092752 | -7306.5399 | -24.05
-0.4369 | -0.27175 | -0.001077 |  |  |  | -0.27175 | -0.001077 | -0.0092925 | -7320.1334 | -24.2456
-0.43158 | -0.26845 | -0.001079 |  |  |  | -0.26845 | -0.001079 | -0.0093097 | -7333.727 | -24.2269
-0.42626 | -0.26513 | -0.001082 |  |  |  | -0.26513 | -0.001082 | -0.0093356 | -7354.1173 | -24.3105
-0.42096 | -0.26184 | -0.001084 |  |  |  | -0.26184 | -0.001084 | -0.0093529 | -7367.7109 | -24.2706
-0.41569 | -0.25856 | -0.001088 |  |  |  | -0.25856 | -0.001088 | -0.0093874 | -7394.898 | -24.2092
-0.41033 | -0.25522 | -0.00109 |  |  |  | -0.25522 | -0.00109 | -0.0094047 | -7408.4916 | -24.6859
-0.40505 | -0.25194 | -0.001091 |  |  |  | -0.25194 | -0.001091 | -0.0094133 | -7415.2884 | -24.3418
-0.39971 | -0.24862 | -0.001093 |  |  |  | -0.24862 | -0.001093 | -0.0094305 | -7428.8819 | -24.6154
-0.39444 | -0.24534 | -0.001095 |  |  |  | -0.24534 | -0.001095 | -0.0094478 | -7442.4755 | -24.3737
-0.38912 | -0.24203 | -0.001099 |  |  |  | -0.24203 | -0.001099 | -0.0094823 | -7469.6626 | -24.6771
-0.38384 | -0.23875 | -0.001101 |  |  |  | -0.23875 | -0.001101 | -0.0094996 | -7483.2562 | -24.5492 | -0.3 | -7278.6598
-0.37854 | -0.23545 | -0.001105 |  |  |  | -0.23545 | -0.001105 | -0.0095341 | -7510.4433 | -24.7234
-0.37318 | -0.23212 | -0.001111 |  |  |  | -0.23212 | -0.001111 | -0.0095858 | -7551.224 | -25.1072
-0.36789 | -0.22883 | -0.001111 |  |  |  | -0.22883 | -0.001111 | -0.0095858 | -7551.224 | -24.8652
-0.36263 | -0.22555 | -0.001116 |  |  |  | -0.22555 | -0.001116 | -0.009629 | -7585.2079 | -24.7611
-0.35729 | -0.22224 | -0.001119 |  |  |  | -0.22224 | -0.001119 | -0.0096549 | -7605.5983 | -25.2138
-0.35207 | -0.21899 | -0.001123 |  |  |  | -0.21899 | -0.001123 | -0.0096894 | -7632.7854 | -24.762
-0.34673 | -0.21567 | -0.001127 |  |  |  | -0.21567 | -0.001127 | -0.0097239 | -7659.9725 | -25.3735
-0.3414 | -0.21235 | -0.001131 |  |  |  | -0.21235 | -0.001131 | -0.0097584 | -7687.1596 | -25.4637
-0.33609 | -0.20905 | -0.001136 |  |  |  | -0.20905 | -0.001136 | -0.0098016 | -7721.1435 | -25.431
-0.33082 | -0.20577 | -0.00114 |  |  |  | -0.20577 | -0.00114 | -0.0098361 | -7748.3307 | -25.3636
-0.3255 | -0.20246 | -0.001142 |  |  |  | -0.20246 | -0.001142 | -0.0098533 | -7761.9242 | -25.6379
-0.32015 | -0.19913 | -0.001142 |  |  |  | -0.19913 | -0.001142 | -0.0098533 | -7761.9242 | -25.8342
-0.31479 | -0.1958 | -0.001146 |  |  |  | -0.1958 | -0.001146 | -0.0098878 | -7789.1113 | -25.9326
-0.30954 | -0.19254 | -0.001151 |  |  |  | -0.19254 | -0.001151 | -0.009931 | -7823.0953 | -25.4714
-0.3042 | -0.18921 | -0.001155 |  |  |  | -0.18921 | -0.001155 | -0.0099655 | -7850.2824 | -26.0538 | -0.25 | -7423.2343
-0.29888 | -0.18591 | -0.001159 |  |  |  | -0.18591 | -0.001159 | -0.01 | -7877.4695 | -25.9974
-0.29363 | -0.18264 | -0.001163 |  |  |  | -0.18264 | -0.001163 | -0.010035 | -7904.6566 | -25.7928
-0.28832 | -0.17933 | -0.001169 |  |  |  | -0.17933 | -0.001169 | -0.010086 | -7945.4373 | -26.1799
-0.283 | -0.17603 | -0.001175 |  |  |  | -0.17603 | -0.001175 | -0.010138 | -7986.218 | -26.3394
-0.27766 | -0.17271 | -0.001182 |  |  |  | -0.17271 | -0.001182 | -0.010198 | -8033.7955 | -26.5901
-0.27237 | -0.16941 | -0.001186 |  |  |  | -0.16941 | -0.001186 | -0.010233 | -8060.9826 | -26.519
-0.2671 | -0.16613 | -0.001193 |  |  |  | -0.16613 | -0.001193 | -0.010293 | -8108.5601 | -26.4913
-0.26184 | -0.16286 | -0.0012 |  |  |  | -0.16286 | -0.0012 | -0.010354 | -8156.1375 | -26.6169
-0.2565 | -0.15954 | -0.001198 |  |  |  | -0.15954 | -0.001198 | -0.010336 | -8142.544 | -27.0375
-0.25122 | -0.15626 | -0.001192 |  |  |  | -0.15626 | -0.001192 | -0.010285 | -8101.7633 | -26.7048
-0.24589 | -0.15294 | -0.001198 |  |  |  | -0.15294 | -0.001198 | -0.010336 | -8142.544 | -26.9119
-0.24049 | -0.14959 | -0.001215 |  |  |  | -0.14959 | -0.001215 | -0.010483 | -8258.0893 | -27.533
-0.23522 | -0.14631 | -0.00123 |  |  |  | -0.14631 | -0.00123 | -0.010613 | -8360.041 | -27.2314
-0.22987 | -0.14298 | -0.001239 |  |  |  | -0.14298 | -0.001239 | -0.01069 | -8421.212 | -27.9267
-0.2246 | -0.1397 | -0.001248 |  |  |  | -0.1397 | -0.001248 | -0.010768 | -8482.383 | -27.7203 | -0.2 | -7761.9242
-0.21936 | -0.13644 | -0.001253 |  |  |  | -0.13644 | -0.001253 | -0.010811 | -8516.3669 | -27.6966
-0.21401 | -0.13311 | -0.00126 |  |  |  | -0.13311 | -0.00126 | -0.010871 | -8563.9444 | -28.4297
-0.20868 | -0.1298 | -0.00127 |  |  |  | -0.1298 | -0.00127 | -0.010958 | -8631.9122 | -28.499
-0.20331 | -0.12646 | -0.001278 |  |  |  | -0.12646 | -0.001278 | -0.011027 | -8686.2865 | -28.8849
-0.19797 | -0.12314 | -0.001287 |  |  |  | -0.12314 | -0.001287 | -0.011104 | -8747.4575 | -28.9583
-0.19266 | -0.11983 | -0.001295 |  |  |  | -0.11983 | -0.001295 | -0.011173 | -8801.8318 | -29.0138
-0.18735 | -0.11653 | -0.001305 |  |  |  | -0.11653 | -0.001305 | -0.01126 | -8869.7996 | -29.1831
-0.18207 | -0.11325 | -0.001315 |  |  |  | -0.11325 | -0.001315 | -0.011346 | -8937.7674 | -29.2304
-0.17685 | -0.11 | -0.001326 |  |  |  | -0.11 | -0.001326 | -0.011441 | -9012.532 | -29.1688
-0.17148 | -0.10666 | -0.001337 |  |  |  | -0.10666 | -0.001337 | -0.011536 | -9087.2966 | -30.2111
-0.16621 | -0.10338 | -0.001347 |  |  |  | -0.10338 | -0.001347 | -0.011622 | -9155.2644 | -29.899
-0.16084 | -0.10004 | -0.001359 |  |  |  | -0.10004 | -0.001359 | -0.011726 | -9236.8258 | -30.6875
-0.15552 | -0.096733 | -0.001371 |  |  |  | -0.096733 | -0.001371 | -0.011829 | -9318.3871 | -30.7173
-0.15017 | -0.093405 | -0.001383 |  |  |  | -0.093405 | -0.001383 | -0.011933 | -9399.9485 | -31.1503
-0.14487 | -0.09011 | -0.001396 |  |  |  | -0.09011 | -0.001396 | -0.012045 | -9488.3067 | -31.1159
-0.13961 | -0.086836 | -0.001408 |  |  |  | -0.086836 | -0.001408 | -0.012148 | -9569.868 | -31.2061
-0.1343 | -0.083535 | -0.001422 |  |  |  | -0.083535 | -0.001422 | -0.012269 | -9665.023 | -31.7467
-0.12904 | -0.08026 | -0.001437 |  |  |  | -0.08026 | -0.001437 | -0.012399 | -9766.9747 | -31.8122
-0.12375 | -0.07697 | -0.001452 |  |  |  | -0.07697 | -0.001452 | -0.012528 | -9868.9264 | -32.3048
-0.11836 | -0.073621 | -0.001469 |  |  |  | -0.073621 | -0.001469 | -0.012675 | -9984.4717 | -33.2492
-0.11304 | -0.070309 | -0.001485 |  |  |  | -0.070309 | -0.001485 | -0.012813 | -10093.2202 | -33.2439
-0.10776 | -0.06703 | -0.001504 |  |  |  | -0.06703 | -0.001504 | -0.012977 | -10222.359 | -33.3093
-0.1024 | -0.063692 | -0.001523 |  |  |  | -0.063692 | -0.001523 | -0.013141 | -10351.4979 | -34.3406
-0.097139 | -0.06042 | -0.001545 |  |  |  | -0.06042 | -0.001545 | -0.01333 | -10501.0271 | -34.1053
-0.091795 | -0.057096 | -0.001568 |  |  |  | -0.057096 | -0.001568 | -0.013529 | -10657.353 | -35.1649
-0.086534 | -0.053824 | -0.001591 |  |  |  | -0.053824 | -0.001591 | -0.013727 | -10813.679 | -35.1303
-0.081281 | -0.050557 | -0.00162 |  |  |  | -0.050557 | -0.00162 | -0.013978 | -11010.7857 | -35.6543
-0.075987 | -0.047264 | -0.001652 |  |  |  | -0.047264 | -0.001652 | -0.014254 | -11228.2827 | -36.6152
-0.070715 | -0.043985 | -0.001686 |  |  |  | -0.043985 | -0.001686 | -0.014547 | -11459.3732 | -37.1985
-0.065392 | -0.040674 | -0.001726 |  |  |  | -0.040674 | -0.001726 | -0.014892 | -11731.2445 | -38.391
-0.06008 | -0.03737 | -0.001767 |  |  |  | -0.03737 | -0.001767 | -0.015246 | -12009.9125 | -39.2212 | -0.1 | -9237.9182
-0.054787 | -0.034078 | -0.001804 |  |  |  | -0.034078 | -0.001804 | -0.015565 | -12261.3934 | -39.9536
-0.049458 | -0.030763 | -0.001833 |  |  |  | -0.030763 | -0.001833 | -0.015815 | -12458.5001 | -40.9687
-0.044132 | -0.02745 | -0.001852 |  |  |  | -0.02745 | -0.001852 | -0.015979 | -12587.6389 | -41.4861
-0.038874 | -0.02418 | -0.00186 |  |  |  | -0.02418 | -0.00186 | -0.016048 | -12642.0132 | -41.2565
-0.033558 | -0.020873 | -0.001865 |  |  |  | -0.020873 | -0.001865 | -0.016091 | -12675.9971 | -41.8577
-0.028232 | -0.01756 | -0.001872 |  |  |  | -0.01756 | -0.001872 | -0.016152 | -12723.5746 | -42.0715
-0.023031 | -0.014325 | -0.001876 |  |  |  | -0.014325 | -0.001876 | -0.016186 | -12750.7617 | -41.205
-0.017732 | -0.011029 | -0.001894 |  |  |  | -0.011029 | -0.001894 | -0.016342 | -12873.1037 | -42.2278
-0.012488 | -0.0077675 | -0.001922 |  |  |  | -0.0077675 | -0.001922 | -0.016583 | -13063.4136 | -42.2995
-0.0072 | -0.0044784 | -0.001951 |  |  |  | -0.0044784 | -0.001951 | -0.016833 | -13260.5203 | -43.2915
-0.001942 | -0.0012079 | -0.001982 |  |  |  | -0.0012079 | -0.001982 | -0.017101 | -13471.2205 | -43.7128
0.002461 | 0.0015307 | -0.001981 |  |  |  | 0.0015307 | -0.001981 | -0.017092 | -13464.4237 | -36.8839
0.004759 | 0.0029601 | -0.001963 |  |  |  | 0.0029601 | -0.001963 | -0.016937 | -13342.0817 | -19.158
0.005506 | 0.0034247 | -0.001938 |  |  |  | 0.0034247 | -0.001938 | -0.016721 | -13172.1621 | -6.1597
0.005483 | 0.0034104 | -0.001909 |  |  |  | 0.0034104 | -0.001909 | -0.016471 | -12975.0555 | 0.18703
0.00417 | 0.0025937 | -0.001765 |  |  |  | 0.0025937 | -0.001765 | -0.015229 | -11996.319 | 10.1969
0.003641 | 0.0022647 | -0.001943 |  |  |  | 0.0022647 | -0.001943 | -0.016764 | -13206.146 | 4.1463
0.007839 | 0.0048759 | -0.002091 |  |  |  | 0.0048759 | -0.002091 | -0.018041 | -14212.0697 | -35.7966
0.014956 | 0.0093026 | -0.002162 |  |  |  | 0.0093026 | -0.002162 | -0.018654 | -14694.6411 | -63.9817
0.02347 | 0.014598 | -0.002219 |  |  |  | 0.014598 | -0.002219 | -0.019146 | -15082.0577 | -78.8444
0.032549 | 0.020245 | -0.002256 |  |  |  | 0.020245 | -0.002256 | -0.019465 | -15333.5386 | -85.8805
0.041719 | 0.025949 | -0.002265 |  |  |  | 0.025949 | -0.002265 | -0.019543 | -15394.7096 | -87.633
0.050817 | 0.031608 | -0.002248 |  |  |  | 0.031608 | -0.002248 | -0.019396 | -15279.1643 | -86.7911
0.059503 | 0.037011 | -0.002203 |  |  |  | 0.037011 | -0.002203 | -0.019008 | -14973.3092 | -81.7224
0.066846 | 0.041578 | -0.002159 |  |  |  | 0.041578 | -0.002159 | -0.018628 | -14674.2508 | -67.7053
0.073279 | 0.04558 | -0.002116 |  |  |  | 0.04558 | -0.002116 | -0.018257 | -14381.9892 | -58.1317
0.079008 | 0.049143 | -0.002071 |  |  |  | 0.049143 | -0.002071 | -0.017869 | -14076.134 | -50.7044
0.084497 | 0.052557 | -0.002027 |  |  |  | 0.052557 | -0.002027 | -0.017489 | -13777.0757 | -47.5476
0.089855 | 0.05589 | -0.00198 |  |  |  | 0.05589 | -0.00198 | -0.017084 | -13457.6269 | -45.3822
0.095113 | 0.05916 | -0.001936 |  |  |  | 0.05916 | -0.001936 | -0.016704 | -13158.5686 | -43.5238
0.10043 | 0.06247 | -0.001894 |  |  |  | 0.06247 | -0.001894 | -0.016342 | -12873.1037 | -43.078
0.10568 | 0.06573 | -0.001852 |  |  |  | 0.06573 | -0.001852 | -0.015979 | -12587.6389 | -41.5077
0.111 | 0.069044 | -0.001813 |  |  |  | 0.069044 | -0.001813 | -0.015643 | -12322.5645 | -41.2687
0.11626 | 0.072316 | -0.001775 |  |  |  | 0.072316 | -0.001775 | -0.015315 | -12064.2868 | -39.9011
0.12154 | 0.075597 | -0.001738 |  |  |  | 0.075597 | -0.001738 | -0.014996 | -11812.8059 | -39.1635
0.12681 | 0.078873 | -0.001705 |  |  |  | 0.078873 | -0.001705 | -0.014711 | -11588.5121 | -38.3322
0.13214 | 0.082188 | -0.001672 |  |  |  | 0.082188 | -0.001672 | -0.014426 | -11364.2183 | -38.0471
0.13738 | 0.085451 | -0.00164 |  |  |  | 0.085451 | -0.00164 | -0.01415 | -11146.7213 | -36.7267
0.14269 | 0.088756 | -0.001617 |  |  |  | 0.088756 | -0.001617 | -0.013952 | -10990.3953 | -36.585
0.14795 | 0.092027 | -0.001588 |  |  |  | 0.092027 | -0.001588 | -0.013701 | -10793.2887 | -35.6283
0.15334 | 0.095379 | -0.001558 |  |  |  | 0.095379 | -0.001558 | -0.013443 | -10589.3852 | -35.8369
0.15869 | 0.098705 | -0.00153 |  |  |  | 0.098705 | -0.00153 | -0.013201 | -10399.0754 | -34.8955
0.16399 | 0.102 | -0.001505 |  |  |  | 0.102 | -0.001505 | -0.012985 | -10229.1558 | -33.9823
0.16933 | 0.10532 | -0.00148 |  |  |  | 0.10532 | -0.00148 | -0.01277 | -10059.2363 | -33.7064
0.17465 | 0.10863 | -0.001457 |  |  |  | 0.10863 | -0.001457 | -0.012571 | -9902.9103 | -33.034
0.17993 | 0.11191 | -0.001435 |  |  |  | 0.11191 | -0.001435 | -0.012381 | -9753.3811 | -32.265
0.18522 | 0.11521 | -0.001413 |  |  |  | 0.11521 | -0.001413 | -0.012192 | -9603.8519 | -31.8704
0.19056 | 0.11853 | -0.001392 |  |  |  | 0.11853 | -0.001392 | -0.01201 | -9461.1195 | -31.6442
0.19586 | 0.12183 | -0.00137 |  |  |  | 0.12183 | -0.00137 | -0.011821 | -9311.5904 | -30.9606
0.20113 | 0.12511 | -0.001353 |  |  |  | 0.12511 | -0.001353 | -0.011674 | -9196.0451 | -30.3507
0.2065 | 0.12844 | -0.001324 |  |  |  | 0.12844 | -0.001324 | -0.011424 | -8998.9384 | -30.336
0.21175 | 0.13171 | -0.001312 |  |  |  | 0.13171 | -0.001312 | -0.01132 | -8917.377 | -29.2919
0.2171 | 0.13504 | -0.001293 |  |  |  | 0.13504 | -0.001293 | -0.011156 | -8788.2382 | -29.4705
0.22246 | 0.13837 | -0.001276 |  |  |  | 0.13837 | -0.001276 | -0.011009 | -8672.6929 | -29.0795
0.22778 | 0.14168 | -0.001258 |  |  |  | 0.14168 | -0.001258 | -0.010854 | -8550.3509 | -28.4852
0.23305 | 0.14496 | -0.00124 |  |  |  | 0.14496 | -0.00124 | -0.010699 | -8428.0088 | -27.864
0.23835 | 0.14825 | -0.001223 |  |  |  | 0.14825 | -0.001223 | -0.010552 | -8312.4635 | -27.5777
0.24365 | 0.15155 | -0.001193 |  |  |  | 0.15155 | -0.001193 | -0.010293 | -8108.5601 | -27.0515
0.24891 | 0.15482 | -0.001187 |  |  |  | 0.15482 | -0.001187 | -0.010242 | -8067.7794 | -26.4622
0.25428 | 0.15816 | -0.001172 |  |  |  | 0.15816 | -0.001172 | -0.010112 | -7965.8277 | -26.8022
0.25964 | 0.16149 | -0.001159 |  |  |  | 0.16149 | -0.001159 | -0.01 | -7877.4695 | -26.3707 | 0.1 | -10332.2654
0.26491 | 0.16477 | -0.001144 |  |  |  | 0.16477 | -0.001144 | -0.0098706 | -7775.5178 | -25.6694
0.2703 | 0.16813 | -0.001114 |  |  |  | 0.16813 | -0.001114 | -0.0096117 | -7571.6143 | -25.7501
0.27557 | 0.17141 | -0.001098 |  |  |  | 0.17141 | -0.001098 | -0.0094737 | -7462.8658 | -24.6411
0.28081 | 0.17467 | -0.001097 |  |  |  | 0.17467 | -0.001097 | -0.0094651 | -7456.0691 | -24.3171
0.28617 | 0.178 | -0.001084 |  |  |  | 0.178 | -0.001084 | -0.0093529 | -7367.7109 | -24.6922
0.29142 | 0.18127 | -0.00107 |  |  |  | 0.18127 | -0.00107 | -0.0092321 | -7272.556 | -23.9221
0.29678 | 0.1846 | -0.001056 |  |  |  | 0.1846 | -0.001056 | -0.0091113 | -7177.401 | -24.083
0.30208 | 0.18789 | -0.001042 |  |  |  | 0.18789 | -0.001042 | -0.0089905 | -7082.2461 | -23.482
0.30741 | 0.19121 | -0.001028 |  |  |  | 0.19121 | -0.001028 | -0.0088697 | -6987.0912 | -23.313
0.31272 | 0.19451 | -0.001015 |  |  |  | 0.19451 | -0.001015 | -0.0087575 | -6898.733 | -22.9701
0.31808 | 0.19785 | -0.001003 |  |  |  | 0.19785 | -0.001003 | -0.008654 | -6817.1716 | -22.8425
0.32336 | 0.20113 | -0.000988 |  |  |  | 0.20113 | -0.000988 | -0.0085246 | -6715.2199 | -22.2255
0.32864 | 0.20442 | -0.000966 |  |  |  | 0.20442 | -0.000966 | -0.0083348 | -6565.6907 | -21.8166
0.33401 | 0.20775 | -0.000949 |  |  |  | 0.20775 | -0.000949 | -0.0081881 | -6450.1454 | -21.7131
0.33929 | 0.21104 | -0.000937 |  |  |  | 0.21104 | -0.000937 | -0.0080846 | -6368.5841 | -21.0454
0.34466 | 0.21438 | -0.000929 |  |  |  | 0.21438 | -0.000929 | -0.0080155 | -6314.2098 | -21.2009
0.34998 | 0.21769 | -0.000917 |  |  |  | 0.21769 | -0.000917 | -0.007912 | -6232.6484 | -20.7668
0.35533 | 0.22101 | -0.000906 |  |  |  | 0.22101 | -0.000906 | -0.0078171 | -6157.8838 | -20.5852
0.3606 | 0.22429 | -0.000892 |  |  |  | 0.22429 | -0.000892 | -0.0076963 | -6062.7289 | -20.052
0.36585 | 0.22756 | -0.000881 |  |  |  | 0.22756 | -0.000881 | -0.0076014 | -5987.9643 | -19.6833
0.37116 | 0.23086 | -0.000862 |  |  |  | 0.23086 | -0.000862 | -0.0074374 | -5858.8255 | -19.5492
0.37645 | 0.23415 | -0.000852 |  |  |  | 0.23415 | -0.000852 | -0.0073512 | -5790.8577 | -19.1659
0.38173 | 0.23744 | -0.000846 |  |  |  | 0.23744 | -0.000846 | -0.0072994 | -5750.077 | -18.9547
0.38705 | 0.24075 | -0.000831 |  |  |  | 0.24075 | -0.000831 | -0.00717 | -5648.1252 | -18.8621
0.39234 | 0.24404 | -0.000824 |  |  |  | 0.24404 | -0.000824 | -0.0071096 | -5600.5478 | -18.5202
0.39762 | 0.24732 | -0.000796 |  |  |  | 0.24732 | -0.000796 | -0.006868 | -5410.2379 | -18.0635
0.40296 | 0.25064 | -0.000783 |  |  |  | 0.25064 | -0.000783 | -0.0067558 | -5321.8797 | -17.8266
0.40823 | 0.25392 | -0.000777 |  |  |  | 0.25392 | -0.000777 | -0.0067041 | -5281.0991 | -17.378
0.4135 | 0.2572 | -0.000773 |  |  |  | 0.2572 | -0.000773 | -0.0066695 | -5253.9119 | -17.2535
0.41879 | 0.26049 | -0.000772 |  |  |  | 0.26049 | -0.000772 | -0.0066609 | -5247.1151 | -17.2958 | 0.2 | -6750.3092
0.4242 | 0.26385 | -0.000768 |  |  |  | 0.26385 | -0.000768 | -0.0066264 | -5219.928 | -17.5881
0.42943 | 0.26711 | -0.000755 |  |  |  | 0.26711 | -0.000755 | -0.0065142 | -5131.5699 | -16.8531
0.43487 | 0.27049 | -0.000742 |  |  |  | 0.27049 | -0.000742 | -0.0064021 | -5043.2117 | -17.1951
0.44012 | 0.27376 | -0.000715 |  |  |  | 0.27376 | -0.000715 | -0.0061691 | -4859.6986 | -16.1875
0.44551 | 0.27711 | -0.000706 |  |  |  | 0.27711 | -0.000706 | -0.0060915 | -4798.5276 | -16.19
0.45074 | 0.28036 | -0.000695 |  |  |  | 0.28036 | -0.000695 | -0.0059965 | -4723.763 | -15.4942
0.45604 | 0.28365 | -0.000683 |  |  |  | 0.28365 | -0.000683 | -0.005893 | -4642.2016 | -15.4146
0.46133 | 0.28695 | -0.000677 |  |  |  | 0.28695 | -0.000677 | -0.0058412 | -4601.4209 | -15.2161
0.46663 | 0.29025 | -0.000666 |  |  |  | 0.29025 | -0.000666 | -0.0057463 | -4526.6563 | -15.0572
0.47198 | 0.29357 | -0.000657 |  |  |  | 0.29357 | -0.000657 | -0.0056687 | -4465.4853 | -14.9672
[11 empty] | 0.25 | -5338.9482

## gsi3-1T-48mTs
Temperature | 4.23 | K | dwire | 0.641 | mm
ramprate | 49.76 | mT/s | Vsample | 1.2694e-06 | m3
Raw sample signal |  |  | Empty coil signal |  |  | Corrected signal | [5 empty] | loss/cycle | -23733.1511 | J/m3
Vb(V) | B(T) | Vhraw(V) | Vb(V) | B(T) | Vhemp(V) | B(T) | Vhcor(V) | m(Am2) | M (A/m) | MdB J/m3
1.0469 | 0.65118 | 8.6771e-06 |  |  |  | 0.65118 | 8.6771e-06 | 7.4867e-05 | 58.9763
1.0549 | 0.65615 | 1.7725e-05 | 6.5656e-08 |  |  | 0.65615 | 1.7725e-05 | 0.00015294 | 120.4746 | 0.44625
1.0629 | 0.6611 | 2.534e-05 | 1.065e-07 |  |  | 0.6611 | 2.534e-05 | 0.00021864 | 172.2302 | 0.72388
1.0709 | 0.66608 | 3.5209e-05 | 1.5093e-07 |  |  | 0.66608 | 3.5209e-05 | 0.00030378 | 239.3048 | 1.0258
1.0788 | 0.671 | 4.3581e-05 | 1.9387e-07 |  |  | 0.671 | 4.3581e-05 | 0.00037603 | 296.2134 | 1.3177
1.0868 | 0.676 | 5.4262e-05 | 2.4462e-07 |  |  | 0.676 | 5.4262e-05 | 0.00046818 | 368.8048 | 1.6626
1.0947 | 0.68093 | 5.9935e-05 | 2.8164e-07 |  |  | 0.68093 | 5.9935e-05 | 0.00051713 | 407.3674 | 1.9142
1.1026 | 0.68583 | 6.9144e-05 | 3.1585e-07 |  |  | 0.68583 | 6.9144e-05 | 0.00059658 | 469.9564 | 2.1468
1.1105 | 0.69074 | 7.8753e-05 | 3.6332e-07 |  |  | 0.69074 | 7.8753e-05 | 0.00067949 | 535.2695 | 2.4694
1.1184 | 0.69566 | 8.6395e-05 | 4.0632e-07 |  |  | 0.69566 | 8.6395e-05 | 0.00074543 | 587.21 | 2.7617 | 0.7 | 636.1392
1.1264 | 0.70061 | 9.4599e-05 | 4.4733e-07 |  |  | 0.70061 | 9.4599e-05 | 0.00081621 | 642.9663 | 3.0404
1.1343 | 0.70555 | 0.000104 | 4.9053e-07 |  |  | 0.70555 | 0.000104 | 0.00089733 | 706.8653 | 3.334
1.1422 | 0.71048 | 0.000112 | 5.3277e-07 |  |  | 0.71048 | 0.000112 | 0.00096635 | 761.2395 | 3.6211
1.1503 | 0.71546 | 0.000119 | 5.7552e-07 |  |  | 0.71546 | 0.000119 | 0.0010267 | 808.817 | 3.9117
1.1582 | 0.72042 | 0.000125 | 6.0457e-07 |  |  | 0.72042 | 0.000125 | 0.0010785 | 849.5977 | 4.1091
1.1662 | 0.72537 | 0.000129 | 6.2879e-07 |  |  | 0.72537 | 0.000129 | 0.001113 | 876.7848 | 4.2738
1.1743 | 0.73038 | 0.000138 | 6.6969e-07 |  |  | 0.73038 | 0.000138 | 0.0011907 | 937.9558 | 4.5518
1.1822 | 0.73531 | 0.000152 | 7.1439e-07 |  |  | 0.73531 | 0.000152 | 0.0013115 | 1033.1108 | 4.8556
1.1902 | 0.74029 | 0.000161 | 7.7855e-07 |  |  | 0.74029 | 0.000161 | 0.0013891 | 1094.2818 | 5.2916
1.1981 | 0.74523 | 0.000169 | 8.155e-07 |  |  | 0.74523 | 0.000169 | 0.0014582 | 1148.656 | 5.5428 | 0.75 | 1213.7214
1.2061 | 0.75021 | 0.000179 | 8.6734e-07 |  |  | 0.75021 | 0.000179 | 0.0015444 | 1216.6238 | 5.8951
1.2141 | 0.75517 | 0.000186 | 9.0392e-07 |  |  | 0.75517 | 0.000186 | 0.0016048 | 1264.2013 | 6.1437
1.2221 | 0.76013 | 0.000194 | 9.4272e-07 |  |  | 0.76013 | 0.000194 | 0.0016739 | 1318.5756 | 6.4075
1.2301 | 0.76509 | 0.000196 | 9.6814e-07 |  |  | 0.76509 | 0.000196 | 0.0016911 | 1332.1691 | 6.5802
1.2379 | 0.76996 | 0.000206 | 9.7742e-07 |  |  | 0.76996 | 0.000206 | 0.0017774 | 1400.1369 | 6.6433
1.2458 | 0.77489 | 0.000216 | 1.0417e-06 |  |  | 0.77489 | 0.000216 | 0.0018637 | 1468.1048 | 7.08
1.2537 | 0.77983 | 0.000224 | 1.0864e-06 |  |  | 0.77983 | 0.000224 | 0.0019327 | 1522.479 | 7.3838
1.2617 | 0.78479 | 0.000231 | 1.1278e-06 |  |  | 0.78479 | 0.000231 | 0.0019931 | 1570.0565 | 7.6654
1.2697 | 0.78975 | 0.000236 | 1.1578e-06 |  |  | 0.78975 | 0.000236 | 0.0020362 | 1604.0404 | 7.8695
1.2777 | 0.7947 | 0.000245 | 1.1925e-06 |  |  | 0.7947 | 0.000245 | 0.0021139 | 1665.2114 | 8.1054
1.2856 | 0.79966 | 0.000254 | 1.2375e-06 |  |  | 0.79966 | 0.000254 | 0.0021915 | 1726.3824 | 8.4109 | 0.8 | 1730.0456
1.2936 | 0.80465 | 0.000262 | 1.2854e-06 |  |  | 0.80465 | 0.000262 | 0.0022606 | 1780.7567 | 8.7367
1.3016 | 0.80961 | 0.000274 | 1.3312e-06 |  |  | 0.80961 | 0.000274 | 0.0023641 | 1862.3181 | 9.0481
1.3096 | 0.81456 | 0.000281 | 1.372e-06 |  |  | 0.81456 | 0.000281 | 0.0024245 | 1909.8955 | 9.3254
1.3176 | 0.81952 | 0.000287 | 1.4088e-06 |  |  | 0.81952 | 0.000287 | 0.0024763 | 1950.6762 | 9.5751
1.3255 | 0.82448 | 0.000295 | 1.444e-06 |  |  | 0.82448 | 0.000295 | 0.0025453 | 2005.0505 | 9.8148
1.3335 | 0.82946 | 0.000305 | 1.4941e-06 |  |  | 0.82946 | 0.000305 | 0.0026316 | 2073.0183 | 10.1551
1.3415 | 0.83442 | 0.000313 | 1.5309e-06 |  |  | 0.83442 | 0.000313 | 0.0027006 | 2127.3925 | 10.4049
1.3495 | 0.83939 | 0.00032 | 1.5739e-06 |  |  | 0.83939 | 0.00032 | 0.002761 | 2174.97 | 10.6976
1.3574 | 0.84433 | 0.00033 | 1.6049e-06 |  |  | 0.84433 | 0.00033 | 0.0028473 | 2242.9378 | 10.9079
1.3654 | 0.84927 | 0.000337 | 1.6502e-06 |  |  | 0.84927 | 0.000337 | 0.0029077 | 2290.5153 | 11.2158
1.3733 | 0.8542 | 0.000346 | 1.6808e-06 |  |  | 0.8542 | 0.000346 | 0.0029853 | 2351.6863 | 11.4242
1.3812 | 0.85909 | 0.000352 | 1.7065e-06 |  |  | 0.85909 | 0.000352 | 0.0030371 | 2392.467 | 11.5984
1.3892 | 0.86406 | 0.000357 | 1.7642e-06 |  |  | 0.86406 | 0.000357 | 0.0030802 | 2426.4509 | 11.991
1.3971 | 0.86897 | 0.000365 | 1.7707e-06 |  |  | 0.86897 | 0.000365 | 0.0031493 | 2480.8252 | 12.0353
1.405 | 0.87393 | 0.000373 | 1.8322e-06 |  |  | 0.87393 | 0.000373 | 0.0032183 | 2535.1994 | 12.4533
1.413 | 0.87889 | 0.000381 | 1.8684e-06 |  |  | 0.87889 | 0.000381 | 0.0032873 | 2589.5737 | 12.6994
1.421 | 0.88384 | 0.000389 | 1.9047e-06 |  |  | 0.88384 | 0.000389 | 0.0033563 | 2643.9479 | 12.9461
1.429 | 0.88881 | 0.000394 | 1.9462e-06 |  |  | 0.88881 | 0.000394 | 0.0033995 | 2677.9318 | 13.2276
1.4369 | 0.89377 | 0.0004 | 1.9691e-06 |  |  | 0.89377 | 0.0004 | 0.0034513 | 2718.7125 | 13.3832
1.4449 | 0.89873 | 0.000408 | 2.0045e-06 |  |  | 0.89873 | 0.000408 | 0.0035203 | 2773.0868 | 13.6243 | 0.9 | 2786.9041
1.4529 | 0.90373 | 0.000416 | 2.0606e-06 |  |  | 0.90373 | 0.000416 | 0.0035893 | 2827.461 | 14.0056
1.4609 | 0.90866 | 0.000423 | 2.0699e-06 |  |  | 0.90866 | 0.000423 | 0.0036497 | 2875.0385 | 14.069
1.4689 | 0.91366 | 0.000432 | 2.1352e-06 |  |  | 0.91366 | 0.000432 | 0.0037274 | 2936.2095 | 14.5126
1.4768 | 0.91857 | 0.00044 | 2.1411e-06 |  |  | 0.91857 | 0.00044 | 0.0037964 | 2990.5838 | 14.5523
1.4848 | 0.92357 | 0.000445 | 2.2121e-06 |  |  | 0.92357 | 0.000445 | 0.0038395 | 3024.5677 | 15.0349
1.4928 | 0.92853 | 0.000453 | 2.2253e-06 |  |  | 0.92853 | 0.000453 | 0.0039085 | 3078.9419 | 15.1248
1.5007 | 0.93341 | 0.00046 | 2.2315e-06 |  |  | 0.93341 | 0.00046 | 0.0039689 | 3126.5194 | 15.1671
1.5086 | 0.93834 | 0.000467 | 2.283e-06 |  |  | 0.93834 | 0.000467 | 0.0040293 | 3174.0969 | 15.5172
1.5166 | 0.9433 | 0.000475 | 2.3361e-06 |  |  | 0.9433 | 0.000475 | 0.0040984 | 3228.4711 | 15.8778
1.5244 | 0.9482 | 0.00048 | 2.3404e-06 |  |  | 0.9482 | 0.00048 | 0.0041415 | 3262.455 | 15.9072
1.5324 | 0.95317 | 0.000489 | 2.4061e-06 |  |  | 0.95317 | 0.000489 | 0.0042192 | 3323.626 | 16.3534
1.5403 | 0.95808 | 0.000496 | 2.4222e-06 |  |  | 0.95808 | 0.000496 | 0.0042796 | 3371.2035 | 16.4631
1.5483 | 0.96307 | 0.000503 | 2.4883e-06 |  |  | 0.96307 | 0.000503 | 0.0043399 | 3418.781 | 16.9125
1.5563 | 0.96802 | 0.000513 | 2.5149e-06 |  |  | 0.96802 | 0.000513 | 0.0044262 | 3486.7488 | 17.0929
1.5644 | 0.97303 | 0.00052 | 2.5887e-06 |  |  | 0.97303 | 0.00052 | 0.0044866 | 3534.3263 | 17.5951
1.5723 | 0.97798 | 0.000528 | 2.5957e-06 |  |  | 0.97798 | 0.000528 | 0.0045557 | 3588.7005 | 17.6423
1.5802 | 0.98291 | 0.000532 | 2.6112e-06 |  |  | 0.98291 | 0.000532 | 0.0045902 | 3615.8876 | 17.748
1.5882 | 0.98789 | 0.000539 | 2.6653e-06 |  |  | 0.98789 | 0.000539 | 0.0046506 | 3663.4651 | 18.1156
1.596 | 0.9927 | 0.000561 | 2.6499e-06 |  |  | 0.9927 | 0.000561 | 0.0048404 | 3812.9943 | 18.0108
1.6013 | 0.99603 | 0.000584 | 1.9044e-06 |  |  | 0.99603 | 0.000584 | 0.0050388 | 3969.3203 | 12.9438
1.6037 | 0.99747 | 0.000601 | 8.5426e-07 |  |  | 0.99747 | 0.000601 | 0.0051855 | 4084.8655 | 5.8062
1.6042 | 0.99779 | 0.000622 | 1.9398e-07 |  |  | 0.99779 | 0.000622 | 0.0053667 | 4227.598 | 1.3184
1.6039 | 0.99763 | 0.000642 | -9.9455e-08 |  |  | 0.99763 | 0.000642 | 0.0055393 | 4363.5336 | -0.67598
1.6034 | 0.99729 | 0.000661 | -2.2531e-07 |  |  | 0.99729 | 0.000661 | 0.0057032 | 4492.6724 | -1.5314
1.6027 | 0.99691 | 0.000676 | -2.5364e-07 |  |  | 0.99691 | 0.000676 | 0.0058326 | 4594.6241 | -1.724
1.6022 | 0.99655 | 0.000691 | -2.4743e-07 |  |  | 0.99655 | 0.000691 | 0.005962 | 4696.5759 | -1.6817
1.6016 | 0.99622 | 0.0007 | -2.2625e-07 |  |  | 0.99622 | 0.0007 | 0.0060397 | 4757.7469 | -1.5378
1.6013 | 0.99598 | 0.000709 | -1.6914e-07 |  |  | 0.99598 | 0.000709 | 0.0061173 | 4818.9179 | -1.1496
1.6009 | 0.99578 | 0.000716 | -1.4049e-07 |  |  | 0.99578 | 0.000716 | 0.0061777 | 4866.4954 | -0.95486
1.6007 | 0.99561 | 0.000721 | -1.2156e-07 |  |  | 0.99561 | 0.000721 | 0.0062209 | 4900.4793 | -0.82621
1.6005 | 0.99548 | 0.000727 | -9.3668e-08 |  |  | 0.99548 | 0.000727 | 0.0062726 | 4941.26 | -0.63664
1.6003 | 0.99536 | 0.000728 | -8.8238e-08 |  |  | 0.99536 | 0.000728 | 0.0062813 | 4948.0568 | -0.59974
1.6002 | 0.99531 | 0.000731 | -4.1745e-08 |  |  | 0.99531 | 0.000731 | 0.0063072 | 4968.4471 | -0.28373
1.6 | 0.99519 | 0.000734 | -8.2466e-08 |  |  | 0.99519 | 0.000734 | 0.006333 | 4988.8375 | -0.56051
1.5999 | 0.99515 | 0.000737 | -3.0651e-08 |  |  | 0.99515 | 0.000737 | 0.0063589 | 5009.2278 | -0.20833
1.5998 | 0.99508 | 0.000738 | -5.1836e-08 |  |  | 0.99508 | 0.000738 | 0.0063676 | 5016.0246 | -0.35232
1.5997 | 0.99503 | 0.000739 | -4.1341e-08 |  |  | 0.99503 | 0.000739 | 0.0063762 | 5022.8214 | -0.28099
1.5997 | 0.99503 | 0.00074 | 5.0597e-09 |  |  | 0.99503 | 0.00074 | 0.0063848 | 5029.6181 | 0.034389
1.5997 | 0.99499 | 0.000741 | -3.0399e-08 |  |  | 0.99499 | 0.000741 | 0.0063934 | 5036.4149 | -0.20662
1.5996 | 0.99497 | 0.000741 | -1.3827e-08 |  |  | 0.99497 | 0.000741 | 0.0063934 | 5036.4149 | -0.09398
1.5996 | 0.99497 | 0.000741 | -1.8436e-09 |  |  | 0.99497 | 0.000741 | 0.0063934 | 5036.4149 | -0.012531
1.5996 | 0.99496 | 0.000741 | -4.609e-09 |  |  | 0.99496 | 0.000741 | 0.0063934 | 5036.4149 | -0.031327
1.5996 | 0.99492 | 0.000742 | -2.9979e-08 |  |  | 0.99492 | 0.000742 | 0.0064021 | 5043.2117 | -0.20376
1.5995 | 0.99491 | 0.000741 | -9.2243e-09 |  |  | 0.99491 | 0.000741 | 0.0063934 | 5036.4149 | -0.062695
1.5996 | 0.99494 | 0.000742 | 2.2138e-08 |  |  | 0.99494 | 0.000742 | 0.0064021 | 5043.2117 | 0.15047
1.5996 | 0.99494 | 0.000743 | 9.2367e-10 |  |  | 0.99494 | 0.000743 | 0.0064107 | 5050.0085 | 0.006278
1.5996 | 0.99494 | 0.000742 | 4.6183e-10 |  |  | 0.99494 | 0.000742 | 0.0064021 | 5043.2117 | 0.003139
1.5995 | 0.9949 | 0.000742 | -3.323e-08 |  |  | 0.9949 | 0.000742 | 0.0064021 | 5043.2117 | -0.22586
1.5995 | 0.99488 | 0.000742 | -1.1077e-08 |  |  | 0.99488 | 0.000742 | 0.0064021 | 5043.2117 | -0.075285
1.5995 | 0.9949 | 0.000743 | 1.0622e-08 |  |  | 0.9949 | 0.000743 | 0.0064107 | 5050.0085 | 0.072197
1.5995 | 0.9949 | 0.000743 | 5.5458e-09 |  |  | 0.9949 | 0.000743 | 0.0064107 | 5050.0085 | 0.037693
1.5995 | 0.99488 | 0.000742 | -1.8012e-08 |  |  | 0.99488 | 0.000742 | 0.0064021 | 5043.2117 | -0.12242
1.5995 | 0.99488 | 0.000744 | -3.6972e-09 |  |  | 0.99488 | 0.000744 | 0.0064193 | 5056.8053 | -0.025129
1.5995 | 0.9949 | 0.000744 | 1.8973e-08 |  |  | 0.9949 | 0.000744 | 0.0064193 | 5056.8053 | 0.12896
1.5995 | 0.9949 | 0.000744 | -3.2394e-09 |  |  | 0.9949 | 0.000744 | 0.0064193 | 5056.8053 | -0.022017
1.5995 | 0.99491 | 0.000744 | 1.0644e-08 |  |  | 0.99491 | 0.000744 | 0.0064193 | 5056.8053 | 0.072343
1.5995 | 0.99486 | 0.000745 | -3.5194e-08 |  |  | 0.99486 | 0.000745 | 0.006428 | 5063.6021 | -0.23921
1.5995 | 0.99487 | 0.000744 | 4.1677e-09 |  |  | 0.99487 | 0.000744 | 0.0064193 | 5056.8053 | 0.028327
1.5995 | 0.99486 | 0.000745 | -6.9462e-09 |  |  | 0.99486 | 0.000745 | 0.006428 | 5063.6021 | -0.047212
1.5995 | 0.99488 | 0.000745 | 1.7145e-08 |  |  | 0.99488 | 0.000745 | 0.006428 | 5063.6021 | 0.11653
1.5995 | 0.99491 | 0.000745 | 1.7609e-08 |  |  | 0.99491 | 0.000745 | 0.006428 | 5063.6021 | 0.11968
1.5995 | 0.99487 | 0.000746 | -2.4576e-08 |  |  | 0.99487 | 0.000746 | 0.0064366 | 5070.3988 | -0.16704
1.5995 | 0.99488 | 0.000744 | 6.4875e-09 |  |  | 0.99488 | 0.000744 | 0.0064193 | 5056.8053 | 0.044094
1.5995 | 0.9949 | 0.000743 | 9.7116e-09 |  |  | 0.9949 | 0.000743 | 0.0064107 | 5050.0085 | 0.066008
1.5995 | 0.99488 | 0.000745 | -1.3883e-08 |  |  | 0.99488 | 0.000745 | 0.006428 | 5063.6021 | -0.09436
1.5995 | 0.99487 | 0.000745 | -6.4875e-09 |  |  | 0.99487 | 0.000745 | 0.006428 | 5063.6021 | -0.044094
1.5995 | 0.99487 | 0.000745 | 1.8536e-09 |  |  | 0.99487 | 0.000745 | 0.006428 | 5063.6021 | 0.012598
1.5995 | 0.99488 | 0.000742 | 3.6997e-09 |  |  | 0.99488 | 0.000742 | 0.0064021 | 5043.2117 | 0.025146
1.5995 | 0.99488 | 0.000743 | 6.4657e-09 |  |  | 0.99488 | 0.000743 | 0.0064107 | 5050.0085 | 0.043946
1.5995 | 0.99489 | 0.000744 | 1.3874e-09 |  |  | 0.99489 | 0.000744 | 0.0064193 | 5056.8053 | 0.0094297
1.5992 | 0.99473 | 0.000785 | -1.1888e-07 |  |  | 0.99473 | 0.000785 | 0.0067731 | 5335.4733 | -0.808
1.5965 | 0.99305 | 0.000953 | -1.4594e-06 |  |  | 0.99305 | 0.000953 | 0.0082226 | 6477.3326 | -9.9192
1.5907 | 0.98939 | 0.001133 | -3.8224e-06 |  |  | 0.98939 | 0.001133 | 0.0097757 | 7700.7532 | -25.9801
1.583 | 0.98462 | 0.001272 | -5.7331e-06 |  |  | 0.98462 | 0.001272 | 0.010975 | 8645.5058 | -38.9665
1.5747 | 0.97946 | 0.001368 | -6.8048e-06 |  |  | 0.97946 | 0.001368 | 0.011803 | 9297.9968 | -46.2506
1.5662 | 0.97419 | 0.001429 | -7.3765e-06 |  |  | 0.97419 | 0.001429 | 0.01233 | 9712.6004 | -50.1363
1.5578 | 0.96894 | 0.001466 | -7.5953e-06 |  |  | 0.96894 | 0.001466 | 0.012649 | 9964.0814 | -51.6237
1.5494 | 0.96371 | 0.001487 | -7.7309e-06 |  |  | 0.96371 | 0.001487 | 0.01283 | 10106.8138 | -52.5456
1.541 | 0.95852 | 0.001498 | -7.7367e-06 |  |  | 0.95852 | 0.001498 | 0.012925 | 10181.5784 | -52.585
1.5328 | 0.9534 | 0.001504 | -7.6893e-06 |  |  | 0.9534 | 0.001504 | 0.012977 | 10222.359 | -52.2626
1.5246 | 0.9483 | 0.001505 | -7.6698e-06 |  |  | 0.9483 | 0.001505 | 0.012985 | 10229.1558 | -52.13
1.5164 | 0.94319 | 0.001503 | -7.6897e-06 |  |  | 0.94319 | 0.001503 | 0.012968 | 10215.5623 | -52.2653
1.5082 | 0.9381 | 0.0015 | -7.6424e-06 |  |  | 0.9381 | 0.0015 | 0.012942 | 10195.1719 | -51.9435
1.5002 | 0.93312 | 0.001497 | -7.4603e-06 |  |  | 0.93312 | 0.001497 | 0.012916 | 10174.7816 | -50.7058
1.4921 | 0.92811 | 0.001494 | -7.4965e-06 |  |  | 0.92811 | 0.001494 | 0.01289 | 10154.3912 | -50.952
1.4841 | 0.92312 | 0.00149 | -7.4437e-06 |  |  | 0.92312 | 0.00149 | 0.012856 | 10127.2041 | -50.5931
1.4761 | 0.91815 | 0.001489 | -7.4016e-06 |  |  | 0.91815 | 0.001489 | 0.012847 | 10120.4073 | -50.3068
1.4681 | 0.91316 | 0.001483 | -7.4211e-06 |  |  | 0.91316 | 0.001483 | 0.012796 | 10079.6266 | -50.4399
1.46 | 0.90813 | 0.00148 | -7.442e-06 |  |  | 0.90813 | 0.00148 | 0.01277 | 10059.2363 | -50.5815
1.452 | 0.90317 | 0.001475 | -7.3318e-06 |  |  | 0.90317 | 0.001475 | 0.012726 | 10025.2524 | -49.8328 | 0.9 | 10007.9656
1.444 | 0.89818 | 0.001471 | -7.3425e-06 |  |  | 0.89818 | 0.001471 | 0.012692 | 9998.0653 | -49.9052
1.436 | 0.89318 | 0.001467 | -7.3536e-06 |  |  | 0.89318 | 0.001467 | 0.012657 | 9970.8781 | -49.9808
1.4279 | 0.88817 | 0.001463 | -7.3308e-06 |  |  | 0.88817 | 0.001463 | 0.012623 | 9943.691 | -49.8262
1.42 | 0.88322 | 0.001459 | -7.2372e-06 |  |  | 0.88322 | 0.001459 | 0.012588 | 9916.5039 | -49.1898
1.412 | 0.87824 | 0.001455 | -7.2518e-06 |  |  | 0.87824 | 0.001455 | 0.012554 | 9889.3168 | -49.2892
1.4039 | 0.87324 | 0.001452 | -7.2733e-06 |  |  | 0.87324 | 0.001452 | 0.012528 | 9868.9264 | -49.435
1.3959 | 0.86824 | 0.001449 | -7.2466e-06 |  |  | 0.86824 | 0.001449 | 0.012502 | 9848.5361 | -49.2533
1.388 | 0.86331 | 0.001444 | -7.1429e-06 |  |  | 0.86331 | 0.001444 | 0.012459 | 9814.5522 | -48.5487
1.38 | 0.85833 | 0.00144 | -7.1709e-06 |  |  | 0.85833 | 0.00144 | 0.012425 | 9787.365 | -48.7391
1.372 | 0.85341 | 0.001435 | -7.0779e-06 |  |  | 0.85341 | 0.001435 | 0.012381 | 9753.3811 | -48.1069
1.3641 | 0.84848 | 0.00143 | -7.0666e-06 |  |  | 0.84848 | 0.00143 | 0.012338 | 9719.3972 | -48.0304
1.3561 | 0.84351 | 0.001427 | -7.0896e-06 |  |  | 0.84351 | 0.001427 | 0.012312 | 9699.0069 | -48.1862
1.3482 | 0.83857 | 0.001422 | -7.0484e-06 |  |  | 0.83857 | 0.001422 | 0.012269 | 9665.023 | -47.9067
1.3402 | 0.83363 | 0.001417 | -7.0007e-06 |  |  | 0.83363 | 0.001417 | 0.012226 | 9631.0391 | -47.5825
1.3323 | 0.82869 | 0.001414 | -6.9933e-06 |  |  | 0.82869 | 0.001414 | 0.0122 | 9610.6487 | -47.5322
1.3243 | 0.82372 | 0.001411 | -7.0286e-06 |  |  | 0.82372 | 0.001411 | 0.012174 | 9590.2584 | -47.7719
1.3163 | 0.81874 | 0.001407 | -7.0173e-06 |  |  | 0.81874 | 0.001407 | 0.01214 | 9563.0713 | -47.6952
1.3083 | 0.81378 | 0.001402 | -6.9652e-06 |  |  | 0.81378 | 0.001402 | 0.012097 | 9529.0874 | -47.341
1.3003 | 0.80881 | 0.001399 | -6.9523e-06 |  |  | 0.80881 | 0.001399 | 0.012071 | 9508.697 | -47.2535
1.2924 | 0.80387 | 0.001394 | -6.909e-06 |  |  | 0.80387 | 0.001394 | 0.012028 | 9474.7131 | -46.9591 | 0.8 | 9464.2189
1.2843 | 0.79886 | 0.001392 | -6.9758e-06 |  |  | 0.79886 | 0.001392 | 0.01201 | 9461.1195 | -47.4127
1.2764 | 0.7939 | 0.001387 | -6.8917e-06 |  |  | 0.7939 | 0.001387 | 0.011967 | 9427.1356 | -46.8412
1.2684 | 0.78892 | 0.001381 | -6.8885e-06 |  |  | 0.78892 | 0.001381 | 0.011915 | 9386.3549 | -46.8197
1.2604 | 0.78399 | 0.001377 | -6.7941e-06 |  |  | 0.78399 | 0.001377 | 0.011881 | 9359.1678 | -46.1783
1.2525 | 0.77904 | 0.001372 | -6.8147e-06 |  |  | 0.77904 | 0.001372 | 0.011838 | 9325.1839 | -46.3182
1.2446 | 0.77412 | 0.001369 | -6.7335e-06 |  |  | 0.77412 | 0.001369 | 0.011812 | 9304.7936 | -45.7662
1.2366 | 0.76917 | 0.001365 | -6.7707e-06 |  |  | 0.76917 | 0.001365 | 0.011777 | 9277.6064 | -46.0192
1.2286 | 0.76421 | 0.001361 | -6.767e-06 |  |  | 0.76421 | 0.001361 | 0.011743 | 9250.4193 | -45.994
1.2208 | 0.75935 | 0.001355 | -6.5927e-06 |  |  | 0.75935 | 0.001355 | 0.011691 | 9209.6386 | -44.8091
1.2128 | 0.75438 | 0.001353 | -6.724e-06 |  |  | 0.75438 | 0.001353 | 0.011674 | 9196.0451 | -45.7018 | 0.75 | 9166.0175
1.2049 | 0.74942 | 0.001348 | -6.7016e-06 |  |  | 0.74942 | 0.001348 | 0.011631 | 9162.0612 | -45.5494
1.1969 | 0.74447 | 0.001344 | -6.6709e-06 |  |  | 0.74447 | 0.001344 | 0.011596 | 9134.874 | -45.3407
1.1889 | 0.73952 | 0.001343 | -6.6468e-06 |  |  | 0.73952 | 0.001343 | 0.011588 | 9128.0773 | -45.177
1.181 | 0.73457 | 0.001338 | -6.6403e-06 |  |  | 0.73457 | 0.001338 | 0.011544 | 9094.0934 | -45.1327
1.1729 | 0.72957 | 0.001336 | -6.6737e-06 |  |  | 0.72957 | 0.001336 | 0.011527 | 9080.4998 | -45.3597
1.165 | 0.72466 | 0.001331 | -6.5559e-06 |  |  | 0.72466 | 0.001331 | 0.011484 | 9046.5159 | -44.5588
1.157 | 0.71968 | 0.001327 | -6.609e-06 |  |  | 0.71968 | 0.001327 | 0.01145 | 9019.3288 | -44.9197
1.1491 | 0.71473 | 0.001324 | -6.5726e-06 |  |  | 0.71473 | 0.001324 | 0.011424 | 8998.9384 | -44.6725
1.1411 | 0.70975 | 0.00132 | -6.5766e-06 |  |  | 0.70975 | 0.00132 | 0.011389 | 8971.7513 | -44.6999
1.133 | 0.70476 | 0.001317 | -6.5871e-06 |  |  | 0.70476 | 0.001317 | 0.011363 | 8951.3609 | -44.7711 | 0.7 | 8931.919
1.125 | 0.69977 | 0.001314 | -6.5607e-06 |  |  | 0.69977 | 0.001314 | 0.011337 | 8930.9706 | -44.5913
1.117 | 0.69479 | 0.001309 | -6.526e-06 |  |  | 0.69479 | 0.001309 | 0.011294 | 8896.9867 | -44.356
1.1091 | 0.68984 | 0.001306 | -6.4793e-06 |  |  | 0.68984 | 0.001306 | 0.011268 | 8876.5964 | -44.0383
1.1012 | 0.68493 | 0.001301 | -6.3995e-06 |  |  | 0.68493 | 0.001301 | 0.011225 | 8842.6124 | -43.4957
1.0933 | 0.68004 | 0.001298 | -6.3548e-06 |  |  | 0.68004 | 0.001298 | 0.011199 | 8822.2221 | -43.192
1.0854 | 0.67511 | 0.001296 | -6.3958e-06 |  |  | 0.67511 | 0.001296 | 0.011182 | 8808.6285 | -43.4708
1.0775 | 0.67019 | 0.001293 | -6.3625e-06 |  |  | 0.67019 | 0.001293 | 0.011156 | 8788.2382 | -43.2447
1.0696 | 0.66527 | 0.00129 | -6.3518e-06 |  |  | 0.66527 | 0.00129 | 0.01113 | 8767.8479 | -43.1718
1.0616 | 0.66034 | 0.001285 | -6.3489e-06 |  |  | 0.66034 | 0.001285 | 0.011087 | 8733.8639 | -43.1524
1.0537 | 0.65538 | 0.001282 | -6.3723e-06 |  |  | 0.65538 | 0.001282 | 0.011061 | 8713.4736 | -43.3113
1.0457 | 0.6504 | 0.001279 | -6.3694e-06 |  |  | 0.6504 | 0.001279 | 0.011035 | 8693.0833 | -43.2913
1.0376 | 0.6454 | 0.001277 | -6.3951e-06 |  |  | 0.6454 | 0.001277 | 0.011018 | 8679.4897 | -43.4661
1.0296 | 0.64041 | 0.001273 | -6.3611e-06 |  |  | 0.64041 | 0.001273 | 0.010984 | 8652.3026 | -43.2347
1.0217 | 0.63548 | 0.001269 | -6.262e-06 |  |  | 0.63548 | 0.001269 | 0.010949 | 8625.1154 | -42.5617
1.0137 | 0.63051 | 0.001264 | -6.2982e-06 |  |  | 0.63051 | 0.001264 | 0.010906 | 8591.1315 | -42.8073
1.0057 | 0.62556 | 0.001261 | -6.2531e-06 |  |  | 0.62556 | 0.001261 | 0.01088 | 8570.7412 | -42.5013
0.99776 | 0.6206 | 0.001259 | -6.24e-06 |  |  | 0.6206 | 0.001259 | 0.010863 | 8557.1476 | -42.4118
0.9898 | 0.61565 | 0.001257 | -6.2285e-06 |  |  | 0.61565 | 0.001257 | 0.010846 | 8543.5541 | -42.3338
0.98187 | 0.61072 | 0.00125 | -6.1782e-06 |  |  | 0.61072 | 0.00125 | 0.010785 | 8495.9766 | -41.9916
0.97391 | 0.60577 | 0.001247 | -6.1822e-06 |  |  | 0.60577 | 0.001247 | 0.010759 | 8475.5863 | -42.0194
0.96586 | 0.60077 | 0.001244 | -6.2348e-06 |  |  | 0.60077 | 0.001244 | 0.010733 | 8455.1959 | -42.3765 | 0.6 | 8452.0088
0.95798 | 0.59586 | 0.001241 | -6.0953e-06 |  |  | 0.59586 | 0.001241 | 0.010708 | 8434.8056 | -41.4288
0.9501 | 0.59096 | 0.001241 | -6.0795e-06 |  |  | 0.59096 | 0.001241 | 0.010708 | 8434.8056 | -41.321
0.94216 | 0.58602 | 0.001241 | -6.132e-06 |  |  | 0.58602 | 0.001241 | 0.010708 | 8434.8056 | -41.6778
0.93419 | 0.58107 | 0.001239 | -6.144e-06 |  |  | 0.58107 | 0.001239 | 0.01069 | 8421.212 | -41.7595
0.92621 | 0.5761 | 0.001236 | -6.1432e-06 |  |  | 0.5761 | 0.001236 | 0.010664 | 8400.8217 | -41.7538
0.91828 | 0.57117 | 0.001234 | -6.0939e-06 |  |  | 0.57117 | 0.001234 | 0.010647 | 8387.2281 | -41.4189
0.91031 | 0.56622 | 0.001232 | -6.1055e-06 |  |  | 0.56622 | 0.001232 | 0.01063 | 8373.6345 | -41.4977
0.90237 | 0.56128 | 0.001228 | -6.0769e-06 |  |  | 0.56128 | 0.001228 | 0.010595 | 8346.4474 | -41.3032
0.89436 | 0.5563 | 0.001228 | -6.1159e-06 |  |  | 0.5563 | 0.001228 | 0.010595 | 8346.4474 | -41.5683
0.88635 | 0.55131 | 0.001223 | -6.111e-06 |  |  | 0.55131 | 0.001223 | 0.010552 | 8312.4635 | -41.5354
0.87829 | 0.54629 | 0.001211 | -6.102e-06 |  |  | 0.54629 | 0.001211 | 0.010449 | 8230.9021 | -41.4737
0.8704 | 0.54139 | 0.00121 | -5.9391e-06 |  |  | 0.54139 | 0.00121 | 0.01044 | 8224.1053 | -40.3669
0.86241 | 0.53642 | 0.001206 | -6.005e-06 |  |  | 0.53642 | 0.001206 | 0.010406 | 8196.9182 | -40.8147
0.85441 | 0.53144 | 0.001207 | -5.999e-06 |  |  | 0.53144 | 0.001207 | 0.010414 | 8203.715 | -40.7742
0.84649 | 0.52652 | 0.001208 | -5.9514e-06 |  |  | 0.52652 | 0.001208 | 0.010423 | 8210.5118 | -40.4506
0.83849 | 0.52154 | 0.001204 | -5.9988e-06 |  |  | 0.52154 | 0.001204 | 0.010388 | 8183.3247 | -40.7726
0.83055 | 0.5166 | 0.001205 | -5.9524e-06 |  |  | 0.5166 | 0.001205 | 0.010397 | 8190.1214 | -40.4571
0.82261 | 0.51166 | 0.001202 | -5.9415e-06 |  |  | 0.51166 | 0.001202 | 0.010371 | 8169.7311 | -40.3828
0.81474 | 0.50677 | 0.001201 | -5.88e-06 |  |  | 0.50677 | 0.001201 | 0.010362 | 8162.9343 | -39.9652
0.80677 | 0.50181 | 0.001198 | -5.9471e-06 |  |  | 0.50181 | 0.001198 | 0.010336 | 8142.544 | -40.421 | 0.5 | 8145.0362
0.79883 | 0.49687 | 0.001199 | -5.9212e-06 |  |  | 0.49687 | 0.001199 | 0.010345 | 8149.3408 | -40.2454
0.79086 | 0.49192 | 0.001195 | -5.9317e-06 |  |  | 0.49192 | 0.001195 | 0.010311 | 8122.1536 | -40.3165
0.78282 | 0.48692 | 0.001194 | -5.9706e-06 |  |  | 0.48692 | 0.001194 | 0.010302 | 8115.3568 | -40.5807
0.77487 | 0.48197 | 0.001193 | -5.9092e-06 |  |  | 0.48197 | 0.001193 | 0.010293 | 8108.5601 | -40.1633
0.76686 | 0.47699 | 0.00119 | -5.9304e-06 |  |  | 0.47699 | 0.00119 | 0.010267 | 8088.1697 | -40.3075
0.75888 | 0.47202 | 0.00119 | -5.9081e-06 |  |  | 0.47202 | 0.00119 | 0.010267 | 8088.1697 | -40.1562
0.75091 | 0.46707 | 0.001188 | -5.8928e-06 |  |  | 0.46707 | 0.001188 | 0.01025 | 8074.5762 | -40.0521
0.74296 | 0.46212 | 0.001188 | -5.879e-06 |  |  | 0.46212 | 0.001188 | 0.01025 | 8074.5762 | -39.9581
0.73495 | 0.45714 | 0.001185 | -5.9092e-06 |  |  | 0.45714 | 0.001185 | 0.010224 | 8054.1858 | -40.1635
0.72702 | 0.45221 | 0.001185 | -5.842e-06 |  |  | 0.45221 | 0.001185 | 0.010224 | 8054.1858 | -39.7069
0.71905 | 0.44725 | 0.001184 | -5.872e-06 |  |  | 0.44725 | 0.001184 | 0.010216 | 8047.389 | -39.9105
0.71108 | 0.44229 | 0.001183 | -5.8729e-06 |  |  | 0.44229 | 0.001183 | 0.010207 | 8040.5923 | -39.9168
0.70311 | 0.43733 | 0.001183 | -5.8623e-06 |  |  | 0.43733 | 0.001183 | 0.010207 | 8040.5923 | -39.8449
0.69506 | 0.43233 | 0.001182 | -5.9224e-06 |  |  | 0.43233 | 0.001182 | 0.010198 | 8033.7955 | -40.253
0.68712 | 0.42739 | 0.00118 | -5.8282e-06 |  |  | 0.42739 | 0.00118 | 0.010181 | 8020.2019 | -39.6128
0.67927 | 0.42251 | 0.00118 | -5.7601e-06 |  |  | 0.42251 | 0.00118 | 0.010181 | 8020.2019 | -39.1503
0.67135 | 0.41758 | 0.001181 | -5.8206e-06 |  |  | 0.41758 | 0.001181 | 0.01019 | 8026.9987 | -39.5611
0.66342 | 0.41265 | 0.001181 | -5.8252e-06 |  |  | 0.41265 | 0.001181 | 0.01019 | 8026.9987 | -39.5928
0.65549 | 0.40772 | 0.001178 | -5.8134e-06 |  |  | 0.40772 | 0.001178 | 0.010164 | 8006.6083 | -39.5126
0.64751 | 0.40275 | 0.001179 | -5.8518e-06 |  |  | 0.40275 | 0.001179 | 0.010173 | 8013.4051 | -39.7731 | 0.4 | 8009.6365
0.63953 | 0.39779 | 0.001178 | -5.8488e-06 |  |  | 0.39779 | 0.001178 | 0.010164 | 8006.6083 | -39.7532
0.63161 | 0.39286 | 0.001177 | -5.8006e-06 |  |  | 0.39286 | 0.001177 | 0.010155 | 7999.8116 | -39.4257
0.62361 | 0.38789 | 0.001177 | -5.8582e-06 |  |  | 0.38789 | 0.001177 | 0.010155 | 7999.8116 | -39.817
0.6156 | 0.3829 | 0.001177 | -5.8641e-06 |  |  | 0.3829 | 0.001177 | 0.010155 | 7999.8116 | -39.8568
0.60766 | 0.37796 | 0.001176 | -5.8118e-06 |  |  | 0.37796 | 0.001176 | 0.010147 | 7993.0148 | -39.5017
0.59967 | 0.37299 | 0.001176 | -5.8445e-06 |  |  | 0.37299 | 0.001176 | 0.010147 | 7993.0148 | -39.7235
0.59166 | 0.36801 | 0.001174 | -5.8534e-06 |  |  | 0.36801 | 0.001174 | 0.010129 | 7979.4212 | -39.7841
0.5837 | 0.36306 | 0.001176 | -5.8154e-06 |  |  | 0.36306 | 0.001176 | 0.010147 | 7993.0148 | -39.5258
0.57571 | 0.35809 | 0.001176 | -5.8481e-06 |  |  | 0.35809 | 0.001176 | 0.010147 | 7993.0148 | -39.7484
0.5677 | 0.35311 | 0.001177 | -5.8623e-06 |  |  | 0.35311 | 0.001177 | 0.010155 | 7999.8116 | -39.8449
0.55976 | 0.34817 | 0.001177 | -5.8062e-06 |  |  | 0.34817 | 0.001177 | 0.010155 | 7999.8116 | -39.4637
0.55182 | 0.34323 | 0.001177 | -5.818e-06 |  |  | 0.34323 | 0.001177 | 0.010155 | 7999.8116 | -39.5433
0.54393 | 0.33833 | 0.001179 | -5.7789e-06 |  |  | 0.33833 | 0.001179 | 0.010173 | 8013.4051 | -39.2781
0.536 | 0.33339 | 0.00118 | -5.8171e-06 |  |  | 0.33339 | 0.00118 | 0.010181 | 8020.2019 | -39.5376
0.52804 | 0.32844 | 0.001181 | -5.8463e-06 |  |  | 0.32844 | 0.001181 | 0.01019 | 8026.9987 | -39.7358
0.52009 | 0.3235 | 0.001182 | -5.8409e-06 |  |  | 0.3235 | 0.001182 | 0.010198 | 8033.7955 | -39.6995
0.51213 | 0.31854 | 0.001183 | -5.8576e-06 |  |  | 0.31854 | 0.001183 | 0.010207 | 8040.5923 | -39.8131
0.50416 | 0.31358 | 0.001185 | -5.8717e-06 |  |  | 0.31358 | 0.001185 | 0.010224 | 8054.1858 | -39.9087
0.49612 | 0.30859 | 0.001188 | -5.9262e-06 |  |  | 0.30859 | 0.001188 | 0.01025 | 8074.5762 | -40.2788
0.48818 | 0.30365 | 0.001188 | -5.8708e-06 |  |  | 0.30365 | 0.001188 | 0.01025 | 8074.5762 | -39.9029 | 0.3 | 8084.563
0.4802 | 0.29868 | 0.00119 | -5.9039e-06 |  |  | 0.29868 | 0.00119 | 0.010267 | 8088.1697 | -40.1275
0.47226 | 0.29374 | 0.001192 | -5.8812e-06 |  |  | 0.29374 | 0.001192 | 0.010285 | 8101.7633 | -39.9734
0.46429 | 0.28879 | 0.001195 | -5.9144e-06 |  |  | 0.28879 | 0.001195 | 0.010311 | 8122.1536 | -40.1986
0.45633 | 0.28384 | 0.001198 | -5.9248e-06 |  |  | 0.28384 | 0.001198 | 0.010336 | 8142.544 | -40.2693
0.44832 | 0.27886 | 0.001201 | -5.9724e-06 |  |  | 0.27886 | 0.001201 | 0.010362 | 8162.9343 | -40.5934
0.44036 | 0.2739 | 0.001203 | -5.955e-06 |  |  | 0.2739 | 0.001203 | 0.01038 | 8176.5279 | -40.4747
0.43238 | 0.26894 | 0.001206 | -5.9786e-06 |  |  | 0.26894 | 0.001206 | 0.010406 | 8196.9182 | -40.6353
0.42438 | 0.26396 | 0.001209 | -6.0078e-06 |  |  | 0.26396 | 0.001209 | 0.010431 | 8217.3086 | -40.8335
0.41635 | 0.25897 | 0.001212 | -6.0445e-06 |  |  | 0.25897 | 0.001212 | 0.010457 | 8237.6989 | -41.0833
0.40846 | 0.25406 | 0.001215 | -5.9576e-06 |  |  | 0.25406 | 0.001215 | 0.010483 | 8258.0893 | -40.4926 | 0.25 | 8280.6127
0.40058 | 0.24916 | 0.001219 | -5.9672e-06 |  |  | 0.24916 | 0.001219 | 0.010518 | 8285.2764 | -40.5579
0.39264 | 0.24422 | 0.001225 | -6.0328e-06 |  |  | 0.24422 | 0.001225 | 0.010569 | 8326.0571 | -41.0035
0.38474 | 0.23931 | 0.001229 | -6.0269e-06 |  |  | 0.23931 | 0.001229 | 0.010604 | 8353.2442 | -40.9638
0.37677 | 0.23435 | 0.001232 | -6.1e-06 |  |  | 0.23435 | 0.001232 | 0.01063 | 8373.6345 | -41.4604
0.36881 | 0.2294 | 0.001237 | -6.1122e-06 |  |  | 0.2294 | 0.001237 | 0.010673 | 8407.6184 | -41.543
0.36088 | 0.22447 | 0.001242 | -6.1176e-06 |  |  | 0.22447 | 0.001242 | 0.010716 | 8441.6024 | -41.5803
0.35292 | 0.21952 | 0.001248 | -6.1634e-06 |  |  | 0.21952 | 0.001248 | 0.010768 | 8482.383 | -41.8911
0.34494 | 0.21455 | 0.001255 | -6.2111e-06 |  |  | 0.21455 | 0.001255 | 0.010828 | 8529.9605 | -42.2156
0.33692 | 0.20956 | 0.001259 | -6.2713e-06 |  |  | 0.20956 | 0.001259 | 0.010863 | 8557.1476 | -42.6243
0.32894 | 0.2046 | 0.001266 | -6.2618e-06 |  |  | 0.2046 | 0.001266 | 0.010923 | 8604.7251 | -42.56 | 0.2 | 8630.0304
0.32099 | 0.19966 | 0.00127 | -6.2717e-06 |  |  | 0.19966 | 0.00127 | 0.010958 | 8631.9122 | -42.6274
0.31307 | 0.19473 | 0.001277 | -6.2775e-06 |  |  | 0.19473 | 0.001277 | 0.011018 | 8679.4897 | -42.667
0.30506 | 0.18975 | 0.001284 | -6.3781e-06 |  |  | 0.18975 | 0.001284 | 0.011079 | 8727.0672 | -43.3508
0.29709 | 0.18479 | 0.001292 | -6.3835e-06 |  |  | 0.18479 | 0.001292 | 0.011148 | 8781.4414 | -43.3869
0.28914 | 0.17984 | 0.001301 | -6.4143e-06 |  |  | 0.17984 | 0.001301 | 0.011225 | 8842.6124 | -43.5965
0.28114 | 0.17487 | 0.001308 | -6.4936e-06 |  |  | 0.17487 | 0.001308 | 0.011286 | 8890.1899 | -44.1358
0.27319 | 0.16992 | 0.001316 | -6.4836e-06 |  |  | 0.16992 | 0.001316 | 0.011355 | 8944.5642 | -44.0678
0.26529 | 0.16501 | 0.001326 | -6.4887e-06 |  |  | 0.16501 | 0.001326 | 0.011441 | 9012.532 | -44.102
0.25729 | 0.16004 | 0.001337 | -6.6247e-06 |  |  | 0.16004 | 0.001337 | 0.011536 | 9087.2966 | -45.0267
0.24933 | 0.15508 | 0.001344 | -6.642e-06 |  |  | 0.15508 | 0.001344 | 0.011596 | 9134.874 | -45.1441
0.2414 | 0.15015 | 0.001356 | -6.6597e-06 |  |  | 0.15015 | 0.001356 | 0.0117 | 9216.4354 | -45.2643
0.23344 | 0.1452 | 0.001365 | -6.7326e-06 |  |  | 0.1452 | 0.001365 | 0.011777 | 9277.6064 | -45.7601
0.22551 | 0.14027 | 0.001377 | -6.7615e-06 |  |  | 0.14027 | 0.001377 | 0.011881 | 9359.1678 | -45.9568
0.21755 | 0.13532 | 0.001388 | -6.8423e-06 |  |  | 0.13532 | 0.001388 | 0.011976 | 9433.9324 | -46.5059
0.2095 | 0.13031 | 0.001402 | -6.991e-06 |  |  | 0.13031 | 0.001402 | 0.012097 | 9529.0874 | -47.5162
0.20161 | 0.1254 | 0.001415 | -6.9079e-06 |  |  | 0.1254 | 0.001415 | 0.012209 | 9617.4455 | -46.9518
0.19356 | 0.1204 | 0.001427 | -7.1142e-06 |  |  | 0.1204 | 0.001427 | 0.012312 | 9699.0069 | -48.3537
0.18565 | 0.11547 | 0.001442 | -7.0631e-06 |  |  | 0.11547 | 0.001442 | 0.012442 | 9800.9586 | -48.0065
0.17765 | 0.1105 | 0.001458 | -7.2161e-06 |  |  | 0.1105 | 0.001458 | 0.01258 | 9909.7071 | -49.0463
0.16964 | 0.10551 | 0.001475 | -7.3073e-06 |  |  | 0.10551 | 0.001475 | 0.012726 | 10025.2524 | -49.6664
0.16168 | 0.10056 | 0.001492 | -7.3431e-06 |  |  | 0.10056 | 0.001492 | 0.012873 | 10140.7977 | -49.9097 | 0.1 | 10153.8809
0.15367 | 0.095585 | 0.001509 | -7.4702e-06 |  |  | 0.095585 | 0.001509 | 0.01302 | 10256.343 | -50.7735
0.14569 | 0.090617 | 0.001528 | -7.5438e-06 |  |  | 0.090617 | 0.001528 | 0.013184 | 10385.4818 | -51.2734
0.13769 | 0.085643 | 0.001547 | -7.6477e-06 |  |  | 0.085643 | 0.001547 | 0.013348 | 10514.6206 | -51.98
0.12986 | 0.080772 | 0.00157 | -7.5913e-06 |  |  | 0.080772 | 0.00157 | 0.013546 | 10670.9466 | -51.5962
0.12194 | 0.075847 | 0.001596 | -7.7963e-06 |  |  | 0.075847 | 0.001596 | 0.01377 | 10847.6629 | -52.9895
0.11401 | 0.070915 | 0.001622 | -7.9353e-06 |  |  | 0.070915 | 0.001622 | 0.013995 | 11024.3792 | -53.9347
0.10598 | 0.065922 | 0.00165 | -8.1692e-06 |  |  | 0.065922 | 0.00165 | 0.014236 | 11214.6891 | -55.5245
0.097995 | 0.060953 | 0.001683 | -8.2811e-06 |  |  | 0.060953 | 0.001683 | 0.014521 | 11438.9829 | -56.2848
0.090027 | 0.055997 | 0.001722 | -8.4378e-06 |  |  | 0.055997 | 0.001722 | 0.014858 | 11704.0574 | -57.3496
0.082144 | 0.051094 | 0.001767 | -8.5537e-06 |  |  | 0.051094 | 0.001767 | 0.015246 | 12009.9125 | -58.1375
0.074194 | 0.046149 | 0.001822 | -8.8736e-06 |  |  | 0.046149 | 0.001822 | 0.01572 | 12383.7355 | -60.3121
0.066199 | 0.041176 | 0.001878 | -9.1998e-06 |  |  | 0.041176 | 0.001878 | 0.016204 | 12764.3552 | -62.5293
0.058242 | 0.036227 | 0.001933 | -9.4308e-06 |  |  | 0.036227 | 0.001933 | 0.016678 | 13138.1782 | -64.0991
0.050306 | 0.03129 | 0.00197 | -9.633e-06 |  |  | 0.03129 | 0.00197 | 0.016997 | 13389.6591 | -65.4732
0.042329 | 0.026329 | 0.001988 | -9.8192e-06 |  |  | 0.026329 | 0.001988 | 0.017153 | 13512.0012 | -66.7389
0.03428 | 0.021322 | 0.001995 | -9.9704e-06 |  |  | 0.021322 | 0.001995 | 0.017213 | 13559.5787 | -67.7666
0.026359 | 0.016395 | 0.002004 | -9.8513e-06 |  |  | 0.016395 | 0.002004 | 0.017291 | 13620.7497 | -66.9569
0.018528 | 0.011524 | 0.002035 | -9.8367e-06 |  |  | 0.011524 | 0.002035 | 0.017558 | 13831.4499 | -66.8582
0.010729 | 0.0066734 | 0.002082 | -9.9857e-06 |  |  | 0.0066734 | 0.002082 | 0.017964 | 14150.8986 | -67.8709
0.003161 | 0.0019661 | 0.002111 | -9.8688e-06 |  |  | 0.0019661 | 0.002111 | 0.018214 | 14348.0053 | -67.0764
-0.002075 | -0.0012906 | 0.002099 | -6.8555e-06 |  |  | -0.0012906 | 0.002099 | 0.01811 | 14266.4439 | -46.5957
-0.004309 | -0.0026802 | 0.002069 | -2.8958e-06 |  |  | -0.0026802 | 0.002069 | 0.017852 | 14062.5405 | -19.6822
-0.00481 | -0.0029918 | 0.002032 | -6.3898e-07 |  |  | -0.0029918 | 0.002032 | 0.017532 | 13811.0596 | -4.343
-0.004529 | -0.002817 | 0.001995 | 3.5192e-07 |  |  | -0.002817 | 0.001995 | 0.017213 | 13559.5787 | 2.3919
-0.003953 | -0.0024588 | 0.001947 | 7.0615e-07 |  |  | -0.0024588 | 0.001947 | 0.016799 | 13233.3332 | 4.7996
-0.001909 | -0.0011874 | 0.001811 | 2.3889e-06 |  |  | -0.0011874 | 0.001811 | 0.015626 | 12308.9709 | 16.2368
-0.001847 | -0.0011488 | 0.002043 | 7.4313e-08 |  |  | -0.0011488 | 0.002043 | 0.017627 | 13885.8242 | 0.50509
-0.006646 | -0.0041338 | 0.002207 | -6.3431e-06 |  |  | -0.0041338 | 0.002207 | 0.019042 | 15000.4963 | -43.1125
-0.014069 | -0.0087509 | 0.002278 | -1.0354e-05 |  |  | -0.0087509 | 0.002278 | 0.019655 | 15483.0678 | -70.3729
-0.022689 | -0.014113 | 0.002333 | -1.2361e-05 |  |  | -0.014113 | 0.002333 | 0.020129 | 15856.8907 | -84.0168
-0.03184 | -0.019804 | 0.002363 | -1.3365e-05 |  |  | -0.019804 | 0.002363 | 0.020388 | 16060.7942 | -90.8365
-0.04096 | -0.025477 | 0.002369 | -1.3421e-05 |  |  | -0.025477 | 0.002369 | 0.02044 | 16101.5749 | -91.2228
-0.050089 | -0.031155 | 0.002349 | -1.3395e-05 |  |  | -0.031155 | 0.002349 | 0.020267 | 15965.6392 | -91.0426
-0.059148 | -0.03679 | 0.002307 | -1.3118e-05 |  |  | -0.03679 | 0.002307 | 0.019905 | 15680.1744 | -89.1573
-0.068042 | -0.042322 | 0.002249 | -1.2602e-05 |  |  | -0.042322 | 0.002249 | 0.019405 | 15285.9611 | -85.6534
-0.076791 | -0.047764 | 0.002179 | -1.2048e-05 |  |  | -0.047764 | 0.002179 | 0.018801 | 14810.1864 | -81.8898
-0.085504 | -0.053183 | 0.002103 | -1.1603e-05 |  |  | -0.053183 | 0.002103 | 0.018145 | 14293.631 | -78.8639
-0.094126 | -0.058546 | 0.002035 | -1.1096e-05 |  |  | -0.058546 | 0.002035 | 0.017558 | 13831.4499 | -75.4158
-0.1027 | -0.063879 | 0.001966 | -1.0669e-05 |  |  | -0.063879 | 0.001966 | 0.016963 | 13362.472 | -72.513
-0.11113 | -0.069122 | 0.001905 | -1.0146e-05 |  |  | -0.069122 | 0.001905 | 0.016437 | 12947.8683 | -68.9622
-0.11961 | -0.074401 | 0.001849 | -9.9085e-06 |  |  | -0.074401 | 0.001849 | 0.015953 | 12567.2486 | -67.3461
-0.12799 | -0.079611 | 0.001795 | -9.4935e-06 |  |  | -0.079611 | 0.001795 | 0.015487 | 12200.2224 | -64.5254
-0.13646 | -0.084877 | 0.001747 | -9.3269e-06 |  |  | -0.084877 | 0.001747 | 0.015073 | 11873.9769 | -63.3931
-0.1448 | -0.090064 | 0.001701 | -8.9411e-06 |  |  | -0.090064 | 0.001701 | 0.014676 | 11561.325 | -60.7705
-0.15323 | -0.095312 | 0.001659 | -8.8163e-06 |  |  | -0.095312 | 0.001659 | 0.014314 | 11275.8601 | -59.9226 | -0.1 | 11028.9583
-0.16153 | -0.10047 | 0.001619 | -8.4615e-06 |  |  | -0.10047 | 0.001619 | 0.013969 | 11003.9889 | -57.511
-0.16993 | -0.1057 | 0.001583 | -8.3589e-06 |  |  | -0.1057 | 0.001583 | 0.013658 | 10759.3048 | -56.8138
-0.17824 | -0.11087 | 0.001547 | -8.095e-06 |  |  | -0.11087 | 0.001547 | 0.013348 | 10514.6206 | -55.0202
-0.18661 | -0.11607 | 0.001513 | -7.9587e-06 |  |  | -0.11607 | 0.001513 | 0.013054 | 10283.5301 | -54.0938
-0.19489 | -0.12122 | 0.00148 | -7.7119e-06 |  |  | -0.12122 | 0.00148 | 0.01277 | 10059.2363 | -52.4159
-0.20322 | -0.1264 | 0.001452 | -7.5948e-06 |  |  | -0.1264 | 0.001452 | 0.012528 | 9868.9264 | -51.6203
-0.21158 | -0.1316 | 0.001421 | -7.4688e-06 |  |  | -0.1316 | 0.001421 | 0.012261 | 9658.2262 | -50.7637
-0.2199 | -0.13678 | 0.001393 | -7.2795e-06 |  |  | -0.13678 | 0.001393 | 0.012019 | 9467.9163 | -49.4774
-0.22822 | -0.14195 | 0.001364 | -7.1347e-06 |  |  | -0.14195 | 0.001364 | 0.011769 | 9270.8097 | -48.4927
-0.23652 | -0.14712 | 0.001338 | -6.978e-06 |  |  | -0.14712 | 0.001338 | 0.011544 | 9094.0934 | -47.4282
-0.24484 | -0.15229 | 0.001313 | -6.8537e-06 |  |  | -0.15229 | 0.001313 | 0.011329 | 8924.1738 | -46.5834
-0.25317 | -0.15747 | 0.001288 | -6.7407e-06 |  |  | -0.15747 | 0.001288 | 0.011113 | 8754.2543 | -45.8148
-0.26142 | -0.1626 | 0.001265 | -6.5488e-06 |  |  | -0.1626 | 0.001265 | 0.010915 | 8597.9283 | -44.5106
-0.26975 | -0.16778 | 0.001242 | -6.4963e-06 |  |  | -0.16778 | 0.001242 | 0.010716 | 8441.6024 | -44.1537
-0.27805 | -0.17295 | 0.001218 | -6.3531e-06 |  |  | -0.17295 | 0.001218 | 0.010509 | 8278.4796 | -43.1803
-0.2864 | -0.17814 | 0.001194 | -6.2644e-06 |  |  | -0.17814 | 0.001194 | 0.010302 | 8115.3568 | -42.5774
-0.29472 | -0.18332 | 0.001175 | -6.1298e-06 |  |  | -0.18332 | 0.001175 | 0.010138 | 7986.218 | -41.6631
-0.30302 | -0.18848 | 0.001153 | -6.0064e-06 |  |  | -0.18848 | 0.001153 | 0.0099482 | 7836.6888 | -40.824
-0.31129 | -0.19362 | 0.001132 | -5.8791e-06 |  |  | -0.19362 | 0.001132 | 0.009767 | 7693.9564 | -39.9588
-0.31955 | -0.19876 | 0.001113 | -5.7678e-06 |  |  | -0.19876 | 0.001113 | 0.0096031 | 7564.8176 | -39.2024 | -0.2 | 7530.8031
-0.3279 | -0.20396 | 0.001092 | -5.7247e-06 |  |  | -0.20396 | 0.001092 | 0.0094219 | 7422.0852 | -38.9094
-0.3362 | -0.20912 | 0.001074 | -5.5897e-06 |  |  | -0.20912 | 0.001074 | 0.0092666 | 7299.7431 | -37.9923
-0.34447 | -0.21426 | 0.001056 | -5.4803e-06 |  |  | -0.21426 | 0.001056 | 0.0091113 | 7177.401 | -37.2483
-0.35284 | -0.21947 | 0.001039 | -5.4502e-06 |  |  | -0.21947 | 0.001039 | 0.0089646 | 7061.8558 | -37.0436
-0.36119 | -0.22466 | 0.001021 | -5.3482e-06 |  |  | -0.22466 | 0.001021 | 0.0088093 | 6939.5137 | -36.3507
-0.36943 | -0.22979 | 0.001002 | -5.1867e-06 |  |  | -0.22979 | 0.001002 | 0.0086454 | 6810.3748 | -35.2531
-0.37768 | -0.23492 | 0.000985 | -5.1006e-06 |  |  | -0.23492 | 0.000985 | 0.0084987 | 6694.8296 | -34.6678
-0.38591 | -0.24004 | 0.000968 | -4.9975e-06 |  |  | -0.24004 | 0.000968 | 0.008352 | 6579.2843 | -33.9672
-0.39427 | -0.24523 | 0.000953 | -4.9921e-06 |  |  | -0.24523 | 0.000953 | 0.0082226 | 6477.3326 | -33.9304 | -0.25 | 6370.499
-0.40255 | -0.25039 | 0.000936 | -4.8679e-06 |  |  | -0.25039 | 0.000936 | 0.0080759 | 6361.7873 | -33.0857
-0.41086 | -0.25556 | 0.00092 | -4.7972e-06 |  |  | -0.25556 | 0.00092 | 0.0079379 | 6253.0388 | -32.6058
-0.41919 | -0.26074 | 0.000903 | -4.721e-06 |  |  | -0.26074 | 0.000903 | 0.0077912 | 6137.4935 | -32.0877
-0.42744 | -0.26587 | 0.000888 | -4.5925e-06 |  |  | -0.26587 | 0.000888 | 0.0076618 | 6035.5418 | -31.214
-0.43571 | -0.27101 | 0.000874 | -4.5351e-06 |  |  | -0.27101 | 0.000874 | 0.007541 | 5940.3868 | -30.8241
-0.444 | -0.27617 | 0.000858 | -4.4627e-06 |  |  | -0.27617 | 0.000858 | 0.0074029 | 5831.6383 | -30.3322
-0.45233 | -0.28135 | 0.000845 | -4.4124e-06 |  |  | -0.28135 | 0.000845 | 0.0072908 | 5743.2802 | -29.9899
-0.46054 | -0.28645 | 0.00083 | -4.2763e-06 |  |  | -0.28645 | 0.00083 | 0.0071613 | 5641.3285 | -29.0649
-0.46892 | -0.29167 | 0.000816 | -4.2887e-06 |  |  | -0.29167 | 0.000816 | 0.0070406 | 5546.1735 | -29.1497
-0.47715 | -0.29679 | 0.000801 | -4.1398e-06 |  |  | -0.29679 | 0.000801 | 0.0069111 | 5444.2218 | -28.1371 | -0.3 | 5385.5002
-0.48552 | -0.30199 | 0.000787 | -4.1352e-06 |  |  | -0.30199 | 0.000787 | 0.0067903 | 5349.0669 | -28.1058
-0.49382 | -0.30716 | 0.000774 | -4.0304e-06 |  |  | -0.30716 | 0.000774 | 0.0066782 | 5260.7087 | -27.3936
-0.50204 | -0.31227 | 0.00076 | -3.9215e-06 |  |  | -0.31227 | 0.00076 | 0.0065574 | 5165.5538 | -26.6539
-0.51038 | -0.31746 | 0.000746 | -3.9071e-06 |  |  | -0.31746 | 0.000746 | 0.0064366 | 5070.3988 | -26.5558
-0.51869 | -0.32263 | 0.000734 | -3.8226e-06 |  |  | -0.32263 | 0.000734 | 0.006333 | 4988.8375 | -25.9815
-0.52703 | -0.32781 | 0.000722 | -3.7747e-06 |  |  | -0.32781 | 0.000722 | 0.0062295 | 4907.2761 | -25.6556
-0.53523 | -0.33291 | 0.000709 | -3.652e-06 |  |  | -0.33291 | 0.000709 | 0.0061173 | 4818.9179 | -24.8219
-0.54359 | -0.33811 | 0.000694 | -3.6451e-06 |  |  | -0.33811 | 0.000694 | 0.0059879 | 4716.9662 | -24.7751
-0.55186 | -0.34326 | 0.000682 | -3.5412e-06 |  |  | -0.34326 | 0.000682 | 0.0058844 | 4635.4048 | -24.0686
-0.56013 | -0.3484 | 0.00067 | -3.4773e-06 |  |  | -0.3484 | 0.00067 | 0.0057808 | 4553.8435 | -23.6345
-0.56846 | -0.35358 | 0.000657 | -3.4361e-06 |  |  | -0.35358 | 0.000657 | 0.0056687 | 4465.4853 | -23.3545
-0.57674 | -0.35873 | 0.000644 | -3.3514e-06 |  |  | -0.35873 | 0.000644 | 0.0055565 | 4377.1271 | -22.7787
-0.58504 | -0.36389 | 0.000632 | -3.2925e-06 |  |  | -0.36389 | 0.000632 | 0.005453 | 4295.5658 | -22.3787
-0.59333 | -0.36905 | 0.000621 | -3.2316e-06 |  |  | -0.36905 | 0.000621 | 0.0053581 | 4220.8012 | -21.9648
-0.60166 | -0.37423 | 0.000608 | -3.1824e-06 |  |  | -0.37423 | 0.000608 | 0.0052459 | 4132.443 | -21.6298
-0.6099 | -0.37936 | 0.000597 | -3.0884e-06 |  |  | -0.37936 | 0.000597 | 0.005151 | 4057.6784 | -20.9909
-0.61813 | -0.38448 | 0.000586 | -3.029e-06 |  |  | -0.38448 | 0.000586 | 0.0050561 | 3982.9138 | -20.5876
-0.62646 | -0.38966 | 0.000574 | -3.004e-06 |  |  | -0.38966 | 0.000574 | 0.0049525 | 3901.3525 | -20.4179
-0.63479 | -0.39484 | 0.000562 | -2.943e-06 |  |  | -0.39484 | 0.000562 | 0.004849 | 3819.7911 | -20.0026 | -0.4 | 3738.496
-0.64311 | -0.40002 | 0.00055 | -2.8797e-06 |  |  | -0.40002 | 0.00055 | 0.0047455 | 3738.2297 | -19.573
-0.65134 | -0.40513 | 0.000538 | -2.7824e-06 |  |  | -0.40513 | 0.000538 | 0.0046419 | 3656.6683 | -18.9114
-0.65963 | -0.41029 | 0.000528 | -2.7477e-06 |  |  | -0.41029 | 0.000528 | 0.0045557 | 3588.7005 | -18.6754
-0.66799 | -0.41549 | 0.000518 | -2.7202e-06 |  |  | -0.41549 | 0.000518 | 0.0044694 | 3520.7327 | -18.4887
-0.6763 | -0.42066 | 0.000507 | -2.6487e-06 |  |  | -0.42066 | 0.000507 | 0.0043745 | 3445.9681 | -18.0026
-0.68459 | -0.42581 | 0.000497 | -2.5891e-06 |  |  | -0.42581 | 0.000497 | 0.0042882 | 3378.0003 | -17.5977
-0.69288 | -0.43097 | 0.000484 | -2.5292e-06 |  |  | -0.43097 | 0.000484 | 0.004176 | 3289.6421 | -17.1904
-0.70115 | -0.43612 | 0.000473 | -2.4635e-06 |  |  | -0.43612 | 0.000473 | 0.0040811 | 3214.8775 | -16.7436
-0.70949 | -0.4413 | 0.000464 | -2.428e-06 |  |  | -0.4413 | 0.000464 | 0.0040035 | 3153.7065 | -16.5026
-0.71771 | -0.44641 | 0.000453 | -2.3445e-06 |  |  | -0.44641 | 0.000453 | 0.0039085 | 3078.9419 | -15.9352
-0.72602 | -0.45158 | 0.000443 | -2.3159e-06 |  |  | -0.45158 | 0.000443 | 0.0038223 | 3010.9741 | -15.7407
-0.73425 | -0.4567 | 0.000431 | -2.2368e-06 |  |  | -0.4567 | 0.000431 | 0.0037187 | 2929.4127 | -15.2028
-0.74262 | -0.46191 | 0.000422 | -2.2207e-06 |  |  | -0.46191 | 0.000422 | 0.0036411 | 2868.2417 | -15.0935
-0.75086 | -0.46703 | 0.000411 | -2.1347e-06 |  |  | -0.46703 | 0.000411 | 0.0035462 | 2793.4771 | -14.5089
-0.75916 | -0.47219 | 0.000401 | -2.095e-06 |  |  | -0.47219 | 0.000401 | 0.0034599 | 2725.5093 | -14.2393
-0.76744 | -0.47735 | 0.000391 | -2.0417e-06 |  |  | -0.47735 | 0.000391 | 0.0033736 | 2657.5415 | -13.8769
-0.77574 | -0.48251 | 0.00038 | -1.9892e-06 |  |  | -0.48251 | 0.00038 | 0.0032787 | 2582.7769 | -13.5203
-0.78408 | -0.4877 | 0.000369 | -1.9425e-06 |  |  | -0.4877 | 0.000369 | 0.0031838 | 2508.0123 | -13.2026
-0.79241 | -0.49288 | 0.000359 | -1.8864e-06 |  |  | -0.49288 | 0.000359 | 0.0030975 | 2440.0445 | -12.8217
-0.80073 | -0.49806 | 0.000349 | -1.8322e-06 |  |  | -0.49806 | 0.000349 | 0.0030112 | 2372.0767 | -12.453 | -0.5 | 2343.5945
-0.80894 | -0.50316 | 0.000338 | -1.7535e-06 |  |  | -0.50316 | 0.000338 | 0.0029163 | 2297.3121 | -11.918
-0.81727 | -0.50834 | 0.000328 | -1.7252e-06 |  |  | -0.50834 | 0.000328 | 0.00283 | 2229.3443 | -11.7255
-0.82559 | -0.51352 | 0.00032 | -1.6769e-06 |  |  | -0.51352 | 0.00032 | 0.002761 | 2174.97 | -11.3976
-0.83391 | -0.51869 | 0.000309 | -1.6276e-06 |  |  | -0.51869 | 0.000309 | 0.0026661 | 2100.2054 | -11.0621
-0.84225 | -0.52388 | 0.000301 | -1.5828e-06 |  |  | -0.52388 | 0.000301 | 0.0025971 | 2045.8312 | -10.7576
-0.85048 | -0.529 | 0.000291 | -1.5152e-06 |  |  | -0.529 | 0.000291 | 0.0025108 | 1977.8634 | -10.2988
-0.85875 | -0.53414 | 0.000281 | -1.4701e-06 |  |  | -0.53414 | 0.000281 | 0.0024245 | 1909.8955 | -9.9919
-0.8671 | -0.53933 | 0.000271 | -1.4335e-06 |  |  | -0.53933 | 0.000271 | 0.0023382 | 1841.9277 | -9.7429
-0.87535 | -0.54447 | 0.000262 | -1.3682e-06 |  |  | -0.54447 | 0.000262 | 0.0022606 | 1780.7567 | -9.2994
-0.88364 | -0.54962 | 0.000252 | -1.3246e-06 |  |  | -0.54962 | 0.000252 | 0.0021743 | 1712.7889 | -9.0027
-0.89192 | -0.55477 | 0.000243 | -1.2751e-06 |  |  | -0.55477 | 0.000243 | 0.0020966 | 1651.6179 | -8.6668
-0.90032 | -0.56 | 0.000233 | -1.2431e-06 |  |  | -0.56 | 0.000233 | 0.0020104 | 1583.65 | -8.4488
-0.90856 | -0.56512 | 0.000224 | -1.1713e-06 |  |  | -0.56512 | 0.000224 | 0.0019327 | 1522.479 | -7.9609
-0.91688 | -0.5703 | 0.000215 | -1.1361e-06 |  |  | -0.5703 | 0.000215 | 0.001855 | 1461.308 | -7.7215
-0.92516 | -0.57545 | 0.000204 | -1.079e-06 |  |  | -0.57545 | 0.000204 | 0.0017601 | 1386.5434 | -7.3334
-0.9334 | -0.58057 | 0.000196 | -1.0251e-06 |  |  | -0.58057 | 0.000196 | 0.0016911 | 1332.1691 | -6.9671
-0.94171 | -0.58574 | 0.000186 | -9.8689e-07 |  |  | -0.58574 | 0.000186 | 0.0016048 | 1264.2013 | -6.7077
-0.95003 | -0.59092 | 0.000177 | -9.3938e-07 |  |  | -0.59092 | 0.000177 | 0.0015272 | 1203.0303 | -6.3848
-0.95837 | -0.59611 | 0.000169 | -8.9786e-07 |  |  | -0.59611 | 0.000169 | 0.0014582 | 1148.656 | -6.1026 | -0.6 | 1107.5356
-0.96665 | -0.60126 | 0.000161 | -8.4957e-07 |  |  | -0.60126 | 0.000161 | 0.0013891 | 1094.2818 | -5.7743
-0.9749 | -0.60639 | 0.000152 | -8.0298e-07 |  |  | -0.60639 | 0.000152 | 0.0013115 | 1033.1108 | -5.4577
-0.9832 | -0.61155 | 0.000142 | -7.5899e-07 |  |  | -0.61155 | 0.000142 | 0.0012252 | 965.1429 | -5.1587
-0.99151 | -0.61672 | 0.000133 | -7.1114e-07 |  |  | -0.61672 | 0.000133 | 0.0011475 | 903.9719 | -4.8335
-0.99978 | -0.62186 | 0.000123 | -6.5819e-07 |  |  | -0.62186 | 0.000123 | 0.0010613 | 836.0041 | -4.4735
-1.0081 | -0.62701 | 0.000115 | -6.1302e-07 |  |  | -0.62701 | 0.000115 | 0.00099223 | 781.6298 | -4.1665
-1.0164 | -0.63218 | 0.000107 | -5.736e-07 |  |  | -0.63218 | 0.000107 | 0.00092321 | 727.2556 | -3.8986
-1.0246 | -0.63729 | 9.9021e-05 | -5.2667e-07 |  |  | -0.63729 | 9.9021e-05 | 0.00085436 | 673.0207 | -3.5797
-1.0329 | -0.64248 | 9.0142e-05 | -4.9023e-07 |  |  | -0.64248 | 9.0142e-05 | 0.00077776 | 612.6751 | -3.332
-1.0412 | -0.64764 | 8.0416e-05 | -4.4005e-07 |  |  | -0.64764 | 8.0416e-05 | 0.00069384 | 546.5708 | -2.9909
-1.0495 | -0.6528 | 7.3267e-05 | -3.9699e-07 |  |  | -0.6528 | 7.3267e-05 | 0.00063216 | 497.9783 | -2.6982
-1.0578 | -0.65793 | 6.5034e-05 | -3.5467e-07 |  |  | -0.65793 | 6.5034e-05 | 0.00056112 | 442.0204 | -2.4106
-1.0661 | -0.66313 | 5.6047e-05 | -3.1435e-07 |  |  | -0.66313 | 5.6047e-05 | 0.00048358 | 380.9417 | -2.1366
-1.0744 | -0.66826 | 4.9039e-05 | -2.6985e-07 |  |  | -0.66826 | 4.9039e-05 | 0.00042311 | 333.3041 | -1.8341
-1.0827 | -0.67341 | 3.8133e-05 | -2.2437e-07 |  |  | -0.67341 | 3.8133e-05 | 0.00032902 | 259.1848 | -1.525
-1.0909 | -0.67855 | 3.3354e-05 | -1.8366e-07 |  |  | -0.67855 | 3.3354e-05 | 0.00028778 | 226.699 | -1.2483
-1.0992 | -0.68372 | 2.4379e-05 | -1.4944e-07 |  |  | -0.68372 | 2.4379e-05 | 0.00021035 | 165.7006 | -1.0157
-1.1075 | -0.68887 | 1.4188e-05 | -9.9146e-08 |  |  | -0.68887 | 1.4188e-05 | 0.00012242 | 96.4333 | -0.67387
-1.1156 | -0.69393 | 4.6526e-06 | -4.7714e-08 |  |  | -0.69393 | 4.6526e-06 | 4.0143e-05 | 31.6227 | -0.3243
-1.1237 | -0.69893 | -3.1085e-06 | -3.8579e-09 |  |  | -0.69893 | -3.1085e-06 | -2.6821e-05 | -21.1281 | -0.026222 | -0.7 | -32.09
-1.1316 | -0.70387 | -1.055e-05 | 3.3771e-08 |  |  | -0.70387 | -1.055e-05 | -9.1031e-05 | -71.7091 | 0.22954
-1.1396 | -0.70881 | -1.8865e-05 | 7.2629e-08 |  |  | -0.70881 | -1.8865e-05 | -0.00016277 | -128.2239 | 0.49364
-1.1475 | -0.71372 | -2.5816e-05 | 1.097e-07 |  |  | -0.71372 | -2.5816e-05 | -0.00022275 | -175.4688 | 0.74558
-1.1555 | -0.71872 | -3.254e-05 | 1.4595e-07 |  |  | -0.71872 | -3.254e-05 | -0.00028076 | -221.1641 | 0.992
-1.1635 | -0.72368 | -4.0451e-05 | 1.8096e-07 |  |  | -0.72368 | -4.0451e-05 | -0.00034902 | -274.9366 | 1.23
-1.1714 | -0.72861 | -4.9631e-05 | 2.2177e-07 |  |  | -0.72861 | -4.9631e-05 | -0.00042822 | -337.3281 | 1.5073
-1.1794 | -0.73357 | -5.7657e-05 | 2.661e-07 |  |  | -0.73357 | -5.7657e-05 | -0.00049748 | -391.8845 | 1.8086
-1.1873 | -0.73851 | -6.4973e-05 | 3.0312e-07 |  |  | -0.73851 | -6.4973e-05 | -0.0005606 | -441.6101 | 2.0603
-1.1953 | -0.74349 | -7.2774e-05 | 3.4327e-07 |  |  | -0.74349 | -7.2774e-05 | -0.0006279 | -494.6262 | 2.3331
-1.2032 | -0.74842 | -8.0271e-05 | 3.7687e-07 |  |  | -0.74842 | -8.0271e-05 | -0.00069259 | -545.5848 | 2.5615 | -0.75 | -560.1186
-1.2112 | -0.75336 | -8.6957e-05 | 4.1336e-07 |  |  | -0.75336 | -8.6957e-05 | -0.00075028 | -591.031 | 2.8095
-1.2192 | -0.75833 | -9.5824e-05 | 4.5419e-07 |  |  | -0.75833 | -9.5824e-05 | -0.00082678 | -651.2952 | 3.087
-1.2271 | -0.76326 | -0.000104 | 4.9238e-07 |  |  | -0.76326 | -0.000104 | -0.00089733 | -706.8653 | 3.3466
-1.235 | -0.76816 | -0.000111 | 5.2656e-07 |  |  | -0.76816 | -0.000111 | -0.00095772 | -754.4427 | 3.5789
-1.243 | -0.77312 | -0.00012 | 5.7351e-07 |  |  | -0.77312 | -0.00012 | -0.0010354 | -815.6138 | 3.898
-1.2509 | -0.77806 | -0.000129 | 6.1479e-07 |  |  | -0.77806 | -0.000129 | -0.001113 | -876.7848 | 4.1786
-1.2588 | -0.783 | -0.000134 | 6.4968e-07 |  |  | -0.783 | -0.000134 | -0.0011562 | -910.7687 | 4.4157
-1.2668 | -0.78793 | -0.000141 | 6.7813e-07 |  |  | -0.78793 | -0.000141 | -0.0012166 | -958.3462 | 4.6091
-1.2748 | -0.79291 | -0.000149 | 7.2071e-07 |  |  | -0.79291 | -0.000149 | -0.0012856 | -1012.7204 | 4.8985
-1.2827 | -0.79785 | -0.000157 | 7.5638e-07 |  |  | -0.79785 | -0.000157 | -0.0013546 | -1067.0947 | 5.1409 | -0.8 | -1093.6103
-1.2907 | -0.80281 | -0.000166 | 8.0151e-07 |  |  | -0.80281 | -0.000166 | -0.0014323 | -1128.2657 | 5.4477
-1.2987 | -0.80781 | -0.000173 | 8.4797e-07 |  |  | -0.80781 | -0.000173 | -0.0014927 | -1175.8432 | 5.7634
-1.3067 | -0.81277 | -0.00018 | 8.7409e-07 |  |  | -0.81277 | -0.00018 | -0.0015531 | -1223.4206 | 5.941
-1.3147 | -0.81776 | -0.000188 | 9.1902e-07 |  |  | -0.81776 | -0.000188 | -0.0016221 | -1277.7949 | 6.2464
-1.3226 | -0.82268 | -0.000195 | 9.4183e-07 |  |  | -0.82268 | -0.000195 | -0.0016825 | -1325.3723 | 6.4014
-1.3306 | -0.82765 | -0.000202 | 9.8662e-07 |  |  | -0.82765 | -0.000202 | -0.0017429 | -1372.9498 | 6.7059
-1.3386 | -0.83261 | -0.000211 | 1.0252e-06 |  |  | -0.83261 | -0.000211 | -0.0018205 | -1434.1209 | 6.9683
-1.3466 | -0.83756 | -0.000217 | 1.0575e-06 |  |  | -0.83756 | -0.000217 | -0.0018723 | -1474.9015 | 7.1879
-1.3545 | -0.84251 | -0.000225 | 1.0946e-06 |  |  | -0.84251 | -0.000225 | -0.0019413 | -1529.2758 | 7.4398
-1.3625 | -0.84745 | -0.000232 | 1.1286e-06 |  |  | -0.84745 | -0.000232 | -0.0020017 | -1576.8533 | 7.6711
-1.3703 | -0.85233 | -0.000238 | 1.1467e-06 |  |  | -0.85233 | -0.000238 | -0.0020535 | -1617.6339 | 7.7939
-1.3783 | -0.85728 | -0.000245 | 1.1949e-06 |  |  | -0.85728 | -0.000245 | -0.0021139 | -1665.2114 | 8.1218
-1.3862 | -0.86224 | -0.000253 | 1.2355e-06 |  |  | -0.86224 | -0.000253 | -0.0021829 | -1719.5857 | 8.3972
-1.3942 | -0.86717 | -0.000262 | 1.2707e-06 |  |  | -0.86717 | -0.000262 | -0.0022606 | -1780.7567 | 8.637
-1.4022 | -0.87214 | -0.000268 | 1.3163e-06 |  |  | -0.87214 | -0.000268 | -0.0023123 | -1821.5374 | 8.9468
-1.4101 | -0.87709 | -0.000274 | 1.3423e-06 |  |  | -0.87709 | -0.000274 | -0.0023641 | -1862.3181 | 9.123
-1.4181 | -0.88205 | -0.000281 | 1.3751e-06 |  |  | -0.88205 | -0.000281 | -0.0024245 | -1909.8955 | 9.3466
-1.4261 | -0.88701 | -0.00029 | 1.4159e-06 |  |  | -0.88701 | -0.00029 | -0.0025022 | -1971.0666 | 9.6232
-1.4341 | -0.89203 | -0.000298 | 1.4759e-06 |  |  | -0.89203 | -0.000298 | -0.0025712 | -2025.4408 | 10.0316
-1.442 | -0.89694 | -0.000303 | 1.4773e-06 |  |  | -0.89694 | -0.000303 | -0.0026143 | -2059.4247 | 10.0412 | -0.9 | -2093.0736
-1.45 | -0.90188 | -0.000311 | 1.5158e-06 |  |  | -0.90188 | -0.000311 | -0.0026833 | -2113.799 | 10.3025
-1.458 | -0.90686 | -0.000318 | 1.5661e-06 |  |  | -0.90686 | -0.000318 | -0.0027437 | -2161.3764 | 10.6446
-1.4659 | -0.91178 | -0.000326 | 1.5848e-06 |  |  | -0.91178 | -0.000326 | -0.0028128 | -2215.7507 | 10.7719
-1.4739 | -0.91674 | -0.000333 | 1.6332e-06 |  |  | -0.91674 | -0.000333 | -0.0028732 | -2263.3282 | 11.1008
-1.4819 | -0.92172 | -0.000339 | 1.6726e-06 |  |  | -0.92172 | -0.000339 | -0.0029249 | -2304.1089 | 11.368
-1.4899 | -0.92669 | -0.000346 | 1.7026e-06 |  |  | -0.92669 | -0.000346 | -0.0029853 | -2351.6863 | 11.572
-1.4978 | -0.93164 | -0.000353 | 1.7287e-06 |  |  | -0.93164 | -0.000353 | -0.0030457 | -2399.2638 | 11.7494
-1.5057 | -0.93652 | -0.00036 | 1.7427e-06 |  |  | -0.93652 | -0.00036 | -0.0031061 | -2446.8413 | 11.8446
-1.5136 | -0.94144 | -0.000368 | 1.79e-06 |  |  | -0.94144 | -0.000368 | -0.0031752 | -2501.2155 | 12.1661
-1.5215 | -0.94636 | -0.000374 | 1.8256e-06 |  |  | -0.94636 | -0.000374 | -0.0032269 | -2541.9962 | 12.4079
-1.5295 | -0.95135 | -0.000382 | 1.8868e-06 |  |  | -0.95135 | -0.000382 | -0.0032959 | -2596.3704 | 12.8242
-1.5375 | -0.9563 | -0.000388 | 1.9062e-06 |  |  | -0.9563 | -0.000388 | -0.0033477 | -2637.1511 | 12.9559
-1.5455 | -0.96127 | -0.000395 | 1.9454e-06 |  |  | -0.96127 | -0.000395 | -0.0034081 | -2684.7286 | 13.2226
-1.5535 | -0.96627 | -0.000402 | 1.9901e-06 |  |  | -0.96627 | -0.000402 | -0.0034685 | -2732.3061 | 13.5264
-1.5614 | -0.97118 | -0.000409 | 1.9918e-06 |  |  | -0.97118 | -0.000409 | -0.0035289 | -2779.8835 | 13.5378
-1.5694 | -0.97614 | -0.000418 | 2.0501e-06 |  |  | -0.97614 | -0.000418 | -0.0036066 | -2841.0546 | 13.9342
-1.5773 | -0.98109 | -0.000424 | 2.0863e-06 |  |  | -0.98109 | -0.000424 | -0.0036583 | -2881.8353 | 14.1798
-1.5854 | -0.98609 | -0.000433 | 2.141e-06 |  |  | -0.98609 | -0.000433 | -0.003736 | -2943.0063 | 14.552
-1.5931 | -0.99091 | -0.000452 | 2.1336e-06 |  |  | -0.99091 | -0.000452 | -0.0038999 | -3072.1451 | 14.5018
-1.5987 | -0.9944 | -0.00048 | 1.6258e-06 |  |  | -0.9944 | -0.00048 | -0.0041415 | -3262.455 | 11.0501
-1.6013 | -0.99601 | -0.000495 | 7.8353e-07 |  |  | -0.99601 | -0.000495 | -0.0042709 | -3364.4067 | 5.3255
-1.602 | -0.99642 | -0.000516 | 2.0815e-07 |  |  | -0.99642 | -0.000516 | -0.0044521 | -3507.1391 | 1.4147
-1.6018 | -0.99632 | -0.000538 | -4.9825e-08 |  |  | -0.99632 | -0.000538 | -0.0046419 | -3656.6683 | -0.33865
-1.6012 | -0.99594 | -0.00056 | -2.1035e-07 |  |  | -0.99594 | -0.00056 | -0.0048318 | -3806.1975 | -1.4297
-1.6006 | -0.99555 | -0.000576 | -2.2152e-07 |  |  | -0.99555 | -0.000576 | -0.0049698 | -3914.946 | -1.5056
-1.6 | -0.99519 | -0.00059 | -2.1359e-07 |  |  | -0.99519 | -0.00059 | -0.0050906 | -4010.101 | -1.4517
-1.5995 | -0.99489 | -0.0006 | -1.7542e-07 |  |  | -0.99489 | -0.0006 | -0.0051769 | -4078.0688 | -1.1923
-1.5991 | -0.99461 | -0.00061 | -1.6708e-07 |  |  | -0.99461 | -0.00061 | -0.0052632 | -4146.0366 | -1.1356
-1.5988 | -0.99443 | -0.000616 | -1.1439e-07 |  |  | -0.99443 | -0.000616 | -0.0053149 | -4186.8173 | -0.77746
-1.5985 | -0.99425 | -0.000622 | -1.0896e-07 |  |  | -0.99425 | -0.000622 | -0.0053667 | -4227.598 | -0.74058
-1.5982 | -0.9941 | -0.000626 | -9.1986e-08 |  |  | -0.9941 | -0.000626 | -0.0054012 | -4254.7851 | -0.62521
-1.5981 | -0.99401 | -0.00063 | -6.0545e-08 |  |  | -0.99401 | -0.00063 | -0.0054357 | -4281.9722 | -0.41151
-1.5979 | -0.99391 | -0.000632 | -6.3975e-08 |  |  | -0.99391 | -0.000632 | -0.005453 | -4295.5658 | -0.43482
-1.5978 | -0.99381 | -0.000635 | -6.0288e-08 |  |  | -0.99381 | -0.000635 | -0.0054789 | -4315.9561 | -0.40976
-1.5977 | -0.99378 | -0.000638 | -1.6628e-08 |  |  | -0.99378 | -0.000638 | -0.0055047 | -4336.3465 | -0.11302
-1.5976 | -0.99373 | -0.00064 | -3.8156e-08 |  |  | -0.99373 | -0.00064 | -0.005522 | -4349.94 | -0.25934
-1.5976 | -0.99369 | -0.000641 | -2.0716e-08 |  |  | -0.99369 | -0.000641 | -0.0055306 | -4356.7368 | -0.1408
-1.5975 | -0.99362 | -0.000641 | -4.8243e-08 |  |  | -0.99362 | -0.000641 | -0.0055306 | -4356.7368 | -0.3279
-1.5974 | -0.99361 | -0.000642 | -4.7882e-09 |  |  | -0.99361 | -0.000642 | -0.0055393 | -4363.5336 | -0.032544
-1.5974 | -0.99361 | -0.000643 | 1.9982e-09 |  |  | -0.99361 | -0.000643 | -0.0055479 | -4370.3304 | 0.013581
-1.5974 | -0.99358 | -0.000644 | -2.3215e-08 |  |  | -0.99358 | -0.000644 | -0.0055565 | -4377.1271 | -0.15779
-1.5974 | -0.99359 | -0.000644 | 9.2131e-09 |  |  | -0.99359 | -0.000644 | -0.0055565 | -4377.1271 | 0.062619
-1.5974 | -0.99356 | -0.000645 | -1.9643e-08 |  |  | -0.99356 | -0.000645 | -0.0055651 | -4383.9239 | -0.13351
-1.5974 | -0.99356 | -0.000645 | -2.4071e-09 |  |  | -0.99356 | -0.000645 | -0.0055651 | -4383.9239 | -0.016361
-1.5974 | -0.99355 | -0.000646 | -2.409e-09 |  |  | -0.99355 | -0.000646 | -0.0055738 | -4390.7207 | -0.016373
-1.5973 | -0.99353 | -0.000647 | -1.8096e-08 |  |  | -0.99353 | -0.000647 | -0.0055824 | -4397.5175 | -0.12299
-1.5973 | -0.99352 | -0.000648 | -6.8467e-09 |  |  | -0.99352 | -0.000648 | -0.005591 | -4404.3143 | -0.046535
-1.5972 | -0.99347 | -0.000648 | -3.0229e-08 |  |  | -0.99347 | -0.000648 | -0.005591 | -4404.3143 | -0.20546
-1.5973 | -0.99354 | -0.000647 | 4.7121e-08 |  |  | -0.99354 | -0.000647 | -0.0055824 | -4397.5175 | 0.32027
-1.5973 | -0.99352 | -0.000646 | -1.3672e-08 |  |  | -0.99352 | -0.000646 | -0.0055738 | -4390.7207 | -0.092927
-1.5973 | -0.99354 | -0.000646 | 1.5671e-08 |  |  | -0.99354 | -0.000646 | -0.0055738 | -4390.7207 | 0.10651
-1.5973 | -0.99351 | -0.000647 | -2.5334e-08 |  |  | -0.99351 | -0.000647 | -0.0055824 | -4397.5175 | -0.17219
-1.5973 | -0.99351 | -0.000648 | 4.0274e-09 |  |  | -0.99351 | -0.000648 | -0.005591 | -4404.3143 | 0.027374
-1.5973 | -0.99349 | -0.000647 | -1.0874e-08 |  |  | -0.99349 | -0.000647 | -0.0055824 | -4397.5175 | -0.073909
-1.5973 | -0.99352 | -0.000647 | 1.7707e-08 |  |  | -0.99352 | -0.000647 | -0.0055824 | -4397.5175 | 0.12035
-1.5973 | -0.99349 | -0.000648 | -1.7721e-08 |  |  | -0.99349 | -0.000648 | -0.005591 | -4404.3143 | -0.12044
-1.5973 | -0.99352 | -0.000646 | 1.328e-08 |  |  | -0.99352 | -0.000646 | -0.0055738 | -4390.7207 | 0.090263
-1.5973 | -0.99351 | -0.000648 | -5.6341e-09 |  |  | -0.99351 | -0.000648 | -0.005591 | -4404.3143 | -0.038294
-1.5973 | -0.99351 | -0.000648 | -8.0611e-10 |  |  | -0.99351 | -0.000648 | -0.005591 | -4404.3143 | -0.005479
-1.5973 | -0.99352 | -0.000648 | 9.6733e-09 |  |  | -0.99352 | -0.000648 | -0.005591 | -4404.3143 | 0.065748
-1.5972 | -0.99348 | -0.000649 | -2.5815e-08 |  |  | -0.99348 | -0.000649 | -0.0055997 | -4411.1111 | -0.17546
-1.5973 | -0.9935 | -0.000651 | 9.7032e-09 |  |  | -0.9935 | -0.000651 | -0.0056169 | -4424.7046 | 0.065951
-1.5973 | -0.99349 | -0.000657 | -2.0339e-09 |  |  | -0.99349 | -0.000657 | -0.0056687 | -4465.4853 | -0.013824
-1.5959 | -0.99263 | -0.000781 | -6.2253e-07 |  |  | -0.99263 | -0.000781 | -0.0067386 | -5308.2862 | -4.2312
-1.5911 | -0.98969 | -0.00097 | -2.5692e-06 |  |  | -0.98969 | -0.00097 | -0.0083693 | -6592.8778 | -17.4626
-1.5841 | -0.98528 | -0.001128 | -4.628e-06 |  |  | -0.98528 | -0.001128 | -0.0097325 | -7666.7693 | -31.4557
-1.576 | -0.98027 | -0.001241 | -5.9368e-06 |  |  | -0.98027 | -0.001241 | -0.010708 | -8434.8056 | -40.3512
-1.5676 | -0.97503 | -0.001315 | -6.6956e-06 |  |  | -0.97503 | -0.001315 | -0.011346 | -8937.7674 | -45.5084
-1.5591 | -0.96976 | -0.001362 | -7.055e-06 |  |  | -0.96976 | -0.001362 | -0.011752 | -9257.2161 | -47.9513
-1.5507 | -0.96451 | -0.001389 | -7.2132e-06 |  |  | -0.96451 | -0.001389 | -0.011984 | -9440.7292 | -49.0268
-1.5423 | -0.95933 | -0.001404 | -7.2391e-06 |  |  | -0.95933 | -0.001404 | -0.012114 | -9542.6809 | -49.2026
-1.534 | -0.95416 | -0.001412 | -7.2733e-06 |  |  | -0.95416 | -0.001412 | -0.012183 | -9597.0552 | -49.4352
-1.5257 | -0.94901 | -0.001413 | -7.2772e-06 |  |  | -0.94901 | -0.001413 | -0.012192 | -9603.8519 | -49.4618
-1.5175 | -0.94391 | -0.001415 | -7.2181e-06 |  |  | -0.94391 | -0.001415 | -0.012209 | -9617.4455 | -49.06
-1.5094 | -0.93886 | -0.00141 | -7.1349e-06 |  |  | -0.93886 | -0.00141 | -0.012166 | -9583.4616 | -48.4944
-1.5013 | -0.93382 | -0.001406 | -7.0947e-06 |  |  | -0.93382 | -0.001406 | -0.012131 | -9556.2745 | -48.2209
-1.4933 | -0.92883 | -0.001404 | -7.0044e-06 |  |  | -0.92883 | -0.001404 | -0.012114 | -9542.6809 | -47.6073
-1.4853 | -0.92383 | -0.0014 | -7.0077e-06 |  |  | -0.92383 | -0.0014 | -0.012079 | -9515.4938 | -47.6301
-1.4772 | -0.91882 | -0.001395 | -7.0105e-06 |  |  | -0.91882 | -0.001395 | -0.012036 | -9481.5099 | -47.6486
-1.4692 | -0.91385 | -0.001393 | -6.927e-06 |  |  | -0.91385 | -0.001393 | -0.012019 | -9467.9163 | -47.0813
-1.4612 | -0.90885 | -0.001389 | -6.9502e-06 |  |  | -0.90885 | -0.001389 | -0.011984 | -9440.7292 | -47.2388
-1.4531 | -0.90381 | -0.001384 | -6.9881e-06 |  |  | -0.90381 | -0.001384 | -0.011941 | -9406.7453 | -47.4963 | -0.9 | -9385.8401
-1.4451 | -0.89885 | -0.00138 | -6.8502e-06 |  |  | -0.89885 | -0.00138 | -0.011907 | -9379.5582 | -46.5592
-1.4371 | -0.89388 | -0.001375 | -6.8502e-06 |  |  | -0.89388 | -0.001375 | -0.011864 | -9345.5743 | -46.559
-1.4291 | -0.8889 | -0.001369 | -6.8322e-06 |  |  | -0.8889 | -0.001369 | -0.011812 | -9304.7936 | -46.4369
-1.4211 | -0.8839 | -0.001365 | -6.8337e-06 |  |  | -0.8839 | -0.001365 | -0.011777 | -9277.6064 | -46.4468
-1.413 | -0.8789 | -0.001359 | -6.8129e-06 |  |  | -0.8789 | -0.001359 | -0.011726 | -9236.8258 | -46.3057
-1.405 | -0.87392 | -0.001356 | -6.7583e-06 |  |  | -0.87392 | -0.001356 | -0.0117 | -9216.4354 | -45.9347
-1.397 | -0.86896 | -0.001352 | -6.7131e-06 |  |  | -0.86896 | -0.001352 | -0.011665 | -9189.2483 | -45.6273
-1.3891 | -0.864 | -0.001347 | -6.695e-06 |  |  | -0.864 | -0.001347 | -0.011622 | -9155.2644 | -45.5042
-1.3811 | -0.85906 | -0.001344 | -6.6475e-06 |  |  | -0.85906 | -0.001344 | -0.011596 | -9134.874 | -45.1816
-1.3731 | -0.85404 | -0.001341 | -6.7371e-06 |  |  | -0.85404 | -0.001341 | -0.01157 | -9114.4837 | -45.7903
-1.3652 | -0.84913 | -0.001336 | -6.5805e-06 |  |  | -0.84913 | -0.001336 | -0.011527 | -9080.4998 | -44.7259
-1.3573 | -0.84423 | -0.001333 | -6.5359e-06 |  |  | -0.84423 | -0.001333 | -0.011501 | -9060.1094 | -44.423
-1.3493 | -0.83929 | -0.001328 | -6.5742e-06 |  |  | -0.83929 | -0.001328 | -0.011458 | -9026.1255 | -44.6836
-1.3414 | -0.83435 | -0.001323 | -6.5512e-06 |  |  | -0.83435 | -0.001323 | -0.011415 | -8992.1416 | -44.5268
-1.3334 | -0.82939 | -0.001319 | -6.5519e-06 |  |  | -0.82939 | -0.001319 | -0.011381 | -8964.9545 | -44.5321
-1.3254 | -0.82442 | -0.001314 | -6.5452e-06 |  |  | -0.82442 | -0.001314 | -0.011337 | -8930.9706 | -44.4861
-1.3175 | -0.81945 | -0.001308 | -6.5048e-06 |  |  | -0.81945 | -0.001308 | -0.011286 | -8890.1899 | -44.2116
-1.3095 | -0.81448 | -0.001305 | -6.4979e-06 |  |  | -0.81448 | -0.001305 | -0.01126 | -8869.7996 | -44.1648
-1.3014 | -0.80949 | -0.001302 | -6.5008e-06 |  |  | -0.80949 | -0.001302 | -0.011234 | -8849.4092 | -44.1846
-1.2934 | -0.80451 | -0.001298 | -6.4825e-06 |  |  | -0.80451 | -0.001298 | -0.011199 | -8822.2221 | -44.0604 | -0.8 | -8791.1487
-1.2855 | -0.79958 | -0.001293 | -6.3852e-06 |  |  | -0.79958 | -0.001293 | -0.011156 | -8788.2382 | -43.3986
-1.2775 | -0.79462 | -0.001289 | -6.3951e-06 |  |  | -0.79462 | -0.001289 | -0.011122 | -8761.0511 | -43.4661
-1.2696 | -0.78968 | -0.001284 | -6.3616e-06 |  |  | -0.78968 | -0.001284 | -0.011079 | -8727.0672 | -43.2385
-1.2616 | -0.78469 | -0.00128 | -6.3984e-06 |  |  | -0.78469 | -0.00128 | -0.011044 | -8699.88 | -43.4883
-1.2536 | -0.77975 | -0.001275 | -6.3147e-06 |  |  | -0.77975 | -0.001275 | -0.011001 | -8665.8961 | -42.9198
-1.2456 | -0.77479 | -0.001275 | -6.3182e-06 |  |  | -0.77479 | -0.001275 | -0.011001 | -8665.8961 | -42.9436
-1.2376 | -0.76979 | -0.001271 | -6.3598e-06 |  |  | -0.76979 | -0.001271 | -0.010966 | -8638.709 | -43.2261
-1.2297 | -0.76488 | -0.001268 | -6.2325e-06 |  |  | -0.76488 | -0.001268 | -0.01094 | -8618.3187 | -42.3612
-1.2218 | -0.75995 | -0.00127 | -6.2577e-06 |  |  | -0.75995 | -0.00127 | -0.010958 | -8631.9122 | -42.5323
-1.2139 | -0.75503 | -0.001263 | -6.2399e-06 |  |  | -0.75503 | -0.001263 | -0.010897 | -8584.3348 | -42.411
-1.2059 | -0.75005 | -0.00126 | -6.2764e-06 |  |  | -0.75005 | -0.00126 | -0.010871 | -8563.9444 | -42.6596 | -0.75 | -8563.5232
-1.1979 | -0.7451 | -0.001254 | -6.2243e-06 |  |  | -0.7451 | -0.001254 | -0.01082 | -8523.1637 | -42.3055
-1.1899 | -0.7401 | -0.00125 | -6.2533e-06 |  |  | -0.7401 | -0.00125 | -0.010785 | -8495.9766 | -42.5024
-1.182 | -0.7352 | -0.001246 | -6.1254e-06 |  |  | -0.7352 | -0.001246 | -0.010751 | -8468.7895 | -41.6332
-1.174 | -0.73023 | -0.001239 | -6.175e-06 |  |  | -0.73023 | -0.001239 | -0.01069 | -8421.212 | -41.9698
-1.1661 | -0.72529 | -0.001233 | -6.0988e-06 |  |  | -0.72529 | -0.001233 | -0.010638 | -8380.4313 | -41.4524
-1.1581 | -0.72033 | -0.001229 | -6.1048e-06 |  |  | -0.72033 | -0.001229 | -0.010604 | -8353.2442 | -41.4929
-1.1501 | -0.71534 | -0.001225 | -6.1223e-06 |  |  | -0.71534 | -0.001225 | -0.010569 | -8326.0571 | -41.6122
-1.1421 | -0.71038 | -0.001223 | -6.0708e-06 |  |  | -0.71038 | -0.001223 | -0.010552 | -8312.4635 | -41.2621
-1.1341 | -0.70541 | -0.001217 | -6.0631e-06 |  |  | -0.70541 | -0.001217 | -0.0105 | -8271.6828 | -41.2098
-1.1261 | -0.70045 | -0.001213 | -6.0368e-06 |  |  | -0.70045 | -0.001213 | -0.010466 | -8244.4957 | -41.0306 | -0.7 | -8240.8081
-1.1182 | -0.69552 | -0.001207 | -5.96e-06 |  |  | -0.69552 | -0.001207 | -0.010414 | -8203.715 | -40.5088
-1.1102 | -0.69057 | -0.001206 | -5.972e-06 |  |  | -0.69057 | -0.001206 | -0.010406 | -8196.9182 | -40.5906
-1.1022 | -0.6856 | -0.001202 | -5.9889e-06 |  |  | -0.6856 | -0.001202 | -0.010371 | -8169.7311 | -40.705
-1.0943 | -0.68064 | -0.001197 | -5.9433e-06 |  |  | -0.68064 | -0.001197 | -0.010328 | -8135.7472 | -40.3956
-1.0864 | -0.67574 | -0.001194 | -5.8618e-06 |  |  | -0.67574 | -0.001194 | -0.010302 | -8115.3568 | -39.8414
-1.0785 | -0.67083 | -0.001188 | -5.8486e-06 |  |  | -0.67083 | -0.001188 | -0.01025 | -8074.5762 | -39.7519
-1.0706 | -0.66592 | -0.001186 | -5.8201e-06 |  |  | -0.66592 | -0.001186 | -0.010233 | -8060.9826 | -39.5581
-1.0626 | -0.66095 | -0.001183 | -5.8941e-06 |  |  | -0.66095 | -0.001183 | -0.010207 | -8040.5923 | -40.0607
-1.0547 | -0.65599 | -0.00118 | -5.8549e-06 |  |  | -0.65599 | -0.00118 | -0.010181 | -8020.2019 | -39.7944
-1.0467 | -0.65106 | -0.001177 | -5.8144e-06 |  |  | -0.65106 | -0.001177 | -0.010155 | -7999.8116 | -39.519
-1.0388 | -0.64611 | -0.001174 | -5.8193e-06 |  |  | -0.64611 | -0.001174 | -0.010129 | -7979.4212 | -39.5526
-1.0308 | -0.64113 | -0.001171 | -5.8351e-06 |  |  | -0.64113 | -0.001171 | -0.010104 | -7959.0309 | -39.6598
-1.0228 | -0.63616 | -0.001167 | -5.8068e-06 |  |  | -0.63616 | -0.001167 | -0.010069 | -7931.8438 | -39.4673
-1.0148 | -0.63118 | -0.001163 | -5.8028e-06 |  |  | -0.63118 | -0.001163 | -0.010035 | -7904.6566 | -39.4406
-1.0068 | -0.62623 | -0.001162 | -5.7528e-06 |  |  | -0.62623 | -0.001162 | -0.010026 | -7897.8598 | -39.1004
-0.99886 | -0.62129 | -0.001157 | -5.7336e-06 |  |  | -0.62129 | -0.001157 | -0.0099827 | -7863.8759 | -38.9701
-0.99084 | -0.6163 | -0.001155 | -5.763e-06 |  |  | -0.6163 | -0.001155 | -0.0099655 | -7850.2824 | -39.1701
-0.98286 | -0.61134 | -0.001152 | -5.7255e-06 |  |  | -0.61134 | -0.001152 | -0.0099396 | -7829.892 | -38.9147
-0.97489 | -0.60638 | -0.001148 | -5.7045e-06 |  |  | -0.60638 | -0.001148 | -0.0099051 | -7802.7049 | -38.7724
-0.96692 | -0.60142 | -0.001144 | -5.6811e-06 |  |  | -0.60142 | -0.001144 | -0.0098706 | -7775.5178 | -38.6133 | -0.6 | -7767.6843
-0.95898 | -0.59648 | -0.00114 | -5.64e-06 |  |  | -0.59648 | -0.00114 | -0.0098361 | -7748.3307 | -38.3337
-0.95104 | -0.59155 | -0.001137 | -5.622e-06 |  |  | -0.59155 | -0.001137 | -0.0098102 | -7727.9403 | -38.2114
-0.94313 | -0.58663 | -0.001134 | -5.5824e-06 |  |  | -0.58663 | -0.001134 | -0.0097843 | -7707.55 | -37.9427
-0.93523 | -0.58171 | -0.001131 | -5.5677e-06 |  |  | -0.58171 | -0.001131 | -0.0097584 | -7687.1596 | -37.8424
-0.9273 | -0.57678 | -0.001128 | -5.5719e-06 |  |  | -0.57678 | -0.001128 | -0.0097325 | -7666.7693 | -37.8711
-0.91939 | -0.57186 | -0.001125 | -5.5438e-06 |  |  | -0.57186 | -0.001125 | -0.0097066 | -7646.3789 | -37.68
-0.91138 | -0.56688 | -0.001125 | -5.6022e-06 |  |  | -0.56688 | -0.001125 | -0.0097066 | -7646.3789 | -38.0769
-0.90337 | -0.5619 | -0.001123 | -5.6021e-06 |  |  | -0.5619 | -0.001123 | -0.0096894 | -7632.7854 | -38.0763
-0.89539 | -0.55693 | -0.00112 | -5.5645e-06 |  |  | -0.55693 | -0.00112 | -0.0096635 | -7612.395 | -37.821
-0.88742 | -0.55197 | -0.001117 | -5.5476e-06 |  |  | -0.55197 | -0.001117 | -0.0096376 | -7592.0047 | -37.7056
-0.8795 | -0.54705 | -0.001114 | -5.4918e-06 |  |  | -0.54705 | -0.001114 | -0.0096117 | -7571.6143 | -37.3262
-0.8715 | -0.54207 | -0.001111 | -5.54e-06 |  |  | -0.54207 | -0.001111 | -0.0095858 | -7551.224 | -37.6538
-0.86353 | -0.53711 | -0.001108 | -5.5009e-06 |  |  | -0.53711 | -0.001108 | -0.00956 | -7530.8337 | -37.3881
-0.85555 | -0.53215 | -0.001107 | -5.4916e-06 |  |  | -0.53215 | -0.001107 | -0.0095513 | -7524.0369 | -37.3254
-0.84757 | -0.52719 | -0.001104 | -5.49e-06 |  |  | -0.52719 | -0.001104 | -0.0095255 | -7503.6465 | -37.3141
-0.8396 | -0.52223 | -0.001103 | -5.4718e-06 |  |  | -0.52223 | -0.001103 | -0.0095168 | -7496.8498 | -37.1906
-0.83168 | -0.5173 | -0.001101 | -5.4273e-06 |  |  | -0.5173 | -0.001101 | -0.0094996 | -7483.2562 | -36.8885
-0.82369 | -0.51234 | -0.001097 | -5.4584e-06 |  |  | -0.51234 | -0.001097 | -0.0094651 | -7456.0691 | -37.0993
-0.8157 | -0.50736 | -0.001094 | -5.4505e-06 |  |  | -0.50736 | -0.001094 | -0.0094392 | -7435.6787 | -37.046
-0.8078 | -0.50245 | -0.001093 | -5.3692e-06 |  |  | -0.50245 | -0.001093 | -0.0094305 | -7428.8819 | -36.493 | -0.5 | -7425.4849
-0.79991 | -0.49755 | -0.001092 | -5.3615e-06 |  |  | -0.49755 | -0.001092 | -0.0094219 | -7422.0852 | -36.4412
-0.79195 | -0.49259 | -0.001089 | -5.4039e-06 |  |  | -0.49259 | -0.001089 | -0.009396 | -7401.6948 | -36.7294
-0.78398 | -0.48763 | -0.001087 | -5.3916e-06 |  |  | -0.48763 | -0.001087 | -0.0093788 | -7388.1013 | -36.6452
-0.77595 | -0.48264 | -0.001085 | -5.4242e-06 |  |  | -0.48264 | -0.001085 | -0.0093615 | -7374.5077 | -36.8671
-0.768 | -0.4777 | -0.001084 | -5.3587e-06 |  |  | -0.4777 | -0.001084 | -0.0093529 | -7367.7109 | -36.4219
-0.76005 | -0.47275 | -0.001081 | -5.3542e-06 |  |  | -0.47275 | -0.001081 | -0.009327 | -7347.3206 | -36.3913
-0.75207 | -0.46779 | -0.001079 | -5.3593e-06 |  |  | -0.46779 | -0.001079 | -0.0093097 | -7333.727 | -36.426
-0.74405 | -0.4628 | -0.001079 | -5.3866e-06 |  |  | -0.4628 | -0.001079 | -0.0093097 | -7333.727 | -36.6112
-0.73607 | -0.45784 | -0.001075 | -5.3424e-06 |  |  | -0.45784 | -0.001075 | -0.0092752 | -7306.5399 | -36.3112
-0.72817 | -0.45292 | -0.001073 | -5.2814e-06 |  |  | -0.45292 | -0.001073 | -0.009258 | -7292.9463 | -35.8967
-0.72013 | -0.44792 | -0.001073 | -5.3633e-06 |  |  | -0.44792 | -0.001073 | -0.009258 | -7292.9463 | -36.453
-0.71214 | -0.44295 | -0.001074 | -5.3377e-06 |  |  | -0.44295 | -0.001074 | -0.0092666 | -7299.7431 | -36.2794
-0.7042 | -0.43801 | -0.001072 | -5.2979e-06 |  |  | -0.43801 | -0.001072 | -0.0092494 | -7286.1495 | -36.0085
-0.69621 | -0.43304 | -0.001071 | -5.3265e-06 |  |  | -0.43304 | -0.001071 | -0.0092407 | -7279.3528 | -36.2027
-0.68825 | -0.42809 | -0.001068 | -5.2919e-06 |  |  | -0.42809 | -0.001068 | -0.0092148 | -7258.9624 | -35.9679
-0.68033 | -0.42317 | -0.001066 | -5.257e-06 |  |  | -0.42317 | -0.001066 | -0.0091976 | -7245.3688 | -35.7304
-0.67244 | -0.41826 | -0.001066 | -5.2288e-06 |  |  | -0.41826 | -0.001066 | -0.0091976 | -7245.3688 | -35.5392
-0.66451 | -0.41333 | -0.001066 | -5.2607e-06 |  |  | -0.41333 | -0.001066 | -0.0091976 | -7245.3688 | -35.7555
-0.65652 | -0.40835 | -0.001066 | -5.2991e-06 |  |  | -0.40835 | -0.001066 | -0.0091976 | -7245.3688 | -36.0169
-0.64859 | -0.40342 | -0.001065 | -5.2555e-06 |  |  | -0.40342 | -0.001065 | -0.009189 | -7238.5721 | -35.7207 | -0.4 | -7229.1923
-0.64062 | -0.39846 | -0.001063 | -5.2773e-06 |  |  | -0.39846 | -0.001063 | -0.0091717 | -7224.9785 | -35.8684
-0.63264 | -0.3935 | -0.001063 | -5.2756e-06 |  |  | -0.3935 | -0.001063 | -0.0091717 | -7224.9785 | -35.8571
-0.62466 | -0.38854 | -0.001063 | -5.273e-06 |  |  | -0.38854 | -0.001063 | -0.0091717 | -7224.9785 | -35.8391
-0.61668 | -0.38358 | -0.001061 | -5.27e-06 |  |  | -0.38358 | -0.001061 | -0.0091544 | -7211.3849 | -35.8189
-0.60871 | -0.37862 | -0.001063 | -5.266e-06 |  |  | -0.37862 | -0.001063 | -0.0091717 | -7224.9785 | -35.792
-0.60078 | -0.37369 | -0.001063 | -5.2419e-06 |  |  | -0.37369 | -0.001063 | -0.0091717 | -7224.9785 | -35.6279
-0.59274 | -0.36868 | -0.001062 | -5.3161e-06 |  |  | -0.36868 | -0.001062 | -0.0091631 | -7218.1817 | -36.1322
-0.58479 | -0.36374 | -0.001062 | -5.2482e-06 |  |  | -0.36374 | -0.001062 | -0.0091631 | -7218.1817 | -35.6707
-0.57678 | -0.35876 | -0.001062 | -5.2911e-06 |  |  | -0.35876 | -0.001062 | -0.0091631 | -7218.1817 | -35.9626
-0.56884 | -0.35382 | -0.001062 | -5.2482e-06 |  |  | -0.35382 | -0.001062 | -0.0091631 | -7218.1817 | -35.6707
-0.56086 | -0.34885 | -0.001063 | -5.2731e-06 |  |  | -0.34885 | -0.001063 | -0.0091717 | -7224.9785 | -35.8403
-0.55294 | -0.34393 | -0.001063 | -5.2366e-06 |  |  | -0.34393 | -0.001063 | -0.0091717 | -7224.9785 | -35.592
-0.54499 | -0.33898 | -0.001066 | -5.2652e-06 |  |  | -0.33898 | -0.001066 | -0.0091976 | -7245.3688 | -35.7862
-0.53707 | -0.33406 | -0.001066 | -5.2487e-06 |  |  | -0.33406 | -0.001066 | -0.0091976 | -7245.3688 | -35.6744
-0.52915 | -0.32913 | -0.001066 | -5.2514e-06 |  |  | -0.32913 | -0.001066 | -0.0091976 | -7245.3688 | -35.6924
-0.5212 | -0.32419 | -0.001068 | -5.2762e-06 |  |  | -0.32419 | -0.001068 | -0.0092148 | -7258.9624 | -35.8612
-0.51322 | -0.31922 | -0.00107 | -5.3074e-06 |  |  | -0.31922 | -0.00107 | -0.0092321 | -7272.556 | -36.0731
-0.50527 | -0.31428 | -0.001071 | -5.2922e-06 |  |  | -0.31428 | -0.001071 | -0.0092407 | -7279.3528 | -35.9698
-0.49732 | -0.30933 | -0.001073 | -5.3009e-06 |  |  | -0.30933 | -0.001073 | -0.009258 | -7292.9463 | -36.0293
-0.48931 | -0.30435 | -0.001075 | -5.3496e-06 |  |  | -0.30435 | -0.001075 | -0.0092752 | -7306.5399 | -36.3598 | -0.3 | -7318.5358
-0.48138 | -0.29942 | -0.001077 | -5.308e-06 |  |  | -0.29942 | -0.001077 | -0.0092925 | -7320.1334 | -36.0773
-0.47335 | -0.29442 | -0.001079 | -5.3849e-06 |  |  | -0.29442 | -0.001079 | -0.0093097 | -7333.727 | -36.6001
-0.46531 | -0.28942 | -0.001081 | -5.4023e-06 |  |  | -0.28942 | -0.001081 | -0.009327 | -7347.3206 | -36.7182
-0.45741 | -0.28451 | -0.001083 | -5.3201e-06 |  |  | -0.28451 | -0.001083 | -0.0093443 | -7360.9141 | -36.1595
-0.44938 | -0.27952 | -0.001086 | -5.412e-06 |  |  | -0.27952 | -0.001086 | -0.0093701 | -7381.3045 | -36.7841
-0.44146 | -0.27459 | -0.001088 | -5.3589e-06 |  |  | -0.27459 | -0.001088 | -0.0093874 | -7394.898 | -36.4231
-0.43347 | -0.26962 | -0.00109 | -5.4107e-06 |  |  | -0.26962 | -0.00109 | -0.0094047 | -7408.4916 | -36.7756
-0.4255 | -0.26466 | -0.001095 | -5.4139e-06 |  |  | -0.26466 | -0.001095 | -0.0094478 | -7442.4755 | -36.7968
-0.41755 | -0.25972 | -0.001098 | -5.4207e-06 |  |  | -0.25972 | -0.001098 | -0.0094737 | -7462.8658 | -36.8434
-0.40965 | -0.2548 | -0.001101 | -5.4061e-06 |  |  | -0.2548 | -0.001101 | -0.0094996 | -7483.2562 | -36.7444 | -0.25 | -7509.5829
-0.40168 | -0.24984 | -0.001105 | -5.4686e-06 |  |  | -0.24984 | -0.001105 | -0.0095341 | -7510.4433 | -37.1691
-0.39377 | -0.24493 | -0.001109 | -5.443e-06 |  |  | -0.24493 | -0.001109 | -0.0095686 | -7537.6304 | -36.995
-0.38577 | -0.23995 | -0.001113 | -5.5276e-06 |  |  | -0.23995 | -0.001113 | -0.0096031 | -7564.8176 | -37.5702
-0.37785 | -0.23502 | -0.001117 | -5.4969e-06 |  |  | -0.23502 | -0.001117 | -0.0096376 | -7592.0047 | -37.3614
-0.36984 | -0.23004 | -0.001122 | -5.5769e-06 |  |  | -0.23004 | -0.001122 | -0.0096808 | -7625.9886 | -37.905
-0.36189 | -0.2251 | -0.001126 | -5.5553e-06 |  |  | -0.2251 | -0.001126 | -0.0097153 | -7653.1757 | -37.758
-0.35391 | -0.22013 | -0.00113 | -5.601e-06 |  |  | -0.22013 | -0.00113 | -0.0097498 | -7680.3628 | -38.0688
-0.34591 | -0.21516 | -0.001137 | -5.6375e-06 |  |  | -0.21516 | -0.001137 | -0.0098102 | -7727.9403 | -38.3167
-0.33799 | -0.21023 | -0.001143 | -5.6202e-06 |  |  | -0.21023 | -0.001143 | -0.0098619 | -7768.721 | -38.1991
-0.33001 | -0.20527 | -0.001151 | -5.6911e-06 |  |  | -0.20527 | -0.001151 | -0.009931 | -7823.0953 | -38.6809
-0.32208 | -0.20034 | -0.001156 | -5.6882e-06 |  |  | -0.20034 | -0.001156 | -0.0099741 | -7857.0792 | -38.6612 | -0.2 | -7860.2683
-0.31405 | -0.19534 | -0.001163 | -5.7949e-06 |  |  | -0.19534 | -0.001163 | -0.010035 | -7904.6566 | -39.3868
-0.30608 | -0.19038 | -0.001169 | -5.7781e-06 |  |  | -0.19038 | -0.001169 | -0.010086 | -7945.4373 | -39.2724
-0.29809 | -0.18541 | -0.001176 | -5.8293e-06 |  |  | -0.18541 | -0.001176 | -0.010147 | -7993.0148 | -39.6202
-0.29009 | -0.18044 | -0.001184 | -5.8695e-06 |  |  | -0.18044 | -0.001184 | -0.010216 | -8047.389 | -39.8936
-0.28217 | -0.17551 | -0.001191 | -5.8484e-06 |  |  | -0.17551 | -0.001191 | -0.010276 | -8094.9665 | -39.7505
-0.27419 | -0.17055 | -0.001198 | -5.9297e-06 |  |  | -0.17055 | -0.001198 | -0.010336 | -8142.544 | -40.303
-0.26623 | -0.1656 | -0.001208 | -5.9532e-06 |  |  | -0.1656 | -0.001208 | -0.010423 | -8210.5118 | -40.4626
-0.25843 | -0.16074 | -0.001216 | -5.8854e-06 |  |  | -0.16074 | -0.001216 | -0.010492 | -8264.886 | -40.0019
-0.25041 | -0.15576 | -0.001226 | -6.0886e-06 |  |  | -0.15576 | -0.001226 | -0.010578 | -8332.8539 | -41.3829
-0.24251 | -0.15084 | -0.001236 | -6.0481e-06 |  |  | -0.15084 | -0.001236 | -0.010664 | -8400.8217 | -41.1078
-0.23452 | -0.14587 | -0.001247 | -6.1708e-06 |  |  | -0.14587 | -0.001247 | -0.010759 | -8475.5863 | -41.9413
-0.22652 | -0.1409 | -0.00126 | -6.2374e-06 |  |  | -0.1409 | -0.00126 | -0.010871 | -8563.9444 | -42.3944
-0.21854 | -0.13593 | -0.00127 | -6.2758e-06 |  |  | -0.13593 | -0.00127 | -0.010958 | -8631.9122 | -42.6549
-0.21063 | -0.13101 | -0.001283 | -6.286e-06 |  |  | -0.13101 | -0.001283 | -0.01107 | -8720.2704 | -42.7243
-0.20264 | -0.12604 | -0.001296 | -6.4101e-06 |  |  | -0.12604 | -0.001296 | -0.011182 | -8808.6285 | -43.5683
-0.1946 | -0.12104 | -0.00131 | -6.5105e-06 |  |  | -0.12104 | -0.00131 | -0.011303 | -8903.7835 | -44.2503
-0.18664 | -0.11609 | -0.001323 | -6.5198e-06 |  |  | -0.11609 | -0.001323 | -0.011415 | -8992.1416 | -44.3136
-0.17869 | -0.11115 | -0.001338 | -6.5792e-06 |  |  | -0.11115 | -0.001338 | -0.011544 | -9094.0934 | -44.7173
-0.17067 | -0.10616 | -0.001354 | -6.7128e-06 |  |  | -0.10616 | -0.001354 | -0.011682 | -9202.8419 | -45.6252
-0.16271 | -0.1012 | -0.001371 | -6.7501e-06 |  |  | -0.1012 | -0.001371 | -0.011829 | -9318.3871 | -45.8792 | -0.1 | -9349.7927
-0.15475 | -0.096252 | -0.00139 | -6.8367e-06 |  |  | -0.096252 | -0.00139 | -0.011993 | -9447.526 | -46.4678
-0.14672 | -0.091259 | -0.001407 | -6.9833e-06 |  |  | -0.091259 | -0.001407 | -0.01214 | -9563.0713 | -47.4639
-0.13881 | -0.086342 | -0.001427 | -6.9664e-06 |  |  | -0.086342 | -0.001427 | -0.012312 | -9699.0069 | -47.349
-0.13087 | -0.081403 | -0.001449 | -7.1027e-06 |  |  | -0.081403 | -0.001449 | -0.012502 | -9848.5361 | -48.2756
-0.12294 | -0.07647 | -0.001472 | -7.2048e-06 |  |  | -0.07647 | -0.001472 | -0.012701 | -10004.862 | -48.9692
-0.11502 | -0.071542 | -0.001498 | -7.3182e-06 |  |  | -0.071542 | -0.001498 | -0.012925 | -10181.5784 | -49.7405
-0.10705 | -0.066583 | -0.001525 | -7.4949e-06 |  |  | -0.066583 | -0.001525 | -0.013158 | -10365.0915 | -50.9412
-0.099083 | -0.06163 | -0.001556 | -7.631e-06 |  |  | -0.06163 | -0.001556 | -0.013425 | -10575.7917 | -51.8665
-0.091124 | -0.056679 | -0.001592 | -7.7921e-06 |  |  | -0.056679 | -0.001592 | -0.013736 | -10820.4758 | -52.9611
-0.083191 | -0.051745 | -0.001634 | -7.9591e-06 |  |  | -0.051745 | -0.001634 | -0.014098 | -11105.9406 | -54.096
-0.075287 | -0.046829 | -0.001684 | -8.1561e-06 |  |  | -0.046829 | -0.001684 | -0.01453 | -11445.7797 | -55.4354
-0.067275 | -0.041845 | -0.001743 | -8.5392e-06 |  |  | -0.041845 | -0.001743 | -0.015039 | -11846.7898 | -58.0388
-0.059372 | -0.036929 | -0.001801 | -8.7106e-06 |  |  | -0.036929 | -0.001801 | -0.015539 | -12241.0031 | -59.2038
-0.051378 | -0.031957 | -0.001845 | -9.0644e-06 |  |  | -0.031957 | -0.001845 | -0.015919 | -12540.0615 | -61.609
-0.043402 | -0.026996 | -0.001872 | -9.2202e-06 |  |  | -0.026996 | -0.001872 | -0.016152 | -12723.5746 | -62.6674
-0.035373 | -0.022002 | -0.001884 | -9.3788e-06 |  |  | -0.022002 | -0.001884 | -0.016255 | -12805.1359 | -63.7457
-0.027492 | -0.0171 | -0.001886 | -9.2402e-06 |  |  | -0.0171 | -0.001886 | -0.016273 | -12818.7295 | -62.8039
-0.019676 | -0.012238 | -0.001907 | -9.2199e-06 |  |  | -0.012238 | -0.001907 | -0.016454 | -12961.4619 | -62.6659
-0.011826 | -0.0073558 | -0.001948 | -9.4114e-06 |  |  | -0.0073558 | -0.001948 | -0.016808 | -13240.1299 | -63.9673
-0.004016 | -0.002498 | -0.001996 | -9.5796e-06 |  |  | -0.002498 | -0.001996 | -0.017222 | -13566.3754 | -65.1106
0.002542 | 0.0015811 | -0.001997 | -8.1439e-06 |  |  | 0.0015811 | -0.001997 | -0.01723 | -13573.1722 | -55.3521
0.005918 | 0.003681 | -0.001974 | -4.1693e-06 |  |  | 0.003681 | -0.001974 | -0.017032 | -13416.8462 | -28.3378
0.006937 | 0.0043148 | -0.001939 | -1.2401e-06 |  |  | 0.0043148 | -0.001939 | -0.01673 | -13178.9589 | -8.4285
0.006865 | 0.00427 | -0.001902 | 8.6008e-08 |  |  | 0.00427 | -0.001902 | -0.016411 | -12927.478 | 0.58458
0.005719 | 0.0035572 | -0.001744 | 1.2995e-06 |  |  | 0.0035572 | -0.001744 | -0.015047 | -11853.5866 | 8.8321
0.003453 | 0.0021478 | -0.001775 | 2.4799e-06 |  |  | 0.0021478 | -0.001775 | -0.015315 | -12064.2868 | 16.8555
0.005872 | 0.0036524 | -0.00204 | -2.8701e-06 |  |  | 0.0036524 | -0.00204 | -0.017601 | -13865.4338 | -19.5072
0.012312 | 0.0076581 | -0.002134 | -8.3599e-06 |  |  | 0.0076581 | -0.002134 | -0.018412 | -14504.3313 | -56.8201
0.020477 | 0.012737 | -0.002199 | -1.1003e-05 |  |  | 0.012737 | -0.002199 | -0.018973 | -14946.122 | -74.784
0.029513 | 0.018357 | -0.002247 | -1.2494e-05 |  |  | 0.018357 | -0.002247 | -0.019387 | -15272.3675 | -84.9199
0.038694 | 0.024068 | -0.002266 | -1.2886e-05 |  |  | 0.024068 | -0.002266 | -0.019551 | -15401.5064 | -87.5828
0.047932 | 0.029814 | -0.002257 | -1.2995e-05 |  |  | 0.029814 | -0.002257 | -0.019474 | -15340.3354 | -88.3219
0.05704 | 0.035479 | -0.002223 | -1.269e-05 |  |  | 0.035479 | -0.002223 | -0.01918 | -15109.2448 | -86.2511
0.065964 | 0.04103 | -0.002172 | -1.2198e-05 |  |  | 0.04103 | -0.002172 | -0.01874 | -14762.6089 | -82.9053
0.074849 | 0.046556 | -0.002104 | -1.1816e-05 |  |  | 0.046556 | -0.002104 | -0.018154 | -14300.4278 | -80.308
0.083608 | 0.052004 | -0.002031 | -1.1264e-05 |  |  | 0.052004 | -0.002031 | -0.017524 | -13804.2628 | -76.5586
0.092249 | 0.057379 | -0.001958 | -1.072e-05 |  |  | 0.057379 | -0.001958 | -0.016894 | -13308.0977 | -72.8604
0.10089 | 0.062755 | -0.001888 | -1.0339e-05 |  |  | 0.062755 | -0.001888 | -0.01629 | -12832.3231 | -70.2729
0.10948 | 0.0681 | -0.001822 | -9.9135e-06 |  |  | 0.0681 | -0.001822 | -0.01572 | -12383.7355 | -67.3801
0.11799 | 0.073391 | -0.001765 | -9.49e-06 |  |  | 0.073391 | -0.001765 | -0.015229 | -11996.319 | -64.5017
0.12637 | 0.078604 | -0.001708 | -9.0523e-06 |  |  | 0.078604 | -0.001708 | -0.014737 | -11608.9024 | -61.5268
0.13478 | 0.083835 | -0.001658 | -8.8038e-06 |  |  | 0.083835 | -0.001658 | -0.014305 | -11269.0634 | -59.8375
0.1432 | 0.089069 | -0.001611 | -8.5552e-06 |  |  | 0.089069 | -0.001611 | -0.0139 | -10949.6146 | -58.1477
0.15161 | 0.0943 | -0.001566 | -8.3085e-06 |  |  | 0.0943 | -0.001566 | -0.013512 | -10643.7595 | -56.471
0.15996 | 0.099493 | -0.001528 | -8.0347e-06 |  |  | 0.099493 | -0.001528 | -0.013184 | -10385.4818 | -54.6098 | 0.1 | -10359.0694
0.16834 | 0.10471 | -0.001488 | -7.8659e-06 |  |  | 0.10471 | -0.001488 | -0.012839 | -10113.6105 | -53.4626
0.1767 | 0.10991 | -0.001453 | -7.6465e-06 |  |  | 0.10991 | -0.001453 | -0.012537 | -9875.7232 | -51.9715
0.18504 | 0.1151 | -0.001418 | -7.4484e-06 |  |  | 0.1151 | -0.001418 | -0.012235 | -9637.8359 | -50.6252
0.19335 | 0.12026 | -0.001387 | -7.2449e-06 |  |  | 0.12026 | -0.001387 | -0.011967 | -9427.1356 | -49.2421
0.20165 | 0.12543 | -0.001355 | -7.0779e-06 |  |  | 0.12543 | -0.001355 | -0.011691 | -9209.6386 | -48.1071
0.20999 | 0.13062 | -0.001323 | -6.9485e-06 |  |  | 0.13062 | -0.001323 | -0.011415 | -8992.1416 | -47.2277
0.21829 | 0.13578 | -0.001296 | -6.7621e-06 |  |  | 0.13578 | -0.001296 | -0.011182 | -8808.6285 | -45.9602
0.22666 | 0.14098 | -0.001266 | -6.6667e-06 |  |  | 0.14098 | -0.001266 | -0.010923 | -8604.7251 | -45.3119
0.23498 | 0.14616 | -0.001238 | -6.4776e-06 |  |  | 0.14616 | -0.001238 | -0.010682 | -8414.4152 | -44.0268
0.2433 | 0.15133 | -0.001214 | -6.3408e-06 |  |  | 0.15133 | -0.001214 | -0.010475 | -8251.2925 | -43.0969
0.25158 | 0.15648 | -0.001188 | -6.1883e-06 |  |  | 0.15648 | -0.001188 | -0.01025 | -8074.5762 | -42.0607
0.2599 | 0.16166 | -0.001164 | -6.0902e-06 |  |  | 0.16166 | -0.001164 | -0.010043 | -7911.4534 | -41.394
0.26823 | 0.16684 | -0.00114 | -5.9681e-06 |  |  | 0.16684 | -0.00114 | -0.0098361 | -7748.3307 | -40.5638
0.27659 | 0.17204 | -0.00112 | -5.8745e-06 |  |  | 0.17204 | -0.00112 | -0.0096635 | -7612.395 | -39.9277
0.28479 | 0.17714 | -0.001097 | -5.6503e-06 |  |  | 0.17714 | -0.001097 | -0.0094651 | -7456.0691 | -38.4042
0.29314 | 0.18233 | -0.001076 | -5.645e-06 |  |  | 0.18233 | -0.001076 | -0.0092839 | -7313.3367 | -38.3677
0.30137 | 0.18745 | -0.001055 | -5.4557e-06 |  |  | 0.18745 | -0.001055 | -0.0091027 | -7170.6043 | -37.0811
0.3097 | 0.19263 | -0.001034 | -5.4099e-06 |  |  | 0.19263 | -0.001034 | -0.0089215 | -7027.8718 | -36.7698
0.31801 | 0.1978 | -0.001012 | -5.2864e-06 |  |  | 0.1978 | -0.001012 | -0.0087317 | -6878.3427 | -35.9307 | 0.2 | -6826.2975
0.32632 | 0.20297 | -0.000994 | -5.1862e-06 |  |  | 0.20297 | -0.000994 | -0.0085764 | -6756.0006 | -35.2495
0.33457 | 0.2081 | -0.000972 | -5.0455e-06 |  |  | 0.2081 | -0.000972 | -0.0083865 | -6606.4714 | -34.2931
0.34297 | 0.21333 | -0.000954 | -5.0303e-06 |  |  | 0.21333 | -0.000954 | -0.0082312 | -6484.1293 | -34.1897
0.35129 | 0.2185 | -0.000937 | -4.8924e-06 |  |  | 0.2185 | -0.000937 | -0.0080846 | -6368.5841 | -33.2527
0.35964 | 0.2237 | -0.000918 | -4.82e-06 |  |  | 0.2237 | -0.000918 | -0.0079206 | -6239.4452 | -32.7608
0.36792 | 0.22884 | -0.0009 | -4.6781e-06 |  |  | 0.22884 | -0.0009 | -0.0077653 | -6117.1032 | -31.796
0.37622 | 0.23401 | -0.000882 | -4.6015e-06 |  |  | 0.23401 | -0.000882 | -0.00761 | -5994.7611 | -31.2757
0.38439 | 0.23909 | -0.000867 | -4.4429e-06 |  |  | 0.23909 | -0.000867 | -0.0074806 | -5892.8094 | -30.1974
0.39266 | 0.24423 | -0.000848 | -4.4093e-06 |  |  | 0.24423 | -0.000848 | -0.0073167 | -5763.6705 | -29.9692
0.401 | 0.24942 | -0.000833 | -4.3606e-06 |  |  | 0.24942 | -0.000833 | -0.0071872 | -5661.7188 | -29.638 | 0.25 | -5649.4077
0.40923 | 0.25454 | -0.000817 | -4.2258e-06 |  |  | 0.25454 | -0.000817 | -0.0070492 | -5552.9703 | -28.7218
0.41757 | 0.25973 | -0.000801 | -4.1937e-06 |  |  | 0.25973 | -0.000801 | -0.0069111 | -5444.2218 | -28.5033
0.42582 | 0.26486 | -0.000786 | -4.0743e-06 |  |  | 0.26486 | -0.000786 | -0.0067817 | -5342.2701 | -27.6922
0.43416 | 0.27005 | -0.000769 | -4.0323e-06 |  |  | 0.27005 | -0.000769 | -0.006635 | -5226.7248 | -27.4067
0.44237 | 0.27515 | -0.000755 | -3.8908e-06 |  |  | 0.27515 | -0.000755 | -0.0065142 | -5131.5699 | -26.4447
0.45066 | 0.28031 | -0.00074 | -3.8567e-06 |  |  | 0.28031 | -0.00074 | -0.0063848 | -5029.6181 | -26.2133
0.45899 | 0.28549 | -0.000726 | -3.796e-06 |  |  | 0.28549 | -0.000726 | -0.006264 | -4934.4632 | -25.8009
0.4673 | 0.29066 | -0.00071 | -3.7108e-06 |  |  | 0.29066 | -0.00071 | -0.006126 | -4825.7147 | -25.2213
0.47563 | 0.29584 | -0.000695 | -3.6416e-06 |  |  | 0.29584 | -0.000695 | -0.0059965 | -4723.763 | -24.751 | 0.3 | -4658.2166
0.48395 | 0.30102 | -0.000683 | -3.5639e-06 |  |  | 0.30102 | -0.000683 | -0.005893 | -4642.2016 | -24.223
0.49221 | 0.30616 | -0.000668 | -3.4726e-06 |  |  | 0.30616 | -0.000668 | -0.0057636 | -4540.2499 | -23.6027
0.50054 | 0.31134 | -0.000653 | -3.4214e-06 |  |  | 0.31134 | -0.000653 | -0.0056342 | -4438.2982 | -23.2545
0.50877 | 0.31645 | -0.000642 | -3.3122e-06 |  |  | 0.31645 | -0.000642 | -0.0055393 | -4363.5336 | -22.5121
0.51712 | 0.32165 | -0.000627 | -3.2974e-06 |  |  | 0.32165 | -0.000627 | -0.0054098 | -4261.5819 | -22.4115
0.52541 | 0.3268 | -0.000614 | -3.1991e-06 |  |  | 0.3268 | -0.000614 | -0.0052977 | -4173.2237 | -21.7439
0.5337 | 0.33196 | -0.000601 | -3.1336e-06 |  |  | 0.33196 | -0.000601 | -0.0051855 | -4084.8655 | -21.2986
0.54199 | 0.33711 | -0.000588 | -3.0629e-06 |  |  | 0.33711 | -0.000588 | -0.0050733 | -3996.5074 | -20.8177
0.55025 | 0.34226 | -0.000575 | -2.9898e-06 |  |  | 0.34226 | -0.000575 | -0.0049612 | -3908.1492 | -20.3207
0.55857 | 0.34743 | -0.000563 | -2.9453e-06 |  |  | 0.34743 | -0.000563 | -0.0048576 | -3826.5879 | -20.0186
0.5668 | 0.35255 | -0.000552 | -2.8521e-06 |  |  | 0.35255 | -0.000552 | -0.0047627 | -3751.8233 | -19.3854
0.5751 | 0.35771 | -0.000539 | -2.8162e-06 |  |  | 0.35771 | -0.000539 | -0.0046506 | -3663.4651 | -19.1411
0.58349 | 0.36293 | -0.000525 | -2.7773e-06 |  |  | 0.36293 | -0.000525 | -0.0045298 | -3568.3102 | -18.8765
0.59177 | 0.36808 | -0.000514 | -2.6765e-06 |  |  | 0.36808 | -0.000514 | -0.0044349 | -3493.5456 | -18.1914
0.60005 | 0.37323 | -0.000502 | -2.6163e-06 |  |  | 0.37323 | -0.000502 | -0.0043313 | -3411.9842 | -17.7823
0.60834 | 0.37839 | -0.00049 | -2.5554e-06 |  |  | 0.37839 | -0.00049 | -0.0042278 | -3330.4228 | -17.3685
0.61659 | 0.38352 | -0.00048 | -2.4906e-06 |  |  | 0.38352 | -0.00048 | -0.0041415 | -3262.455 | -16.928
0.62484 | 0.38865 | -0.000469 | -2.4346e-06 |  |  | 0.38865 | -0.000469 | -0.0040466 | -3187.6904 | -16.5475
0.6332 | 0.39385 | -0.000455 | -2.4009e-06 |  |  | 0.39385 | -0.000455 | -0.0039258 | -3092.5355 | -16.3186
0.64146 | 0.39899 | -0.000444 | -2.3116e-06 |  |  | 0.39899 | -0.000444 | -0.0038309 | -3017.7709 | -15.7117 | 0.4 | -3003.2337
0.64981 | 0.40418 | -0.000433 | -2.275e-06 |  |  | 0.40418 | -0.000433 | -0.003736 | -2943.0063 | -15.4626
0.65811 | 0.40934 | -0.000421 | -2.205e-06 |  |  | 0.40934 | -0.000421 | -0.0036324 | -2861.4449 | -14.9866
0.66644 | 0.41453 | -0.00041 | -2.1541e-06 |  |  | 0.41453 | -0.00041 | -0.0035375 | -2786.6803 | -14.641
0.67473 | 0.41968 | -0.000401 | -2.0891e-06 |  |  | 0.41968 | -0.000401 | -0.0034599 | -2725.5093 | -14.1995
0.68297 | 0.42481 | -0.00039 | -2.0275e-06 |  |  | 0.42481 | -0.00039 | -0.003365 | -2650.7447 | -13.7807
0.69124 | 0.42995 | -0.000378 | -1.9748e-06 |  |  | 0.42995 | -0.000378 | -0.0032614 | -2569.1833 | -13.4223
0.6996 | 0.43515 | -0.000367 | -1.9388e-06 |  |  | 0.43515 | -0.000367 | -0.0031665 | -2494.4187 | -13.1778
0.70784 | 0.44028 | -0.000357 | -1.8545e-06 |  |  | 0.44028 | -0.000357 | -0.0030802 | -2426.4509 | -12.6043
0.71617 | 0.44546 | -0.000345 | -1.8182e-06 |  |  | 0.44546 | -0.000345 | -0.0029767 | -2344.8895 | -12.3578
0.72439 | 0.45057 | -0.000336 | -1.7405e-06 |  |  | 0.45057 | -0.000336 | -0.0028991 | -2283.7185 | -11.8298
0.7327 | 0.45574 | -0.000325 | -1.7099e-06 |  |  | 0.45574 | -0.000325 | -0.0028041 | -2208.9539 | -11.6221
0.74099 | 0.4609 | -0.000314 | -1.6477e-06 |  |  | 0.4609 | -0.000314 | -0.0027092 | -2134.1893 | -11.1988
0.74933 | 0.46609 | -0.000303 | -1.6e-06 |  |  | 0.46609 | -0.000303 | -0.0026143 | -2059.4247 | -10.8745
0.75755 | 0.4712 | -0.000294 | -1.5254e-06 |  |  | 0.4712 | -0.000294 | -0.0025367 | -1998.2537 | -10.3681
0.76587 | 0.47637 | -0.000284 | -1.4949e-06 |  |  | 0.47637 | -0.000284 | -0.0024504 | -1930.2859 | -10.1603
0.77416 | 0.48153 | -0.000275 | -1.4426e-06 |  |  | 0.48153 | -0.000275 | -0.0023727 | -1869.1149 | -9.805
0.78249 | 0.48671 | -0.000263 | -1.3933e-06 |  |  | 0.48671 | -0.000263 | -0.0022692 | -1787.5535 | -9.4697
0.79079 | 0.49187 | -0.000255 | -1.3365e-06 |  |  | 0.49187 | -0.000255 | -0.0022002 | -1733.1792 | -9.0837
0.79905 | 0.49701 | -0.000244 | -1.2829e-06 |  |  | 0.49701 | -0.000244 | -0.0021053 | -1658.4146 | -8.7199 | 0.5 | -1619.0627
0.80735 | 0.50217 | -0.000234 | -1.2339e-06 |  |  | 0.50217 | -0.000234 | -0.002019 | -1590.4468 | -8.3863
0.81571 | 0.50737 | -0.000224 | -1.1905e-06 |  |  | 0.50737 | -0.000224 | -0.0019327 | -1522.479 | -8.0915
0.82403 | 0.51254 | -0.000213 | -1.1301e-06 |  |  | 0.51254 | -0.000213 | -0.0018378 | -1447.7144 | -7.6808
0.83235 | 0.51772 | -0.000203 | -1.0776e-06 |  |  | 0.51772 | -0.000203 | -0.0017515 | -1379.7466 | -7.324
0.84059 | 0.52285 | -0.000193 | -1.0139e-06 |  |  | 0.52285 | -0.000193 | -0.0016652 | -1311.7788 | -6.8916
0.84891 | 0.52802 | -0.000184 | -9.755e-07 |  |  | 0.52802 | -0.000184 | -0.0015876 | -1250.6078 | -6.6302
0.8572 | 0.53318 | -0.000173 | -9.2019e-07 |  |  | 0.53318 | -0.000173 | -0.0014927 | -1175.8432 | -6.2543
0.86548 | 0.53833 | -0.000164 | -8.6812e-07 |  |  | 0.53833 | -0.000164 | -0.001415 | -1114.6721 | -5.9004
0.87377 | 0.54349 | -0.000155 | -8.2264e-07 |  |  | 0.54349 | -0.000155 | -0.0013374 | -1053.5011 | -5.5913
0.88205 | 0.54864 | -0.000145 | -7.7252e-07 |  |  | 0.54864 | -0.000145 | -0.0012511 | -985.5333 | -5.2507
0.89038 | 0.55381 | -0.000136 | -7.2744e-07 |  |  | 0.55381 | -0.000136 | -0.0011734 | -924.3623 | -4.9443
0.89877 | 0.55903 | -0.000126 | -6.8404e-07 |  |  | 0.55903 | -0.000126 | -0.0010871 | -856.3944 | -4.6493
0.907 | 0.56415 | -0.000117 | -6.2174e-07 |  |  | 0.56415 | -0.000117 | -0.0010095 | -795.2234 | -4.2258
0.91525 | 0.56928 | -0.00011 | -5.8235e-07 |  |  | 0.56928 | -0.00011 | -0.00094909 | -747.6459 | -3.9581
0.92347 | 0.5744 | -9.7319e-05 | -5.3038e-07 |  |  | 0.5744 | -9.7319e-05 | -0.00083968 | -661.453 | -3.6049
0.93164 | 0.57948 | -8.9541e-05 | -4.7496e-07 |  |  | 0.57948 | -8.9541e-05 | -0.00077258 | -608.594 | -3.2282
0.93968 | 0.58448 | -7.9866e-05 | -4.2328e-07 |  |  | 0.58448 | -7.9866e-05 | -0.00068909 | -542.8301 | -2.8769
0.94766 | 0.58944 | -7.1851e-05 | -3.7634e-07 |  |  | 0.58944 | -7.1851e-05 | -0.00061994 | -488.3551 | -2.5579
0.9555 | 0.59432 | -6.1569e-05 | -3.2548e-07 |  |  | 0.59432 | -6.1569e-05 | -0.00053122 | -418.4693 | -2.2122
0.96347 | 0.59928 | -5.3652e-05 | -2.857e-07 |  |  | 0.59928 | -5.3652e-05 | -0.00046291 | -364.6594 | -1.9418 | 0.6 | -357.2019
0.97133 | 0.60417 | -4.621e-05 | -2.4398e-07 |  |  | 0.60417 | -4.621e-05 | -0.0003987 | -314.0764 | -1.6583
0.97924 | 0.60909 | -3.6436e-05 | -2.0339e-07 |  |  | 0.60909 | -3.6436e-05 | -0.00031438 | -247.6498 | -1.3824
0.98726 | 0.61408 | -3.0698e-05 | -1.6743e-07 |  |  | 0.61408 | -3.0698e-05 | -0.00026486 | -208.6447 | -1.138
0.9952 | 0.61901 | -2.1908e-05 | -1.2982e-07 |  |  | 0.61901 | -2.1908e-05 | -0.00018903 | -148.9063 | -0.88236
1.0031 | 0.62395 | -1.493e-05 | -9.1046e-08 |  |  | 0.62395 | -1.493e-05 | -0.00012881 | -101.4734 | -0.61882
1.0111 | 0.6289 | -4.9619e-06 | -4.9168e-08 |  |  | 0.6289 | -4.9619e-06 | -4.2812e-05 | -33.7246 | -0.33419
1.019 | 0.63383 | 3.9062e-06 | -2.6039e-09 |  |  | 0.63383 | 3.9062e-06 | 3.3703e-05 | 26.5495 | -0.017698
1.0269 | 0.63875 | 1.126e-05 | 3.7323e-08 |  |  | 0.63875 | 1.126e-05 | 9.7153e-05 | 76.532 | 0.25368
1.0349 | 0.64372 | 2.037e-05 | 7.8558e-08 |  |  | 0.64372 | 2.037e-05 | 0.00017576 | 138.4511 | 0.53394
1.043 | 0.64872 | 2.6866e-05 | 1.1798e-07 |  |  | 0.64872 | 2.6866e-05 | 0.0002318 | 182.6014 | 0.80187
-0.0034918

## M vs B
| M vs B |  | mo = | 1.2566e-06
derive from 8 mT/s
magnetometer calibration
| intercept | 421.594
| slope | 7200
Data from sheet GSI-1T-8mT/s
| B T | M A/m | M corr | M (T)
| 0.12923 | -9223.2322 | 10575.2676 | 0.013289
| 0.13007 | -9189.2483 | 10547.3429
| 0.13088 | -9155.2644 | 10519.1854
| 0.13168 | -9128.0773 | 10497.7978
| 0.13247 | -9107.6869 | 10483.0368
| 0.13331 | -9039.7191 | 10421.1149
| 0.13414 | -8992.1416 | 10379.5429
| 0.13497 | -8958.1577 | 10351.5377
| 0.13582 | -8924.1738 | 10323.7071
| 0.13664 | -8896.9867 | 10302.3733
| 0.13744 | -8869.7996 | 10280.9364
| 0.13827 | -8849.4092 | 10266.565
| 0.13912 | -8815.4253 | 10238.6717
| 0.13992 | -8781.4414 | 10210.4784
| 0.14079 | -8747.4575 | 10182.7105
| 0.14159 | -8727.0672 | 10168.0749
| 0.14243 | -8706.6768 | 10153.7573
| 0.14328 | -8659.0994 | 10112.3242
| 0.14409 | -8638.709 | 10097.7737
| 0.14494 | -8597.9283 | 10063.097
| 0.14576 | -8570.7412 | 10041.8035
| 0.14659 | -8529.9605 | 10006.9836
| 0.1474 | -8495.9766 | 9978.826
| 0.14822 | -8461.9927 | 9950.7536
| 0.14903 | -8434.8056 | 9929.4332
| 0.14985 | -8407.6184 | 9908.1531
| 0.1507 | -8380.4313 | 9887.0521
| 0.15149 | -8339.6506 | 9852.0038
| 0.1523 | -8298.8699 | 9817.0495
| 0.15314 | -8271.6828 | 9795.9082
| 0.15398 | -8244.4957 | 9774.7356
| 0.15481 | -8224.1053 | 9760.3284
| 0.15562 | -8196.9182 | 9739.0035
| 0.15644 | -8183.3247 | 9731.299
| 0.15725 | -8135.7472 | 9689.5345
| 0.15808 | -8108.5601 | 9668.3171
| 0.15892 | -8074.5762 | 9640.3924
| 0.15976 | -8047.389 | 9619.2243
| 0.1606 | -8033.7955 | 9611.6766
| 0.16143 | -7999.8116 | 9583.6982
| 0.16222 | -7979.4212 | 9569.0089
| 0.16306 | -7965.8277 | 9561.479
| 0.16389 | -7925.047 | 9526.6636
| 0.16474 | -7897.8598 | 9505.5984
| 0.16557 | -7877.4695 | 9491.1554
| 0.16641 | -7829.892 | 9449.6506
| 0.16722 | -7816.2985 | 9441.9059
| 0.16804 | -7789.1113 | 9420.5944
| 0.16888 | -7755.1274 | 9392.6429
| 0.16969 | -7721.1435 | 9364.5168
| 0.17051 | -7707.55 | 9356.8078
| 0.17133 | -7680.3628 | 9335.5501
| 0.17216 | -7659.9725 | 9321.1518
| 0.17299 | -7639.5822 | 9306.7178
| 0.1738 | -7605.5983 | 9278.5558
| 0.17467 | -7571.6143 | 9250.8551
| 0.1755 | -7551.224 | 9236.3896
| 0.1763 | -7530.8337 | 9221.7944
| 0.17715 | -7503.6465 | 9200.7382
| 0.17795 | -7476.4594 | 9179.3192
| 0.17876 | -7449.2723 | 9157.9361
| 0.1796 | -7415.2884 | 9129.9891
| 0.1804 | -7401.6948 | 9122.1816
| 0.18121 | -7381.3045 | 9107.5773
| 0.18203 | -7360.9141 | 9093.094
| 0.18286 | -7333.727 | 9071.9303
| 0.18371 | -7313.3367 | 9057.6306
| 0.18455 | -7265.7592 | 9016.1393
| 0.18538 | -7245.3688 | 9001.7187
| 0.18623 | -7231.7753 | 8994.2068
| 0.18702 | -7204.5882 | 8972.7027
| 0.18782 | -7177.401 | 8951.2659
| 0.18868 | -7170.6043 | 8950.7075
| 0.1895 | -7129.8236 | 8915.7935
| 0.19034 | -7109.4332 | 8901.5072
| 0.19119 | -7068.6525 | 8866.7993
| 0.19202 | -7034.6686 | 8838.7851
| 0.19283 | -7021.0751 | 8831.0761
| 0.19367 | -7021.0751 | 8837.0772
| 0.19444 | -6987.0912 | 8808.651
| 0.19528 | -6966.7008 | 8794.2796
| 0.19615 | -6932.7169 | 8766.561
| 0.19697 | -6905.5298 | 8745.3122
| 0.19778 | -6891.9362 | 8737.5316
| 0.19858 | -6871.5459 | 8722.9094
| 0.19942 | -6844.3587 | 8701.7816
| 0.20026 | -6830.7652 | 8694.2473
| 0.20107 | -6803.5781 | 8672.8866
| 0.20187 | -6789.9845 | 8665.0746
| 0.20273 | -6776.3909 | 8657.6165
| 0.20355 | -6749.2038 | 8636.3453
| 0.20437 | -6722.0167 | 8615.0965
| 0.2052 | -6715.2199 | 8614.2336
| 0.20604 | -6681.236 | 8586.3403
| 0.20686 | -6660.8457 | 8571.8122
| 0.20769 | -6626.8617 | 8543.7935
| 0.20852 | -6586.0811 | 8509.0363
| 0.20932 | -6579.2843 | 8507.9853
| 0.21012 | -6552.0972 | 8486.5485
| 0.21096 | -6524.91 | 8465.452
| 0.21182 | -6497.7229 | 8444.3868
| 0.21259 | -6497.7229 | 8449.9669
| 0.21343 | -6470.5358 | 8428.8525
| 0.21429 | -6456.9422 | 8421.3988
| 0.21513 | -6443.3487 | 8413.8556
| 0.21593 | -6409.3647 | 8385.6667
| 0.21678 | -6395.7712 | 8378.1862
| 0.2176 | -6375.3808 | 8363.6804
| 0.2184 | -6341.3969 | 8335.4916
| 0.21925 | -6334.6002 | 8334.772
| 0.22008 | -6321.0066 | 8327.1974
| 0.22094 | -6300.6162 | 8312.9693
| 0.22178 | -6280.2259 | 8298.6024
| 0.22258 | -6266.6323 | 8290.7681
| 0.22338 | -6246.242 | 8276.1817
| 0.22421 | -6212.2581 | 8248.1317
| 0.22504 | -6198.6645 | 8240.5392
| 0.22589 | -6185.071 | 8233.1079
| 0.22674 | -6157.8838 | 8212.0293
| 0.22756 | -6144.2903 | 8204.289
| 0.22837 | -6123.8999 | 8189.7654
| 0.22916 | -6096.7128 | 8168.2345
| 0.23001 | -6083.1192 | 8160.7674
| 0.2308 | -6062.7289 | 8146.0736
| 0.23164 | -6049.1353 | 8138.5662
| 0.23243 | -6015.1514 | 8110.2743
| 0.23329 | -6008.3547 | 8109.6308
| 0.2341 | -5994.7611 | 8101.8726
| 0.23491 | -5974.3707 | 8087.3221
| 0.23572 | -5947.1836 | 8065.9972
| 0.23655 | -5926.7933 | 8051.5318
| 0.23738 | -5906.4029 | 8037.1156
| 0.23828 | -5879.2158 | 8016.4356
| 0.23905 | -5872.419 | 8015.1741
| 0.23991 | -5845.2319 | 7994.1583
| 0.24073 | -5831.6383 | 7986.4851
| 0.24157 | -5818.0448 | 7978.915
| 0.24239 | -5797.6544 | 7964.472
| 0.24321 | -5770.4673 | 7943.1381
| 0.24401 | -5756.8737 | 7935.362
| 0.24484 | -5736.4834 | 7920.9503
| 0.24567 | -5736.4834 | 7926.8797
| 0.24645 | -5716.0931 | 7912.1591
| 0.24727 | -5702.4995 | 7904.468
| 0.24813 | -5682.1092 | 7890.2534
| 0.24896 | -5654.922 | 7869.0494
| 0.24982 | -5634.5317 | 7854.8258
| 0.25063 | -5607.3446 | 7833.5009
| 0.25146 | -5593.751 | 7825.8278
| 0.25228 | -5580.1574 | 7818.195
| 0.25306 | -5546.1735 | 7789.7688
| 0.25388 | -5539.3767 | 7788.9417
| 0.2547 | -5518.9864 | 7774.4046
| 0.25552 | -5505.3928 | 7766.7315
| 0.25635 | -5471.4089 | 7738.6994
| 0.25715 | -5457.8154 | 7730.9054
| 0.258 | -5451.0186 | 7730.2395
| 0.25879 | -5430.6282 | 7715.5278
| 0.25963 | -5410.2379 | 7701.1609
| 0.26047 | -5403.4411 | 7700.4189
| 0.26129 | -5376.254 | 7679.1074
| 0.26212 | -5355.8636 | 7664.7495
| 0.26303 | -5328.6765 | 7644.0784
| 0.26384 | -5321.8797 | 7643.1215
| 0.26463 | -5287.8958 | 7614.861
| 0.26545 | -5281.0991 | 7613.9488
| 0.26624 | -5260.7087 | 7599.2326
| 0.26707 | -5240.3184 | 7584.8165
| 0.26793 | -5213.1312 | 7563.8364
| 0.26878 | -5199.5377 | 7556.3738
| 0.26962 | -5199.5377 | 7562.3748
| 0.27047 | -5185.9441 | 7554.939
| 0.27129 | -5172.3506 | 7547.2077
| 0.27208 | -5151.9602 | 7532.5363
| 0.27292 | -5117.9763 | 7504.6206
| 0.27376 | -5111.1795 | 7503.8338
| 0.27456 | -5083.9924 | 7482.4059
| 0.27538 | -5083.9924 | 7488.2995
| 0.27619 | -5056.8053 | 7467.0015
| 0.27702 | -5036.4149 | 7452.5495
| 0.27787 | -5029.6181 | 7451.906
| 0.27869 | -5016.0246 | 7444.2195
| 0.27953 | -5002.431 | 7436.6225
| 0.28035 | -4988.8375 | 7428.9539
| 0.28117 | -4968.4471 | 7414.4571
| 0.28198 | -4954.8536 | 7406.7392
| 0.28284 | -4934.4632 | 7392.4843
| 0.28367 | -4914.0729 | 7378.1218
| 0.28453 | -4900.4793 | 7370.6861
| 0.28536 | -4880.089 | 7356.2789
| 0.28616 | -4873.2922 | 7355.2279
| 0.28699 | -4852.9018 | 7340.7983
| 0.28783 | -4839.3083 | 7333.2506
| 0.28863 | -4825.7147 | 7325.4117
| 0.28944 | -4805.3244 | 7310.9015
| 0.29027 | -4798.5276 | 7310.0789
| 0.29111 | -4771.3405 | 7288.8929
| 0.29196 | -4764.5437 | 7288.2808
| 0.29277 | -4757.7469 | 7287.3104
| 0.29361 | -4730.5598 | 7266.1154
| 0.29441 | -4723.763 | 7265.1315
| 0.29527 | -4696.5759 | 7244.0933
| 0.29604 | -4682.9823 | 7236.0529
| 0.29688 | -4662.592 | 7221.7487
| 0.2977 | -4648.9984 | 7214.0398
| 0.29855 | -4635.4048 | 7206.5547
| 0.29938 | -4615.0145 | 7192.1475
| 0.30024 | -4587.8274 | 7171.1317
| 0.30103 | -4574.2338 | 7163.257
| 0.30187 | -4574.2338 | 7169.3252
| 0.30265 | -4533.4531 | 7134.1067
| 0.30347 | -4519.8596 | 7126.456
| 0.30432 | -4513.0628 | 7125.7274
| 0.30514 | -4499.4692 | 7118.0409
| 0.30596 | -4472.2821 | 7096.7742
| 0.30678 | -4451.8917 | 7082.3177
| 0.3076 | -4458.6885 | 7094.9947
| 0.30842 | -4438.2982 | 7080.5382
| 0.30925 | -4411.1111 | 7059.3208
| 0.3101 | -4397.5175 | 7051.8626
| 0.31094 | -4397.5175 | 7057.8995
| 0.31175 | -4370.3304 | 7036.5298
| 0.31263 | -4349.94 | 7022.4406
| 0.31346 | -4336.3465 | 7014.875
| 0.31427 | -4315.9561 | 7000.3289
| 0.31511 | -4302.3626 | 6992.7588
| 0.31591 | -4295.5658 | 6991.7302
| 0.31677 | -4275.1754 | 6977.4842
| 0.31755 | -4268.3786 | 6976.3571
| 0.31837 | -4254.7851 | 6968.6616
| 0.31923 | -4241.1915 | 6961.2393
| 0.32006 | -4220.8012 | 6946.8097
| 0.32084 | -4207.2076 | 6938.841
| 0.32172 | -4186.8173 | 6924.8189
| 0.32252 | -4180.0205 | 6923.759
| 0.32336 | -4152.8334 | 6902.6356
| 0.32422 | -4159.6301 | 6915.5857
| 0.32503 | -4132.443 | 6894.2563
| 0.32586 | -4118.8495 | 6886.6101
| 0.32667 | -4112.0527 | 6885.6621
| 0.32751 | -4098.4591 | 6878.1502
| 0.32833 | -4084.8655 | 6870.4009
| 0.32918 | -4057.6784 | 6849.3627
| 0.32996 | -4050.8816 | 6848.2131
| 0.33084 | -4030.4913 | 6834.1239
| 0.33162 | -4010.101 | 6819.3808
| 0.33245 | -4010.101 | 6825.3416
| 0.33325 | -3982.9138 | 6803.8778
| 0.33411 | -3969.3203 | 6796.4869
| 0.33496 | -3969.3203 | 6802.5909
| 0.33577 | -3948.9299 | 6788.0673
| 0.33661 | -3935.3364 | 6780.5106
| 0.33741 | -3921.7428 | 6772.6763
| 0.33822 | -3908.1492 | 6764.936
| 0.33904 | -3894.5557 | 6757.2226
| 0.33988 | -3880.9621 | 6749.6704
| 0.34068 | -3860.5718 | 6735.0795
| 0.34157 | -3853.775 | 6734.6824
| 0.34239 | -3853.775 | 6740.6028
| 0.34321 | -3826.5879 | 6719.2914
| 0.34402 | -3826.5879 | 6725.1222
| 0.34484 | -3819.7911 | 6724.2056
| 0.34569 | -3792.604 | 6703.1584
| 0.3465 | -3772.2136 | 6688.5899
| 0.34731 | -3758.62 | 6680.8452
| 0.3481 | -3745.0265 | 6672.966
| 0.34895 | -3724.6361 | 6658.6574
| 0.34978 | -3704.2458 | 6644.2636
| 0.35058 | -3683.8555 | 6629.6549
| 0.35144 | -3663.4651 | 6615.4268
| 0.35226 | -3663.4651 | 6621.3517
| 0.35308 | -3649.8715 | 6613.6652
| 0.35389 | -3643.0748 | 6612.6858
| 0.35474 | -3622.6844 | 6598.4085
| 0.35554 | -3602.2941 | 6583.7774
| 0.35636 | -3588.7005 | 6576.0998
| 0.35719 | -3575.107 | 6568.4446
| 0.35802 | -3568.3102 | 6567.6399
| 0.35887 | -3554.7166 | 6560.2086
| 0.35969 | -3527.5295 | 6538.9061
| 0.36055 | -3520.7327 | 6538.2985
| 0.36138 | -3513.9359 | 6537.4804
| 0.36216 | -3493.5456 | 6522.7015
| 0.36301 | -3466.3585 | 6501.6587
| 0.36386 | -3459.5617 | 6500.9391
| 0.36465 | -3445.9681 | 6493.0376
| 0.36549 | -3418.781 | 6471.8784
| 0.36632 | -3411.9842 | 6471.0647
| 0.36715 | -3405.1874 | 6470.2556
| 0.36796 | -3405.1874 | 6476.1044
| 0.36878 | -3384.7971 | 6461.5763
| 0.36959 | -3357.61 | 6440.2558
| 0.37039 | -3350.8132 | 6439.1914
| 0.37127 | -3337.2196 | 6431.9617
| 0.37211 | -3323.626 | 6424.4005
| 0.37289 | -3303.2357 | 6409.6037
| 0.37375 | -3296.4389 | 6409.0274
| 0.37459 | -3282.8454 | 6401.4841
| 0.37537 | -3269.2518 | 6393.5289
| 0.37622 | -3242.0647 | 6372.4413
| 0.37706 | -3235.2679 | 6371.6904
| 0.37791 | -3228.4711 | 6370.9842
| 0.37872 | -3208.0808 | 6356.4606
| 0.37955 | -3201.284 | 6355.6156
| 0.38037 | -3180.8936 | 6341.1233
| 0.38117 | -3174.0969 | 6340.0858
| 0.382 | -3160.5033 | 6332.5246
| 0.38282 | -3146.9097 | 6324.8381
| 0.38361 | -3126.5194 | 6310.0815
| 0.38447 | -3119.7226 | 6309.5232
| 0.38532 | -3106.129 | 6302.0337
| 0.38618 | -3099.3323 | 6301.435
| 0.38697 | -3092.5355 | 6300.3258
| 0.3878 | -3065.3484 | 6279.0949
| 0.38861 | -3058.5516 | 6278.1469
| 0.38947 | -3051.7548 | 6277.5124
| 0.39032 | -3024.5677 | 6256.4383
| 0.39113 | -3017.7709 | 6255.5351
| 0.39193 | -2997.3805 | 6240.8458
| 0.39273 | -2983.787 | 6233.0025
| 0.39362 | -2970.1934 | 6225.8354
| 0.3944 | -2970.1934 | 6231.4513
| 0.39522 | -2956.5999 | 6223.7737
| 0.39604 | -2929.4127 | 6202.5205
| 0.39686 | -2922.616 | 6201.6173
| 0.39772 | -2909.0224 | 6194.195
| 0.39854 | -2888.632 | 6179.6937
| 0.39935 | -2895.4288 | 6192.3527
| 0.40018 | -2868.2417 | 6171.1443
| 0.401 | -2854.6481 | 6163.4219
| 0.40182 | -2854.6481 | 6169.3602
| 0.40265 | -2834.2578 | 6154.9575
| 0.40348 | -2834.2578 | 6160.8914
| 0.40431 | -2820.6642 | 6153.2989
| 0.40512 | -2800.2739 | 6138.7663
| 0.40592 | -2779.8835 | 6124.0814
| 0.40677 | -2766.29 | 6116.6277
| 0.40764 | -2739.1029 | 6095.6925
| 0.40844 | -2732.3061 | 6094.6863
| 0.40928 | -2711.9157 | 6080.3149
| 0.41011 | -2705.1189 | 6079.5012
| 0.41094 | -2698.3222 | 6078.6742
| 0.41174 | -2691.5254 | 6077.6814
| 0.4126 | -2671.135 | 6063.4847
| 0.41342 | -2671.135 | 6069.32
| 0.41423 | -2650.7447 | 6054.8277
| 0.41503 | -2630.3544 | 6040.1787
| 0.41588 | -2623.5576 | 6039.4726
| 0.41674 | -2609.964 | 6032.0637
| 0.41755 | -2603.1672 | 6031.0888
| 0.41833 | -2582.7769 | 6016.3592
| 0.41913 | -2569.1833 | 6008.5293
| 0.41998 | -2555.5898 | 6001.0443
| 0.42081 | -2555.5898 | 6007.0364
| 0.42168 | -2535.1994 | 5992.862
| 0.42248 | -2528.4026 | 5991.8469
| 0.42332 | -2521.6059 | 5991.1273
| 0.42413 | -2501.2155 | 5976.5365
| 0.42501 | -2501.2155 | 5982.8555
| 0.42579 | -2487.6219 | 5974.8958
| 0.42662 | -2474.0284 | 5967.2585
| 0.42742 | -2467.2316 | 5966.2567
| 0.42826 | -2453.638 | 5958.7269
| 0.42906 | -2433.2477 | 5944.1092
| 0.42991 | -2412.8574 | 5929.7782
| 0.43074 | -2399.2638 | 5922.1722
| 0.43156 | -2399.2638 | 5928.1061
| 0.43239 | -2378.8734 | 5913.7034
| 0.43323 | -2365.2799 | 5906.1646
| 0.43402 | -2358.4831 | 5904.9882
| 0.43484 | -2344.8895 | 5897.3241
| 0.43563 | -2338.0928 | 5896.2283
| 0.43648 | -2324.4992 | 5888.7522
| 0.43731 | -2304.1089 | 5874.3405
| 0.43818 | -2283.7185 | 5860.1797
| 0.43901 | -2276.9217 | 5859.375
| 0.43984 | -2276.9217 | 5865.3984
| 0.44064 | -2256.5314 | 5850.7494
| 0.44139 | -2256.5314 | 5856.1414
| 0.44226 | -2249.7346 | 5855.574
| 0.44306 | -2222.5475 | 5834.1775
| 0.4439 | -2229.3443 | 5847.0425
| 0.44477 | -2215.7507 | 5839.656
| 0.44556 | -2188.5636 | 5818.2147
| 0.44637 | -2174.97 | 5810.4565
| 0.4472 | -2174.97 | 5816.4351
| 0.44804 | -2161.3764 | 5808.8605
| 0.44884 | -2140.9861 | 5794.2473
| 0.44971 | -2120.5958 | 5780.073
| 0.45052 | -2120.5958 | 5785.9173
| 0.4514 | -2107.0022 | 5778.6517
| 0.45223 | -2093.4086 | 5771.0279
| 0.45305 | -2079.8151 | 5763.3413
| 0.45383 | -2073.0183 | 5762.1873
| 0.45463 | -2066.2215 | 5761.1811
| 0.45548 | -2052.6279 | 5753.6737
| 0.45633 | -2045.8312 | 5753.0347
| 0.45713 | -2018.644 | 5731.6023
| 0.45801 | -2011.8473 | 5731.1335
| 0.45882 | -1991.4569 | 5716.5382
| 0.45964 | -2005.0505 | 5736.0522
| 0.46044 | -1977.8634 | 5714.6109
| 0.46129 | -1971.0666 | 5713.9361
| 0.46212 | -1964.2698 | 5713.1538
| 0.46297 | -1943.8794 | 5698.8227
| 0.46376 | -1930.2859 | 5690.9526
| 0.4646 | -1916.6923 | 5683.4272
| 0.46542 | -1909.8955 | 5682.5016
| 0.46622 | -1896.302 | 5674.7121
| 0.46704 | -1875.9116 | 5660.1795
| 0.46786 | -1875.9116 | 5666.082
| 0.46869 | -1862.3181 | 5658.4895
| 0.46956 | -1848.7245 | 5651.1209
| 0.47036 | -1835.1309 | 5643.3314
| 0.47121 | -1807.9438 | 5622.2393
| 0.47198 | -1801.147 | 5620.9734
| 0.47282 | -1794.3503 | 5620.2359
| 0.47365 | -1780.7567 | 5612.6165
| 0.47451 | -1773.9599 | 5612.0089
| 0.47534 | -1760.3664 | 5604.3985
| 0.47618 | -1746.7728 | 5596.8283
| 0.47697 | -1733.1792 | 5588.9313
| 0.47781 | -1712.7889 | 5574.6002
| 0.47862 | -1712.7889 | 5580.4356
| 0.47945 | -1705.9921 | 5579.6399
| 0.48029 | -1692.3985 | 5572.0474
| 0.48108 | -1678.805 | 5564.1638
| 0.48191 | -1651.6179 | 5542.9822
| 0.48275 | -1651.6179 | 5549.0011
| 0.48358 | -1624.4307 | 5527.8106
| 0.4844 | -1631.2275 | 5540.483
| 0.48525 | -1604.0404 | 5519.4671
| 0.48607 | -1597.2436 | 5518.5371
| 0.48692 | -1597.2436 | 5524.6859
| 0.48778 | -1590.4468 | 5524.0693
| 0.48859 | -1583.65 | 5523.081
| 0.48943 | -1556.4629 | 5501.9532
| 0.49023 | -1556.4629 | 5507.7393
| 0.49103 | -1542.8694 | 5499.896
| 0.49188 | -1542.8694 | 5506.0135
| 0.49263 | -1542.8694 | 5511.4055
| 0.49351 | -1508.8854 | 5483.7585
| 0.49437 | -1502.0887 | 5483.1419
| 0.49516 | -1488.4951 | 5475.2628
| 0.49599 | -1468.1048 | 5460.8018
| 0.49685 | -1461.308 | 5460.1942
| 0.49768 | -1454.5112 | 5459.4164
| 0.4985 | -1440.9176 | 5451.7298
| 0.49933 | -1427.3241 | 5444.1194
| 0.50016 | -1420.5273 | 5443.2923
| 0.501 | -1406.9337 | 5435.758
| 0.50182 | -1393.3402 | 5428.0357
| 0.50262 | -1379.7466 | 5420.1879
| 0.50343 | -1372.9498 | 5419.2086
| 0.50423 | -1359.3563 | 5411.4056
| 0.50511 | -1352.5595 | 5410.9233
| 0.50595 | -1338.9659 | 5403.3711
| 0.50676 | -1325.3723 | 5395.6577
| 0.50758 | -1325.3723 | 5401.5065
| 0.5084 | -1291.3884 | 5373.4565
| 0.50925 | -1291.3884 | 5379.5695
| 0.51009 | -1284.5917 | 5378.8588
| 0.51092 | -1277.7949 | 5377.9915
| 0.51175 | -1264.2013 | 5370.399
| 0.51258 | -1250.6078 | 5362.7527
| 0.51338 | -1237.0142 | 5354.9408
| 0.51421 | -1223.4206 | 5347.3169
| 0.51506 | -1223.4206 | 5353.4568
| 0.51587 | -1209.8271 | 5345.6852
| 0.51671 | -1196.2335 | 5338.1598
| 0.5175 | -1175.8432 | 5323.4705
| 0.51834 | -1175.8432 | 5329.4984
| 0.51918 | -1162.2496 | 5321.9193
| 0.51999 | -1148.656 | 5314.2059
| 0.52082 | -1141.8593 | 5313.3385
| 0.52162 | -1121.4689 | 5298.6985
| 0.52244 | -1114.6721 | 5297.8042
| 0.52325 | -1101.0786 | 5290.0997
| 0.52408 | -1087.485 | 5282.4624
| 0.52494 | -1094.2818 | 5295.4349
| 0.52577 | -1080.6882 | 5287.8603
| 0.52658 | -1067.0947 | 5280.0932
| 0.52743 | -1060.2979 | 5279.3781
| 0.52822 | -1046.7043 | 5271.4631
| 0.52909 | -1039.9075 | 5270.9585
| 0.52988 | -1033.1108 | 5269.8761
| 0.53074 | -1026.314 | 5269.2013
| 0.53156 | -1005.9236 | 5254.7673
| 0.53241 | -992.3301 | 5247.2733
| 0.53324 | -978.7365 | 5239.645
| 0.53403 | -978.7365 | 5245.3594
| 0.53485 | -978.7365 | 5251.2619
| 0.53569 | -971.9397 | 5250.511
| 0.53655 | -958.3462 | 5243.0842
| 0.53737 | -944.7526 | 5235.3887
| 0.53819 | -937.9558 | 5234.5213
| 0.53902 | -924.3623 | 5226.9109
| 0.5398 | -903.9719 | 5212.1454
| 0.54059 | -903.9719 | 5217.8374
| 0.54142 | -890.3783 | 5210.2136
| 0.54226 | -876.7848 | 5202.6211
| 0.5431 | -869.988 | 5201.9149
| 0.54391 | -869.988 | 5207.701
| 0.54474 | -869.988 | 5213.6797
| 0.54559 | -842.8009 | 5192.6459
| 0.54643 | -836.0041 | 5191.8681
| 0.54728 | -815.6138 | 5177.64
| 0.54811 | -808.817 | 5176.7905
| 0.54893 | -802.0202 | 5175.9097
| 0.54973 | -774.8331 | 5154.4908
| 0.55057 | -761.2395 | 5146.9654
| 0.55137 | -734.0524 | 5125.5286
| 0.55222 | -747.6459 | 5145.2441
| 0.55306 | -747.6459 | 5151.29
| 0.55392 | -727.2556 | 5137.0619
| 0.5547 | -734.0524 | 5149.5194
| 0.55551 | -720.4588 | 5141.7343
| 0.55636 | -706.8653 | 5134.2627
| 0.55718 | -700.0685 | 5133.355
| 0.55802 | -686.4749 | 5125.8297
| 0.55887 | -669.7955 | 5115.2364
| 0.55965 | -672.6632 | 5123.7648
| 0.56049 | -654.7572 | 5111.8599
| 0.56128 | -647.9975 | 5110.8415
| 0.56212 | -631.7406 | 5100.6215
| 0.56296 | -616.9816 | 5091.8545
| 0.56378 | -609.0111 | 5089.7956
| 0.5646 | -597.03 | 5083.7707
| 0.56546 | -580.3996 | 5073.2892
| 0.56622 | -559.8482 | 5058.2282
| 0.56704 | -544.1658 | 5048.4529
| 0.56788 | -532.494 | 5042.8091
| 0.56866 | -516.6133 | 5032.5935
| 0.56951 | -505.8632 | 5027.9385
| 0.57034 | -500.9677 | 5028.9769
| 0.57117 | -498.8285 | 5032.8253
| 0.57201 | -480.0546 | 5020.1152
| 0.57287 | -459.7467 | 5006.0233
| 0.57367 | -466.2038 | 5018.1903
| 0.57449 | -431.3176 | 4989.2335
| 0.57532 | -398.7405 | 4962.6665
| 0.57612 | -388.7961 | 4958.4813
| 0.57698 | -409.4491 | 4985.3055
| 0.57784 | -404.3443 | 4986.3674
| 0.57865 | -400.5404 | 4988.381
| 0.57949 | -394.547 | 4988.4424
| 0.58033 | -382.9799 | 4982.966
| 0.58114 | -374.8945 | 4980.6935
| 0.58196 | -360.5685 | 4972.3014
| 0.58275 | -351.5158 | 4968.9004
| 0.58358 | -344.7339 | 4968.1106
| 0.58442 | -327.3791 | 4956.8285
| 0.58527 | -332.7798 | 4968.293
| 0.58607 | -327.6449 | 4968.9531
| 0.58688 | -298.3862 | 4945.5433
| 0.5877 | -301.2415 | 4954.2652
| 0.58857 | -285.9291 | 4945.1912
| 0.58938 | -275.2707 | 4940.4354
| 0.59023 | -265.1855 | 4936.4318
| 0.59106 | -252.7873 | 4930.0078
| 0.59188 | -243.8299 | 4926.9485
| 0.59272 | -235.5569 | 4924.7079
| 0.59352 | -216.7183 | 4911.624
| 0.59433 | -210.2804 | 4911.0707
| 0.59519 | -196.1979 | 4903.155
| 0.59602 | -184.4863 | 4897.4042
| 0.59686 | -174.7548 | 4893.7633
| 0.59767 | -164.9503 | 4889.7718
| 0.59849 | -149.9135 | 4880.6241
| 0.59933 | -145.0014 | 4881.7578
| 0.60014 | -127.1052 | 4869.688
| 0.60096 | -114.4895 | 4862.9883
| 0.60175 | -112.1633 | 4866.3854
| 0.60258 | -88.095 | 4848.2958
| 0.60343 | -90.8202 | 4857.0803
| 0.60425 | -66.6514 | 4838.8319
| 0.60505 | -63.7868 | 4841.74
| 0.60588 | -59.5042 | 4843.4405
| 0.60671 | -42.5282 | 4832.4342
| 0.60752 | -32.4532 | 4828.1811
| 0.60837 | -23.1482 | 4825.0025
| 0.60923 | -28.5193 | 4836.5763
| 0.6101 | -9.5916 | 4823.9183
| 0.6109 | -11.8101 | 4831.8512
| 0.61171 | -7.3 | 4833.1765
| 0.61256 | 24.3532 | 4807.6497
| 0.61337 | 30.6792 | 4807.1636
| 0.6142 | 33.234 | 4810.6099
| 0.61498 | 37.0197 | 4812.4356
| 0.61581 | 42.2821 | 4813.1743
| 0.61664 | 48.7733 | 4812.6303
| 0.61748 | 65.5525 | 4801.9149
| 0.61834 | 83.414 | 4790.2247
| 0.61915 | 97.6052 | 4781.8509
| 0.61998 | 93.2552 | 4792.1795
| 0.62081 | 111.0209 | 4780.3836
| 0.62161 | 110.8872 | 4786.2809
| 0.62242 | 127.2312 | 4775.7902
| 0.62322 | 147.5946 | 4761.2175
| 0.62406 | 149.3322 | 4765.4585
| 0.62489 | 158.2052 | 4762.6179
| 0.62572 | 160.9289 | 4765.8639
| 0.62656 | 175.317 | 4757.4769
| 0.62737 | 173.8782 | 4764.7554
| 0.62818 | 187.0654 | 4757.4394
| 0.62896 | 201.6447 | 4748.494
| 0.6298 | 208.0738 | 4748.0883
| 0.63061 | 207.3143 | 4754.6967
| 0.63147 | 228.0875 | 4740.1036
| 0.63231 | 247.5214 | 4726.7201
| 0.63315 | 238.7743 | 4741.4816
| 0.634 | 253.392 | 4732.968
| 0.63482 | 269.3323 | 4722.9705
| 0.63561 | 282.9899 | 4715.0274
| 0.63645 | 289.561 | 4714.4708
| 0.63729 | 292.8493 | 4717.2193
| 0.63807 | 297.8288 | 4717.8647
| 0.6389 | 311.1984 | 4710.5007
| 0.63978 | 318.5077 | 4709.4835
| 0.64057 | 330.4566 | 4703.2311
| 0.64139 | 358.0252 | 4681.5426
| 0.64221 | 372.0206 | 4673.4543
| 0.64302 | 374.8215 | 4676.538
| 0.64387 | 380.2263 | 4677.2507
| 0.64469 | 382.4204 | 4680.9457
| 0.64553 | 402.9729 | 4666.4659
| 0.64634 | 397.1567 | 4678.0502
| 0.64718 | 417.548 | 4663.7361
| 0.64802 | 418.4071 | 4668.9184
| 0.64885 | 424.8242 | 4668.4665
| 0.64966 | 443.74 | 4655.4264
| 0.65047 | 448.146 | 4656.8647
| 0.65138 | 471.3299 | 4640.2327
| 0.65219 | 471.8925 | 4645.4652
| 0.65299 | 484.0145 | 4639.1203
| 0.65381 | 485.0108 | 4644.049
| 0.65463 | 494.3495 | 4640.5545
| 0.65545 | 497.2798 | 4643.5894
| 0.65629 | 513.644 | 4633.2666
| 0.65712 | 525.6758 | 4627.1463
| 0.65797 | 518.5385 | 4640.4458
| 0.65873 | 534.3592 | 4630.1023
| 0.65962 | 565.2866 | 4605.5432
| 0.66044 | 554.1263 | 4622.6015
| 0.66123 | 569.5351 | 4612.8848
| 0.66207 | 565.9948 | 4622.4798
| 0.66289 | 589.0032 | 4605.4054
| 0.66373 | 589.6357 | 4610.7963
| 0.66454 | 608.0951 | 4598.1678
| 0.66538 | 621.8636 | 4590.4451
| 0.66616 | 620.7729 | 4597.1606
| 0.66701 | 642.0513 | 4582.0356
| 0.66778 | 638.3313 | 4591.3043
| 0.66863 | 659.4377 | 4576.2841
| 0.66952 | 667.4863 | 4574.6306
| 0.67038 | 693.2717 | 4555.0881
| 0.67116 | 706.8653 | 4547.0702
| 0.67203 | 713.662 | 4546.5252
| 0.67285 | 734.0524 | 4532.0867
| 0.67366 | 740.8492 | 4531.067
| 0.67447 | 740.8492 | 4536.9517
| 0.6753 | 761.2395 | 4522.5489
| 0.67615 | 768.0363 | 4521.8204
| 0.67697 | 781.6298 | 4514.1204
| 0.67777 | 788.4266 | 4513.1097
| 0.67859 | 808.817 | 4498.6264
| 0.67941 | 808.817 | 4504.5647
| 0.68027 | 815.6138 | 4503.8944
| 0.68108 | 829.2073 | 4496.1452
| 0.68188 | 836.0041 | 4495.1389
| 0.6827 | 842.8009 | 4494.2178
| 0.68353 | 856.3944 | 4486.585
| 0.68436 | 856.3944 | 4492.595
| 0.68518 | 863.1912 | 4491.7097
| 0.68601 | 883.5816 | 4477.2936
| 0.68679 | 897.1751 | 4469.3294
| 0.68763 | 897.1751 | 4475.3304
| 0.68844 | 910.7687 | 4467.5856
| 0.68925 | 924.3623 | 4459.8364
| 0.69011 | 924.3623 | 4465.9942
| 0.69092 | 931.159 | 4465.0462
| 0.69172 | 951.5494 | 4450.4151
| 0.69256 | 958.3462 | 4449.6955
| 0.69345 | 985.5333 | 4428.8766
| 0.69427 | 985.5333 | 4434.8016
| 0.69509 | 999.1268 | 4427.0881
| 0.69592 | 992.3301 | 4439.8726
| 0.6967 | 999.1268 | 4438.6782
| 0.69752 | 1012.7204 | 4431.0275
| 0.69835 | 1005.9236 | 4443.8254
| 0.69918 | 1033.1108 | 4422.6079
| 0.70005 | 1039.9075 | 4422.0496
| 0.70086 | 1046.7043 | 4421.0837
| 0.70164 | 1053.5011 | 4419.9028
| 0.7025 | 1060.2979 | 4419.2817
| 0.70334 | 1073.8914 | 4411.7206
| 0.70415 | 1080.6882 | 4410.8129
| 0.70501 | 1101.0786 | 4396.5714
| 0.70585 | 1107.8753 | 4395.8204
| 0.70666 | 1121.4689 | 4388.0533
| 0.70745 | 1141.8593 | 4373.3863
| 0.7083 | 1141.8593 | 4379.5307
| 0.7091 | 1135.0625 | 4392.0374
| 0.70992 | 1155.4528 | 4377.5451
| 0.71076 | 1162.2496 | 4376.83
| 0.71161 | 1175.8432 | 4369.354
| 0.71242 | 1182.6399 | 4368.3478
| 0.71324 | 1196.2335 | 4360.697
| 0.71406 | 1209.8271 | 4352.9702
| 0.71488 | 1223.4206 | 4345.306
| 0.71571 | 1243.811 | 4330.8854
| 0.71649 | 1250.6078 | 4329.7045
| 0.71735 | 1264.2013 | 4322.2911
| 0.71819 | 1277.7949 | 4314.7434
| 0.719 | 1284.5917 | 4313.7999
| 0.71985 | 1291.3884 | 4313.143
| 0.72064 | 1284.5917 | 4325.6229
| 0.72152 | 1291.3884 | 4325.1272
| 0.7223 | 1298.1852 | 4324.0046
| 0.72317 | 1311.7788 | 4316.636
| 0.72397 | 1325.3723 | 4308.833
| 0.72483 | 1325.3723 | 4315.0042
| 0.72566 | 1338.9659 | 4307.3759
| 0.72645 | 1345.7627 | 4306.307
| 0.72729 | 1352.5595 | 4305.5381
| 0.72813 | 1352.5595 | 4311.5571
| 0.72894 | 1366.153 | 4303.8437
| 0.72978 | 1379.7466 | 4296.2422
| 0.73057 | 1400.1369 | 4281.5349
| 0.73143 | 1400.1369 | 4287.742
| 0.73223 | 1420.5273 | 4273.1198
| 0.73311 | 1427.3241 | 4272.6913
| 0.73389 | 1427.3241 | 4278.3028
| 0.73475 | 1434.1209 | 4277.6683
| 0.73557 | 1454.5112 | 4263.2118
| 0.73641 | 1461.308 | 4262.443
| 0.73722 | 1461.308 | 4268.247
| 0.73807 | 1481.6983 | 4254.001
| 0.73886 | 1481.6983 | 4259.6527
| 0.73968 | 1502.0887 | 4245.2097
| 0.7405 | 1508.8854 | 4244.2886
| 0.74134 | 1515.6822 | 4243.5556
| 0.74217 | 1529.2758 | 4235.9272
| 0.74303 | 1522.479 | 4248.9087
| 0.74386 | 1549.6661 | 4227.7495
| 0.74469 | 1542.8694 | 4240.4846
| 0.74549 | 1556.4629 | 4232.6279
| 0.74632 | 1570.0565 | 4225.0354
| 0.74716 | 1563.2597 | 4237.8825
| 0.74799 | 1597.2436 | 4209.9131
| 0.74889 | 1597.2436 | 4216.3709
| 0.74966 | 1610.8372 | 4208.2768
| 0.7505 | 1624.4307 | 4200.7381
| 0.75127 | 1638.0243 | 4192.7022
| 0.75211 | 1644.8211 | 4191.9333
| 0.7529 | 1651.6179 | 4190.8779
| 0.75375 | 1651.6179 | 4197.0088
| 0.75459 | 1672.0082 | 4182.6464
| 0.75541 | 1678.805 | 4181.7073
| 0.7562 | 1665.2114 | 4201.0556
| 0.75705 | 1672.0082 | 4200.354
| 0.75787 | 1692.3985 | 4185.8572
| 0.75868 | 1699.1953 | 4184.8823
| 0.7595 | 1705.9921 | 4184.0194
| 0.76037 | 1719.5857 | 4176.6553
| 0.76115 | 1733.1792 | 4168.709
| 0.76201 | 1733.1792 | 4174.8982
| 0.76283 | 1746.7728 | 4167.2071
| 0.76366 | 1760.3664 | 4159.6146
| 0.76448 | 1767.1631 | 4158.6935
| 0.7653 | 1753.5696 | 4178.212
| 0.76611 | 1760.3664 | 4177.2103
| 0.76694 | 1773.9599 | 4169.6267
| 0.76779 | 1773.9599 | 4175.7039
| 0.7686 | 1801.147 | 4154.3745
| 0.76941 | 1814.7406 | 4146.5805
| 0.77022 | 1807.9438 | 4159.2037
| 0.77105 | 1807.9438 | 4165.2316
| 0.7719 | 1828.3342 | 4150.9453
| 0.77272 | 1841.9277 | 4143.2677
| 0.77355 | 1841.9277 | 4149.2061
| 0.77438 | 1869.1149 | 4128.0424
| 0.77514 | 1875.9116 | 4126.7138
| 0.77599 | 1875.9116 | 4132.7909
| 0.77683 | 1889.5052 | 4125.2701
| 0.77767 | 1896.302 | 4124.5102
| 0.7785 | 1903.0988 | 4123.6652
| 0.77939 | 1909.8955 | 4123.3173
| 0.78021 | 1909.8955 | 4129.1751
| 0.78104 | 1930.2859 | 4114.7813
| 0.78185 | 1930.2859 | 4120.5987
| 0.78269 | 1943.8794 | 4113.0913
| 0.78348 | 1957.473 | 4105.2032
| 0.78429 | 1950.6762 | 4117.7906
| 0.78515 | 1964.2698 | 4110.413
| 0.78599 | 1977.8634 | 4102.8743
| 0.7868 | 1991.4569 | 4095.1206
| 0.78759 | 2011.8473 | 4080.3954
| 0.78842 | 2025.4408 | 4072.7581
| 0.78921 | 2025.4408 | 4078.4725
| 0.79007 | 2018.644 | 4091.4361
| 0.79088 | 2039.0344 | 4076.8676
| 0.79173 | 2045.8312 | 4076.2242
| 0.79258 | 2059.4247 | 4068.7302
| 0.79335 | 2066.2215 | 4067.5269
| 0.79423 | 2079.8151 | 4060.2658
| 0.79509 | 2079.8151 | 4066.3968
| 0.79588 | 2086.6119 | 4065.3279
| 0.79671 | 2100.2054 | 4057.7264
| 0.7976 | 2100.2054 | 4064.1439
| 0.79843 | 2113.799 | 4056.4708
| 0.79924 | 2127.3925 | 4048.7395
| 0.80003 | 2134.1893 | 4047.6348
| 0.80088 | 2140.9861 | 4046.942
| 0.80167 | 2147.7829 | 4045.8239
| 0.80251 | 2168.1732 | 4031.457
| 0.80333 | 2174.97 | 4030.6165
| 0.80416 | 2168.1732 | 4043.3471
| 0.805 | 2188.5636 | 4029.025
| 0.80582 | 2195.3604 | 4028.1263
| 0.80661 | 2202.1571 | 4027.0574
| 0.80744 | 2208.9539 | 4026.2437
| 0.80825 | 2222.5475 | 4018.4184
| 0.80907 | 2229.3443 | 4017.5196
| 0.80993 | 2236.141 | 4016.9254
| 0.81076 | 2263.3282 | 3995.7304
| 0.81158 | 2270.1249 | 3994.8406
| 0.8124 | 2276.9217 | 3993.9643
| 0.81317 | 2290.5153 | 3985.9329
| 0.81401 | 2297.3121 | 3985.1372
| 0.81483 | 2297.3121 | 3991.0397
| 0.81568 | 2304.1089 | 3990.3918
| 0.81648 | 2310.9056 | 3989.3094
| 0.8173 | 2304.1089 | 4002.0267
| 0.81813 | 2304.1089 | 4008.0098
| 0.81898 | 2331.296 | 3986.9536
| 0.81978 | 2344.8895 | 3979.1372
| 0.82064 | 2338.0928 | 3992.141
| 0.8215 | 2344.8895 | 3991.4796
| 0.82229 | 2365.2799 | 3976.7993
| 0.82314 | 2372.0767 | 3976.111
| 0.82396 | 2378.8734 | 3975.2078
| 0.82477 | 2392.467 | 3967.4496
| 0.8256 | 2406.0606 | 3959.875
| 0.82645 | 2419.6541 | 3952.3542
| 0.82729 | 2426.4509 | 3951.6077
| 0.8281 | 2426.4509 | 3957.4699
| 0.82894 | 2446.8413 | 3943.0851
| 0.82976 | 2446.8413 | 3949.0369
| 0.83057 | 2453.638 | 3948.0844
| 0.83138 | 2460.4348 | 3947.0648
| 0.83222 | 2480.8252 | 3932.7472
| 0.83304 | 2480.8252 | 3938.6228
| 0.83388 | 2494.4187 | 3931.0885
| 0.83469 | 2508.0123 | 3923.3751
| 0.83554 | 2521.6059 | 3915.8856
| 0.83634 | 2521.6059 | 3921.6314
| 0.83717 | 2521.6059 | 3927.628
| 0.83797 | 2535.1994 | 3919.7891
| 0.8388 | 2541.9962 | 3918.9576
| 0.83969 | 2548.793 | 3918.556
| 0.84045 | 2555.5898 | 3917.2721
| 0.84129 | 2562.3865 | 3916.5122
| 0.84213 | 2562.3865 | 3922.5446
| 0.84295 | 2582.7769 | 3908.0344
| 0.84377 | 2582.7769 | 3913.9325
| 0.84463 | 2589.5737 | 3913.3786
| 0.84548 | 2603.1672 | 3905.8488
| 0.8463 | 2616.7608 | 3898.1846
| 0.84714 | 2630.3544 | 3890.6503
| 0.84793 | 2637.1511 | 3889.55
| 0.84874 | 2650.7447 | 3881.8098
| 0.84959 | 2657.5415 | 3881.1215
| 0.85039 | 2650.7447 | 3893.6865
| 0.85123 | 2677.9318 | 3872.5004
| 0.85207 | 2677.9318 | 3878.5552
| 0.85291 | 2684.7286 | 3877.8446
| 0.85371 | 2698.3222 | 3869.952
| 0.85451 | 2705.1189 | 3868.9682
| 0.85534 | 2718.7125 | 3861.3578
| 0.85617 | 2725.5093 | 3860.5262
| 0.85699 | 2732.3061 | 3859.6499
| 0.85782 | 2732.3061 | 3865.5882
| 0.85867 | 2745.8996 | 3858.1525
| 0.85948 | 2752.6964 | 3857.1194
| 0.8603 | 2752.6964 | 3863.0801
| 0.86113 | 2752.6964 | 3869.0051
| 0.8619 | 2779.8835 | 3847.3622
| 0.86278 | 2779.8835 | 3853.7305
| 0.86361 | 2800.2739 | 3839.3322
| 0.86446 | 2800.2739 | 3845.4453
| 0.86525 | 2813.8675 | 3837.5482
| 0.86612 | 2813.8675 | 3843.7598
| 0.86696 | 2827.461 | 3836.2389
| 0.86778 | 2854.6481 | 3814.9946
| 0.86857 | 2847.8514 | 3827.4745
| 0.86938 | 2854.6481 | 3826.4548
| 0.87022 | 2875.0385 | 3812.1506
| 0.87106 | 2875.0385 | 3818.1696
| 0.87188 | 2881.8353 | 3817.2933
| 0.87271 | 2888.632 | 3816.4572
| 0.87352 | 2888.632 | 3822.3016
| 0.87434 | 2902.2256 | 3814.6374
| 0.87514 | 2909.0224 | 3813.6133
| 0.87594 | 2915.8192 | 3812.5712
| 0.8768 | 2929.4127 | 3805.1489
| 0.87764 | 2929.4127 | 3811.1813
| 0.87847 | 2943.0063 | 3803.5575
| 0.87932 | 2943.0063 | 3809.6929
| 0.88012 | 2956.5999 | 3801.8361
| 0.88095 | 2963.3966 | 3801.0583
| 0.88179 | 2976.9902 | 3793.4569
| 0.88262 | 2983.787 | 3792.6791
| 0.88346 | 2976.9902 | 3805.4948
| 0.88425 | 2983.787 | 3804.4393
| 0.88507 | 2997.3805 | 3796.7393
| 0.88592 | 3017.7709 | 3782.4799
| 0.88674 | 3010.9741 | 3795.1389
| 0.88757 | 3024.5677 | 3787.5196
| 0.88842 | 3031.3645 | 3786.8358
| 0.88923 | 3031.3645 | 3792.6622
| 0.89004 | 3051.7548 | 3778.0982
| 0.8909 | 3058.5516 | 3777.5309
| 0.89167 | 3072.1451 | 3769.4995
| 0.89253 | 3085.7387 | 3762.0548
| 0.89338 | 3092.5355 | 3761.4203
| 0.8942 | 3092.5355 | 3767.287
| 0.89502 | 3099.3323 | 3766.3704
| 0.89586 | 3119.7226 | 3752.0886
| 0.89666 | 3112.9258 | 3764.6267
| 0.89751 | 3119.7226 | 3763.916
| 0.89834 | 3126.5194 | 3763.1472
| 0.89915 | 3133.3162 | 3762.1365
| 0.9 | 3146.9097 | 3754.6649
| 0.90081 | 3153.7065 | 3753.7482
| 0.90162 | 3167.3001 | 3745.9542
| 0.90247 | 3174.0969 | 3745.248
| 0.9033 | 3180.8936 | 3744.4389
| 0.90411 | 3194.4872 | 3736.7344
| 0.90497 | 3194.4872 | 3742.8967
| 0.90577 | 3214.8775 | 3728.2253
| 0.90657 | 3214.8775 | 3733.9935
| 0.90741 | 3235.2679 | 3719.6445
| 0.90823 | 3248.8615 | 3711.9803
| 0.90903 | 3248.8615 | 3717.7664
| 0.90989 | 3269.2518 | 3703.5204
| 0.91071 | 3276.0486 | 3702.6262
| 0.91155 | 3282.8454 | 3701.8797
| 0.91236 | 3282.8454 | 3707.7554
| 0.91313 | 3289.6421 | 3706.5208
| 0.91399 | 3296.4389 | 3705.9176
| 0.9148 | 3310.0325 | 3698.1325
| 0.91565 | 3310.0325 | 3704.2411
| 0.9165 | 3316.8293 | 3703.5483
| 0.91733 | 3344.0164 | 3682.3264
| 0.91817 | 3337.2196 | 3695.1959
| 0.91898 | 3344.0164 | 3694.2166
| 0.91982 | 3350.8132 | 3693.4657
| 0.92063 | 3364.4067 | 3685.7164
| 0.92146 | 3378.0003 | 3678.0836
| 0.92226 | 3384.7971 | 3677.1043
| 0.92311 | 3398.3906 | 3669.5834
| 0.92391 | 3411.9842 | 3661.7535
| 0.92477 | 3405.1874 | 3674.7708
| 0.92561 | 3432.3745 | 3653.6161
| 0.92644 | 3439.1713 | 3652.8204
| 0.9272 | 3432.3745 | 3665.0942
| 0.92803 | 3452.7649 | 3650.6154
| 0.92882 | 3452.7649 | 3656.3343
| 0.92968 | 3452.7649 | 3662.51
| 0.93051 | 3466.3585 | 3654.9041
| 0.93132 | 3479.952 | 3647.1369
| 0.93212 | 3486.7488 | 3646.1173
| 0.93296 | 3493.5456 | 3645.3708
| 0.93376 | 3500.3424 | 3644.3243
| 0.93459 | 3500.3424 | 3650.2806
| 0.93542 | 3500.3424 | 3656.2458
| 0.93626 | 3513.9359 | 3648.7249
| 0.93708 | 3520.7327 | 3647.8038
| 0.9379 | 3527.5295 | 3646.9588
| 0.93873 | 3527.5295 | 3652.9017
| 0.93954 | 3547.9198 | 3638.3377
| 0.94034 | 3568.3102 | 3623.7111
| 0.94119 | 3554.7166 | 3643.4266
| 0.94204 | 3581.9037 | 3622.348
| 0.94287 | 3588.7005 | 3621.5344
| 0.9437 | 3609.0909 | 3607.1406
| 0.94454 | 3609.0909 | 3613.1865
| 0.94538 | 3615.8876 | 3612.4445
| 0.9462 | 3622.6844 | 3611.5413
| 0.94702 | 3636.278 | 3603.8458
| 0.94789 | 3636.278 | 3610.1558
| 0.94869 | 3656.6683 | 3595.5068
| 0.94949 | 3656.6683 | 3601.2705
| 0.95031 | 3683.8555 | 3579.9456
| 0.95115 | 3677.0587 | 3592.833
| 0.95197 | 3683.8555 | 3591.9253
| 0.95282 | 3697.449 | 3584.4716
| 0.95366 | 3704.2458 | 3583.7028
| 0.95445 | 3717.8394 | 3575.7699
| 0.95529 | 3717.8394 | 3581.8381
| 0.95613 | 3731.4329 | 3574.2636
| 0.95692 | 3731.4329 | 3580.0004
| 0.95773 | 3731.4329 | 3585.8492
| 0.95856 | 3751.8233 | 3571.4241
| 0.95941 | 3758.62 | 3570.7403
| 0.96024 | 3758.62 | 3576.7369
| 0.96108 | 3772.2136 | 3569.1264
| 0.96193 | 3779.0104 | 3568.4875
| 0.96273 | 3792.604 | 3560.6173
| 0.96353 | 3799.4007 | 3559.5887
| 0.96437 | 3806.1975 | 3558.8646
| 0.96521 | 3833.3846 | 3537.7278
| 0.96605 | 3833.3846 | 3543.7961
| 0.9669 | 3840.1814 | 3543.0675
| 0.96768 | 3846.9782 | 3541.9359
| 0.96855 | 3860.5718 | 3534.5987
| 0.96936 | 3867.3685 | 3533.6417
| 0.97016 | 3874.1653 | 3532.5952
| 0.97098 | 3880.9621 | 3531.6562
| 0.97182 | 3880.9621 | 3537.7647
| 0.97266 | 3894.5557 | 3530.2035
| 0.97348 | 3894.5557 | 3536.0882
| 0.97431 | 3914.946 | 3521.6899
| 0.97514 | 3914.946 | 3527.6775
| 0.97596 | 3914.946 | 3533.5577
| 0.97678 | 3928.5396 | 3525.8532
| 0.97758 | 3928.5396 | 3531.6483
| 0.97845 | 3948.9299 | 3517.4963
| 0.97927 | 3948.9299 | 3523.4168
| 0.98011 | 3955.7267 | 3522.6569
| 0.98095 | 3969.3203 | 3515.1136
| 0.98175 | 3969.3203 | 3520.8908
| 0.98258 | 3982.9138 | 3513.2714
| 0.98339 | 3996.5074 | 3505.4684
| 0.98419 | 4010.101 | 3497.643
| 0.98506 | 4010.101 | 3503.8904
| 0.9859 | 4023.6945 | 3496.3516
| 0.98672 | 4016.8977 | 3509.0644
| 0.98751 | 4023.6945 | 3507.9552
| 0.98833 | 4030.4913 | 3507.0922
| 0.98915 | 4037.2881 | 3506.198
| 0.98999 | 4057.6784 | 3491.8221
| 0.99082 | 4078.0688 | 3477.4194
| 0.99169 | 4064.4752 | 3497.2783
| 0.99249 | 4078.0688 | 3489.4798
| 0.99334 | 4105.2559 | 3468.3519
| 0.99417 | 4098.4591 | 3481.1587
| 0.99492 | 4139.2398 | 3445.8058
| 0.99539 | 4166.4269 | 3421.982
| 0.9955 | 4214.0044 | 3375.1614
| 0.99552 | 4227.598 | 3361.7245
| 0.99545 | 4268.3786 | 3320.4736
| 0.99539 | 4281.9722 | 3306.4412
| 0.99533 | 4295.5658 | 3292.4401
| 0.99527 | 4309.1593 | 3278.3673
| 0.99524 | 4322.7529 | 3264.5946
| 0.99516 | 4329.5497 | 3257.1888
| 0.99517 | 4336.3465 | 3250.4547
| 0.99515 | 4356.7368 | 3229.939
| 0.99495 | 4533.4531 | 3051.7537
| 0.99442 | 4791.7308 | 2789.6649
| 0.99364 | 5077.1956 | 2498.5976
| 0.99281 | 5355.8636 | 2213.9465
| 0.99195 | 5614.1413 | 1949.4751
| 0.99102 | 5865.6222 | 1691.3438
| 0.99011 | 6110.3064 | 1440.0496
| 0.98925 | 6348.1937 | 1196.0089
| 0.98838 | 6558.8939 | 979.0344
| 0.98753 | 6776.3909 | 755.4155
| 0.98669 | 6973.4976 | 552.263
| 0.98585 | 7170.6043 | -349.1329
| 0.98499 | 7374.5077 | -139.0179
| 0.98414 | 7551.224 | 43.8428
| 0.98333 | 7714.3468 | 212.8054
| 0.98248 | 7884.2663 | 388.811
| 0.98167 | 8026.9987 | 537.3922
| 0.98086 | 8190.1214 | 706.3503
| 0.98002 | 8326.0571 | 848.3363
| 0.97916 | 8455.1959 | 983.6598
| 0.97834 | 8584.3348 | 1118.7281
| 0.9775 | 8686.2865 | 1226.7122
| 0.97667 | 8808.6285 | 1355.0284
| 0.97585 | 8910.5803 | 1462.8379
| 0.97503 | 9012.532 | 1570.728
| 0.97419 | 9114.4837 | 1678.7031
| 0.97336 | 9182.4515 | 1752.6675
| 0.97251 | 9284.4032 | 1860.7681
| 0.97171 | 9359.1678 | 1941.2874
| 0.97088 | 9427.1356 | 2015.2384
| 0.97005 | 9481.5099 | 2075.5331
| 0.96924 | 9535.8841 | 2135.783
| 0.96842 | 9603.8519 | 2209.6309
| 0.9676 | 9644.6326 | 2256.3186
| 0.96673 | 9712.6004 | 2330.5473
| 0.96589 | 9753.3811 | 2377.3917
| 0.96508 | 9794.1618 | 2424.0122
| 0.96426 | 9834.9425 | 2470.682
| 0.96345 | 9875.7232 | 2517.3115
| 0.96256 | 9902.9103 | 2550.8669
| 0.96178 | 9936.8942 | 2590.4891
| 0.96094 | 9957.2846 | 2616.9163
| 0.96008 | 9991.2685 | 2657.0939
| 0.9593 | 10018.4556 | 2689.9372
| 0.95844 | 10038.846 | 2716.463
| 0.95764 | 10052.4395 | 2735.8516
| 0.95682 | 10072.8299 | 2762.1041
| 0.95596 | 10093.2202 | 2788.6881
| 0.95515 | 10106.8138 | 2808.1126
| 0.95432 | 10127.2041 | 2834.504
| 0.95346 | 10127.2041 | 2840.7065
| 0.95265 | 10120.4073 | 2839.7585
| 0.95187 | 10140.7977 | 2865.7469
| 0.95106 | 10140.7977 | 2871.6046
| 0.95023 | 10167.9848 | 2904.757
| 0.94943 | 10161.188 | 2903.7239
| 0.94854 | 10167.9848 | 2916.8711
| 0.94774 | 10167.9848 | 2922.6482
| 0.9469 | 10174.7816 | 2935.4729
| 0.94605 | 10181.5784 | 2948.414
| 0.94529 | 10181.5784 | 2953.8956
| 0.94448 | 10181.5784 | 2959.7131
| 0.94364 | 10167.9848 | 2952.1832
| 0.94276 | 10174.7816 | 2965.2811
| 0.94193 | 10181.5784 | 2978.079
| 0.94108 | 10181.5784 | 2984.2099
| 0.94024 | 10181.5784 | 2990.2333
| 0.93944 | 10181.5784 | 2996.0105
| 0.93859 | 10188.3751 | 3008.9024
| 0.93776 | 10188.3751 | 3014.9034
| 0.93693 | 10188.3751 | 3020.8866
| 0.9361 | 10195.1719 | 3033.6575
| 0.93526 | 10181.5784 | 3026.1232
| 0.93442 | 10174.7816 | 3025.3499
| 0.93362 | 10174.7816 | 3031.1494
| 0.93281 | 10167.9848 | 3030.1611
| 0.93201 | 10154.3912 | 3022.3492
| 0.93117 | 10167.9848 | 3041.9617
| 0.93033 | 10167.9848 | 3048.0344
| 0.92953 | 10147.5945 | 3033.363
| 0.92869 | 10140.7977 | 3032.6389
| 0.9279 | 10154.3912 | 3051.8932
| 0.92712 | 10140.7977 | 3043.9335
| 0.92627 | 10147.5945 | 3056.8701
| 0.92543 | 10134.0009 | 3049.2955
| 0.92459 | 10127.2041 | 3048.558
| 0.92374 | 10120.4073 | 3047.8564
| 0.92293 | 10106.8138 | 3040.1519
| 0.92209 | 10113.6105 | 3052.9542
| 0.92128 | 10086.4234 | 3031.589
| 0.92047 | 10106.8138 | 3057.8147
| 0.91961 | 10100.017 | 3057.2026
| 0.9188 | 10086.4234 | 3049.4668
| 0.91801 | 10100.017 | 3068.7479
| 0.91717 | 10093.2202 | 3068.0283
| 0.91634 | 10079.6266 | 3060.3552
| 0.91553 | 10079.6266 | 3066.2488
| 0.91471 | 10079.6266 | 3072.1289
| 0.91387 | 10086.4234 | 3084.9447
| 0.91303 | 10079.6266 | 3084.2206
| 0.9122 | 10059.2363 | 3069.8313
| 0.91136 | 10059.2363 | 3075.8458
| 0.91055 | 10059.2363 | 3081.6722
| 0.90968 | 10052.4395 | 3081.1586
| 0.90886 | 10045.6427 | 3080.2599
| 0.90806 | 10052.4395 | 3092.8293
| 0.90724 | 10038.846 | 3085.1338
| 0.90646 | 10038.846 | 3090.7049
| 0.90562 | 10038.846 | 3096.8135
| 0.90483 | 10025.2524 | 3088.8851
| 0.90396 | 10032.0492 | 3101.9427
| 0.90315 | 10004.862 | 3080.573
| 0.90231 | 10018.4556 | 3100.2079
| 0.90153 | 10025.2524 | 3112.6072
| 0.90066 | 10032.0492 | 3125.7051
| 0.89982 | 10011.6588 | 3111.3919
| 0.89898 | 9984.4717 | 3090.2551
| 0.89817 | 9998.0653 | 3109.6258
| 0.89731 | 9977.6749 | 3095.4783
| 0.89654 | 9984.4717 | 3107.8149
| 0.89571 | 9977.6749 | 3106.9475
| 0.89489 | 9964.0814 | 3099.2923
| 0.89404 | 9977.6749 | 3118.972
| 0.89321 | 9970.8781 | 3118.1539
| 0.89236 | 9964.0814 | 3117.4925
| 0.89153 | 9970.8781 | 3130.259
| 0.89071 | 9957.2846 | 3122.559
| 0.88989 | 9943.691 | 3114.8725
| 0.88909 | 9936.8942 | 3113.817
| 0.88824 | 9943.691 | 3126.7671
| 0.8874 | 9943.691 | 3132.8085
| 0.88655 | 9930.0975 | 3125.3369
| 0.88574 | 9930.0975 | 3131.1678
| 0.88492 | 9930.0975 | 3137.0434
| 0.88409 | 9923.3007 | 3136.2522
| 0.88328 | 9916.5039 | 3135.2594
| 0.88244 | 9909.7071 | 3134.5353
| 0.88163 | 9896.1135 | 3126.8174
| 0.88082 | 9875.7232 | 3112.258
| 0.87994 | 9882.52 | 3125.3693
| 0.87917 | 9875.7232 | 3124.0989
| 0.87832 | 9862.1296 | 3116.6138
| 0.87749 | 9862.1296 | 3122.5746
| 0.87668 | 9855.3329 | 3121.6355
| 0.87583 | 9862.1296 | 3134.5543
| 0.87501 | 9841.7393 | 3120.0754
| 0.87417 | 9841.7393 | 3126.1302
| 0.87333 | 9848.5361 | 3138.9908
| 0.87252 | 9828.1457 | 3124.4
| 0.87173 | 9841.7393 | 3143.6721
| 0.8709 | 9841.7393 | 3149.6687
| 0.87008 | 9807.7554 | 3121.6097
| 0.86922 | 9807.7554 | 3127.7541
| 0.86841 | 9800.9586 | 3126.8106
| 0.86758 | 9807.7554 | 3139.6039
| 0.86674 | 9794.1618 | 3132.0696
| 0.86593 | 9807.7554 | 3151.4538
| 0.86515 | 9787.365 | 3136.6928
| 0.86428 | 9780.5683 | 3136.1344
| 0.86341 | 9787.365 | 3149.2144
| 0.8626 | 9780.5683 | 3148.2261
| 0.86176 | 9773.7715 | 3147.4931
| 0.86093 | 9766.9747 | 3146.6839
| 0.8601 | 9766.9747 | 3152.6447
| 0.85931 | 9773.7715 | 3165.1111
| 0.85854 | 9746.5844 | 3143.5309
| 0.85771 | 9753.3811 | 3156.2974
| 0.85686 | 9739.7876 | 3148.8034
| 0.85602 | 9746.5844 | 3161.6237
| 0.85523 | 9739.7876 | 3160.5637
| 0.85437 | 9726.194 | 3153.1369
| 0.85357 | 9726.194 | 3158.9096
| 0.85272 | 9705.8037 | 3144.5964
| 0.85188 | 9699.0069 | 3143.8947
| 0.85104 | 9699.0069 | 3149.945
| 0.85022 | 9692.2101 | 3149.0508
| 0.84938 | 9699.0069 | 3161.8531
| 0.84854 | 9685.4133 | 3154.3188
| 0.84772 | 9671.8198 | 3146.6636
| 0.84691 | 9678.6165 | 3159.2689
| 0.8461 | 9685.4133 | 3171.901
| 0.84528 | 9671.8198 | 3164.21
| 0.84443 | 9658.2262 | 3156.7429
| 0.84359 | 9665.023 | 3169.5631
| 0.84279 | 9651.4294 | 3161.7512
| 0.84197 | 9658.2262 | 3174.4146
| 0.84115 | 9658.2262 | 3180.3754
| 0.84032 | 9644.6326 | 3172.7471
| 0.83947 | 9644.6326 | 3178.8601
| 0.8386 | 9637.8359 | 3178.342
| 0.83778 | 9631.0391 | 3177.4343
| 0.83697 | 9637.8359 | 3190.0575
| 0.83614 | 9631.0391 | 3189.208
| 0.8353 | 9637.8359 | 3202.0686
| 0.8345 | 9624.2423 | 3194.2566
| 0.83366 | 9617.4455 | 3193.4654
| 0.83284 | 9610.6487 | 3192.6114
| 0.832 | 9617.4455 | 3205.4317
| 0.83117 | 9610.6487 | 3204.618
| 0.83037 | 9603.8519 | 3203.585
| 0.82957 | 9597.0552 | 3202.5429
| 0.82874 | 9590.2584 | 3201.7472
| 0.82791 | 9583.4616 | 3200.9291
| 0.82707 | 9569.868 | 3193.35
| 0.82625 | 9563.0713 | 3192.4468
| 0.82542 | 9569.868 | 3205.2357
| 0.82463 | 9563.0713 | 3204.1354
| 0.82379 | 9542.6809 | 3189.8088
| 0.82296 | 9549.4777 | 3202.5574
| 0.82213 | 9556.2745 | 3215.3239
| 0.82133 | 9542.6809 | 3207.4806
| 0.82045 | 9522.2906 | 3193.4675
| 0.81966 | 9529.0874 | 3205.925
| 0.81881 | 9522.2906 | 3205.2322
| 0.81798 | 9522.2906 | 3211.2243
| 0.81716 | 9522.2906 | 3217.1717
| 0.81634 | 9501.9002 | 3202.6704
| 0.8155 | 9501.9002 | 3208.7163
| 0.81466 | 9488.3067 | 3201.1596
| 0.81383 | 9488.3067 | 3207.1338
| 0.81298 | 9488.3067 | 3213.2826
| 0.81219 | 9481.5099 | 3212.1331
| 0.81136 | 9467.9163 | 3204.5495
| 0.81055 | 9461.1195 | 3203.5478
| 0.80974 | 9467.9163 | 3216.1755
| 0.80889 | 9454.3228 | 3208.686
| 0.80811 | 9454.3228 | 3214.3064
| 0.80728 | 9454.3228 | 3220.3432
| 0.80647 | 9447.526 | 3219.346
| 0.80565 | 9447.526 | 3225.2575
| 0.80481 | 9440.7292 | 3224.4752
| 0.804 | 9440.7292 | 3230.3553
| 0.80317 | 9440.7292 | 3236.3385
| 0.80235 | 9433.9324 | 3235.4129
| 0.80149 | 9427.1356 | 3234.7828
| 0.80065 | 9427.1356 | 3240.8466
| 0.79982 | 9406.7453 | 3226.4573
| 0.79903 | 9413.5421 | 3238.9596
| 0.79822 | 9406.7453 | 3237.9444
| 0.79738 | 9406.7453 | 3244.0485
| 0.79652 | 9399.9485 | 3243.3871
| 0.79571 | 9399.9485 | 3249.2448
| 0.79487 | 9393.1517 | 3248.467
| 0.79405 | 9379.5582 | 3240.8342
| 0.79324 | 9372.7614 | 3239.828
| 0.7924 | 9365.9646 | 3239.086
| 0.79158 | 9359.1678 | 3238.1918
| 0.79074 | 9365.9646 | 3251.0344
| 0.7899 | 9352.371 | 3243.5001
| 0.78904 | 9352.371 | 3249.7116
| 0.78823 | 9365.9646 | 3269.0913
| 0.78739 | 9345.5743 | 3254.7468
| 0.78661 | 9352.371 | 3267.2132
| 0.78574 | 9338.7775 | 3259.8222
| 0.78497 | 9338.7775 | 3265.3889
| 0.7841 | 9331.9807 | 3264.8977
| 0.78331 | 9325.1839 | 3263.784
| 0.78248 | 9331.9807 | 3276.5281
| 0.78165 | 9311.5904 | 3262.0896
| 0.78085 | 9304.7936 | 3261.0923
| 0.77998 | 9297.9968 | 3260.5653
| 0.77917 | 9297.9968 | 3266.3469
| 0.77834 | 9304.7936 | 3279.1582
| 0.77752 | 9284.4032 | 3264.6301
| 0.77668 | 9284.4032 | 3270.7475
| 0.77587 | 9277.6064 | 3269.7682
| 0.77501 | 9270.8097 | 3269.174
| 0.7742 | 9264.0129 | 3268.1857
| 0.77338 | 9250.4193 | 3260.4947
| 0.77253 | 9243.6225 | 3259.7796
| 0.77172 | 9243.6225 | 3265.6597
| 0.77091 | 9250.4193 | 3278.2829
| 0.77007 | 9230.029 | 3263.9608
| 0.76926 | 9236.8258 | 3276.5257
| 0.76842 | 9236.8258 | 3282.585
| 0.76754 | 9230.029 | 3282.1341
| 0.76677 | 9216.4354 | 3274.0983
| 0.76594 | 9216.4354 | 3280.0904
| 0.76509 | 9216.4354 | 3286.1765
| 0.76427 | 9216.4354 | 3292.0969
| 0.76349 | 9202.8419 | 3284.1506
| 0.76263 | 9202.8419 | 3290.3129
| 0.76179 | 9182.4515 | 3275.9505
| 0.76101 | 9189.2483 | 3288.3677
| 0.76017 | 9196.0451 | 3301.2327
| 0.75932 | 9189.2483 | 3300.5265
| 0.75849 | 9175.6547 | 3292.9295
| 0.75769 | 9175.6547 | 3298.7246
| 0.75689 | 9182.4515 | 3311.2851
| 0.75606 | 9168.8579 | 3303.6388
| 0.75523 | 9155.2644 | 3296.0239
| 0.75442 | 9148.4676 | 3295.0491
| 0.75359 | 9148.4676 | 3301.0501
| 0.75271 | 9148.4676 | 3307.3468
| 0.75188 | 9134.874 | 3299.7722
| 0.75105 | 9134.874 | 3305.7016
| 0.75026 | 9134.874 | 3311.3847
| 0.7494 | 9128.0773 | 3310.8352
| 0.74859 | 9141.6708 | 3330.2597
| 0.74772 | 9114.4837 | 3309.2707
| 0.74693 | 9121.2805 | 3321.7595
| 0.74611 | 9121.2805 | 3327.7023
| 0.7453 | 9114.4837 | 3326.714
| 0.74446 | 9121.2805 | 3339.5567
| 0.74364 | 9107.6869 | 3331.8567
| 0.74282 | 9100.8901 | 3330.9579
| 0.74201 | 9094.0934 | 3329.992
| 0.74119 | 9087.2966 | 3329.156
| 0.74033 | 9087.2966 | 3335.3183
| 0.73949 | 9087.2966 | 3341.3776
| 0.73865 | 9087.2966 | 3347.3965
| 0.73786 | 9087.2966 | 3353.0886
| 0.73702 | 9100.8901 | 3372.719
| 0.73622 | 9100.8901 | 3378.5409
| 0.73535 | 9094.0934 | 3377.9647
| 0.73456 | 9080.4998 | 3370.0721
| 0.7337 | 9080.4998 | 3376.2389
| 0.73289 | 9073.703 | 3375.3312
| 0.73206 | 9094.0934 | 3401.6375
| 0.73124 | 9080.4998 | 3393.9778
| 0.73042 | 9066.9062 | 3386.3181
| 0.72955 | 9046.5159 | 3372.1975
| 0.72873 | 9046.5159 | 3378.0642
| 0.7279 | 9039.7191 | 3377.2595
| 0.7271 | 9039.7191 | 3382.9964
| 0.72624 | 9032.9223 | 3382.3932
| 0.72541 | 9026.1255 | 3381.5751
| 0.7246 | 9019.3288 | 3380.6182
| 0.72376 | 9019.3288 | 3386.6864
| 0.72295 | 8998.9384 | 3372.0777
| 0.7221 | 8985.3449 | 3364.5971
| 0.72129 | 8971.7513 | 3356.8882
| 0.72049 | 8978.5481 | 3369.4307
| 0.71966 | 8964.9545 | 3361.789
| 0.71886 | 8971.7513 | 3374.3987
| 0.71799 | 8964.9545 | 3373.8045
| 0.71718 | 8958.1577 | 3372.8924
| 0.71629 | 8951.3609 | 3372.4862
| 0.71547 | 8958.1577 | 3385.1676
| 0.71466 | 8964.9545 | 3397.7908
| 0.71387 | 8958.1577 | 3396.6861
| 0.71305 | 8951.3609 | 3395.7784
| 0.71222 | 8944.5642 | 3394.9737
| 0.71136 | 8951.3609 | 3408.0089
| 0.71057 | 8937.7674 | 3400.094
| 0.70971 | 8930.9706 | 3399.4371
| 0.70887 | 8937.7674 | 3412.2931
| 0.70808 | 8937.7674 | 3417.9673
| 0.70726 | 8937.7674 | 3423.8877
| 0.70642 | 8937.7674 | 3429.9425
| 0.70559 | 8930.9706 | 3429.1378
| 0.70479 | 8924.1738 | 3428.0868
| 0.70395 | 8917.377 | 3427.3538
| 0.70314 | 8910.5803 | 3426.3521
| 0.7023 | 8910.5803 | 3432.4024
| 0.70151 | 8896.9867 | 3424.5501
| 0.70066 | 8890.1899 | 3423.8574
| 0.69984 | 8890.1899 | 3429.7734
| 0.69898 | 8883.3931 | 3429.1568
| 0.69816 | 8869.7996 | 3421.4613
| 0.69734 | 8896.9867 | 3454.5554
| 0.69652 | 8863.0028 | 3426.4561
| 0.69569 | 8876.5964 | 3446.0373
| 0.69489 | 8869.7996 | 3444.9863
| 0.69402 | 8849.4092 | 3430.8568
| 0.69323 | 8856.206 | 3443.3232
| 0.6924 | 8842.6124 | 3435.762
| 0.69155 | 8849.4092 | 3448.6271
| 0.69076 | 8835.8157 | 3440.7793
| 0.68988 | 8835.8157 | 3447.0625
| 0.68908 | 8829.0189 | 3446.0473
| 0.68826 | 8829.0189 | 3451.9678
| 0.68742 | 8835.8157 | 3464.7969
| 0.68658 | 8842.6124 | 3477.6127
| 0.68577 | 8842.6124 | 3483.4749
| 0.68494 | 8835.8157 | 3482.6613
| 0.68414 | 8822.2221 | 3474.8359
| 0.68334 | 8835.8157 | 3494.1484
| 0.68254 | 8801.8318 | 3465.9192
| 0.68168 | 8808.6285 | 3478.9634
| 0.68082 | 8795.035 | 3471.5052
| 0.68001 | 8801.8318 | 3484.2
| 0.67917 | 8808.6285 | 3496.9755
| 0.67839 | 8801.8318 | 3495.8081
| 0.67757 | 8788.2382 | 3488.1663
| 0.67674 | 8774.6446 | 3480.5111
| 0.67592 | 8781.4414 | 3493.188
| 0.67511 | 8774.6446 | 3492.2714
| 0.67429 | 8767.8479 | 3491.3816
| 0.67344 | 8774.6446 | 3504.2959
| 0.67261 | 8767.8479 | 3503.4688
| 0.67179 | 8761.0511 | 3502.5745
| 0.67095 | 8754.2543 | 3501.8281
| 0.67014 | 8747.4575 | 3500.8398
| 0.66931 | 8747.4575 | 3506.8184
| 0.66849 | 8733.8639 | 3499.1229
| 0.66768 | 8740.6607 | 3511.7999
| 0.6668 | 8727.0672 | 3504.4895
| 0.66598 | 8720.2704 | 3503.64
| 0.66517 | 8727.0672 | 3516.2811
| 0.6643 | 8713.4736 | 3508.9036
| 0.66349 | 8720.2704 | 3521.5357
| 0.66265 | 8720.2704 | 3527.6039
| 0.66183 | 8713.4736 | 3526.7231
| 0.66103 | 8713.4736 | 3532.4286
| 0.66021 | 8699.88 | 3524.751
| 0.65943 | 8693.0833 | 3523.6149
| 0.65858 | 8686.2865 | 3522.8819
| 0.65774 | 8686.2865 | 3528.9546
| 0.65688 | 8679.4897 | 3528.3739
| 0.65605 | 8672.6929 | 3527.5647
| 0.65525 | 8672.6929 | 3533.2657
| 0.65447 | 8665.8961 | 3532.152
| 0.65365 | 8672.6929 | 3544.8155
| 0.65281 | 8672.6929 | 3550.9016
| 0.65198 | 8665.8961 | 3550.0432
| 0.65115 | 8652.3026 | 3542.4238
| 0.65027 | 8652.3026 | 3548.7339
| 0.64945 | 8645.5058 | 3547.8979
| 0.64863 | 8631.9122 | 3540.1979
| 0.64779 | 8638.709 | 3553.0226
| 0.647 | 8659.0994 | 3579.096
| 0.64615 | 8638.709 | 3564.8366
| 0.64534 | 8631.9122 | 3563.8752
| 0.64451 | 8631.9122 | 3569.8762
| 0.64365 | 8625.1154 | 3569.2059
| 0.64282 | 8625.1154 | 3575.2025
| 0.64202 | 8611.5219 | 3567.4085
| 0.64124 | 8604.7251 | 3566.2097
| 0.64039 | 8604.7251 | 3572.3227
| 0.63957 | 8597.9283 | 3571.4643
| 0.63872 | 8591.1315 | 3570.7491
| 0.6379 | 8584.3348 | 3569.8415
| 0.63709 | 8584.3348 | 3575.7126
| 0.63626 | 8577.538 | 3574.8901
| 0.63544 | 8570.7412 | 3574.0003
| 0.63463 | 8577.538 | 3586.6055
| 0.63379 | 8563.9444 | 3579.0668
| 0.63296 | 8563.9444 | 3585.0634
| 0.63214 | 8550.3509 | 3577.3768
| 0.63129 | 8550.3509 | 3583.4629
| 0.63044 | 8550.3509 | 3589.5849
| 0.62962 | 8543.5541 | 3588.6817
| 0.62879 | 8523.1637 | 3574.2879
| 0.62795 | 8516.3669 | 3573.537
| 0.62716 | 8516.3669 | 3579.2514
| 0.62628 | 8509.5702 | 3578.7692
| 0.62548 | 8516.3669 | 3591.3252
| 0.62466 | 8509.5702 | 3590.4354
| 0.62384 | 8509.5702 | 3596.3111
| 0.62305 | 8509.5702 | 3602.0121
| 0.62222 | 8495.9766 | 3594.3703
| 0.62139 | 8502.7734 | 3607.1995
| 0.62054 | 8489.1798 | 3599.6787
| 0.6197 | 8495.9766 | 3612.5168
| 0.61888 | 8489.1798 | 3611.6494
| 0.61807 | 8461.9927 | 3590.2932
| 0.61728 | 8468.7895 | 3602.7641
| 0.61648 | 8455.1959 | 3594.9701
| 0.61562 | 8448.3991 | 3594.3311
| 0.6148 | 8468.7895 | 3620.6284
| 0.61396 | 8461.9927 | 3619.8865
| 0.61314 | 8455.1959 | 3618.9609
| 0.6123 | 8448.3991 | 3618.2726
| 0.61149 | 8448.3991 | 3624.1035
| 0.61068 | 8448.3991 | 3629.9344
| 0.60986 | 8434.8056 | 3622.1985
| 0.60902 | 8434.8056 | 3628.2981
| 0.60818 | 8428.0088 | 3627.5203
| 0.60733 | 8434.8056 | 3640.4525
| 0.6065 | 8421.212 | 3632.8197
| 0.60568 | 8421.212 | 3638.7043
| 0.60487 | 8421.212 | 3644.58
| 0.60405 | 8421.212 | 3650.4556
| 0.60321 | 8414.4152 | 3649.736
| 0.60239 | 8407.6184 | 3648.8418
| 0.60151 | 8407.6184 | 3655.1429
| 0.60073 | 8407.6184 | 3660.7812
| 0.59986 | 8387.2281 | 3646.6114
| 0.59904 | 8387.2281 | 3652.5139
| 0.59825 | 8380.4313 | 3651.4719
| 0.59744 | 8380.4313 | 3657.3027
| 0.59659 | 8380.4313 | 3663.3754
| 0.59576 | 8366.8378 | 3655.7695
| 0.59495 | 8380.4313 | 3675.2163
| 0.5941 | 8380.4313 | 3681.3204
| 0.59331 | 8373.6345 | 3680.1888
| 0.59249 | 8373.6345 | 3686.0868
| 0.59165 | 8360.041 | 3678.566
| 0.59082 | 8360.041 | 3684.5223
| 0.58997 | 8366.8378 | 3697.4321
| 0.58917 | 8366.8378 | 3703.2092
| 0.58834 | 8366.8378 | 3709.2147
| 0.58753 | 8353.2442 | 3701.4207
| 0.58672 | 8360.041 | 3714.0752
| 0.58587 | 8346.4474 | 3706.6081
| 0.58502 | 8353.2442 | 3719.4821
| 0.5842 | 8332.8539 | 3705.0301
| 0.58338 | 8332.8539 | 3710.9102
| 0.58254 | 8339.6506 | 3723.7887
| 0.5817 | 8319.2603 | 3709.4218
| 0.58091 | 8319.2603 | 3715.1183
| 0.58007 | 8319.2603 | 3721.191
| 0.57923 | 8312.4635 | 3720.3998
| 0.57841 | 8312.4635 | 3726.3157
| 0.57759 | 8312.4635 | 3732.2138
| 0.57679 | 8312.4635 | 3738.0133
| 0.57595 | 8305.6667 | 3737.2624
| 0.5751 | 8298.8699 | 3736.5338
| 0.5743 | 8285.2764 | 3728.7264
| 0.57348 | 8278.4796 | 3727.7963
| 0.57264 | 8278.4796 | 3733.8556
| 0.57183 | 8278.4796 | 3739.7402
| 0.57098 | 8271.6828 | 3739.0116
| 0.57014 | 8264.886 | 3738.2786
| 0.56934 | 8258.0893 | 3737.259
| 0.5685 | 8251.2925 | 3736.5035
| 0.56774 | 8251.2925 | 3741.9985
| 0.56686 | 8251.2925 | 3748.3355
| 0.56604 | 8251.2925 | 3754.2022
| 0.56515 | 8237.6989 | 3746.9993
| 0.56436 | 8230.9021 | 3745.899
| 0.56353 | 8230.9021 | 3751.9225
| 0.56273 | 8237.6989 | 3764.474
| 0.56191 | 8230.9021 | 3763.5574
| 0.56107 | 8224.1053 | 3762.7751
| 0.56029 | 8224.1053 | 3768.4044
| 0.55945 | 8217.3086 | 3767.6848
| 0.55861 | 8217.3086 | 3773.7531
| 0.55777 | 8217.3086 | 3779.7989
| 0.55694 | 8203.715 | 3772.1482
| 0.55611 | 8210.5118 | 3784.937
| 0.55531 | 8203.715 | 3783.8861
| 0.55448 | 8196.9182 | 3783.0679
| 0.55365 | 8196.9182 | 3789.0108
| 0.55282 | 8196.9182 | 3795.0432
| 0.55199 | 8203.715 | 3807.8276
| 0.55117 | 8190.1214 | 3800.1007
| 0.55034 | 8190.1214 | 3806.1107
| 0.54953 | 8190.1214 | 3811.8879
| 0.54872 | 8196.9182 | 3824.529
| 0.54788 | 8183.3247 | 3817.0305
| 0.54706 | 8176.5279 | 3816.1004
| 0.5462 | 8183.3247 | 3829.0864
| 0.54539 | 8183.3247 | 3834.8993
| 0.54456 | 8183.3247 | 3840.869
| 0.54373 | 8176.5279 | 3840.0464
| 0.54288 | 8162.9343 | 3832.6241
| 0.54203 | 8156.1375 | 3831.9627
| 0.54125 | 8149.3408 | 3830.7684
| 0.54039 | 8156.1375 | 3843.7096
| 0.5396 | 8156.1375 | 3849.4061
| 0.5388 | 8156.1375 | 3855.2011
| 0.53795 | 8142.544 | 3847.7116
| 0.53713 | 8149.3408 | 3860.411
| 0.53632 | 8156.1375 | 3873.0386
| 0.53549 | 8142.544 | 3865.3924
| 0.53463 | 8135.7472 | 3864.825
| 0.5338 | 8135.7472 | 3870.7948
| 0.53299 | 8128.9504 | 3869.8109
| 0.53219 | 8135.7472 | 3882.4207
| 0.53136 | 8122.1536 | 3874.7655
| 0.53055 | 8108.5601 | 3867.0207
| 0.5297 | 8088.1697 | 3852.721
| 0.52884 | 8088.1697 | 3858.9101
| 0.52802 | 8081.3729 | 3858.0293
| 0.52717 | 8088.1697 | 3870.966
| 0.52633 | 8094.9665 | 3883.7996
| 0.52553 | 8088.1697 | 3882.7487
| 0.52471 | 8081.3729 | 3881.8499
| 0.52391 | 8081.3729 | 3887.6002
| 0.52307 | 8081.3729 | 3893.6729
| 0.52224 | 8074.5762 | 3892.8682
| 0.52138 | 8088.1697 | 3912.6285
| 0.52057 | 8074.5762 | 3904.8838
| 0.51973 | 8074.5762 | 3910.952
| 0.51892 | 8074.5762 | 3916.7694
| 0.51812 | 8074.5762 | 3922.5466
| 0.5173 | 8067.7794 | 3921.5986
| 0.51647 | 8067.7794 | 3927.5862
| 0.51566 | 8081.3729 | 3947.0554
| 0.51482 | 8074.5762 | 3946.2731
| 0.51398 | 8074.5762 | 3952.2921
| 0.51316 | 8088.1697 | 3971.833
| 0.51233 | 8088.1697 | 3977.7803
| 0.51149 | 8067.7794 | 3963.4268
| 0.51065 | 8074.5762 | 3976.3232
| 0.50985 | 8081.3729 | 3988.8747
| 0.50903 | 8074.5762 | 3987.9357
| 0.5082 | 8067.7794 | 3987.14
| 0.50735 | 8067.7794 | 3993.2664
| 0.50653 | 8067.7794 | 3999.2048
| 0.50571 | 8060.9826 | 3998.2971
| 0.50486 | 8060.9826 | 4004.4056
| 0.504 | 8067.7794 | 4017.3916
| 0.50321 | 8067.7794 | 4023.106
| 0.50239 | 8060.9826 | 4022.2117
| 0.50153 | 8060.9826 | 4028.3561
| 0.50072 | 8054.1858 | 4027.3723
| 0.49994 | 8040.5923 | 4019.4394
| 0.49909 | 8040.5923 | 4025.5435
| 0.49824 | 8033.7955 | 4024.8463
| 0.49742 | 8033.7955 | 4030.7533
| 0.49663 | 8033.7955 | 4036.4543
| 0.4958 | 8033.7955 | 4042.4688
| 0.49503 | 8020.2019 | 4034.4195
| 0.49417 | 8033.7955 | 4054.1843
| 0.49332 | 8033.7955 | 4060.2794
| 0.49249 | 8047.389 | 4079.8964
| 0.49162 | 8040.5923 | 4079.347
| 0.49077 | 8040.5923 | 4085.4197
| 0.48997 | 8040.5923 | 4091.2237
| 0.48916 | 8026.9987 | 4083.4207
| 0.48833 | 8033.7955 | 4096.1962
| 0.4875 | 8026.9987 | 4095.4363
| 0.48668 | 8020.2019 | 4094.4927
| 0.48586 | 8006.6083 | 4086.8375
| 0.48502 | 7979.4212 | 4065.6604
| 0.48419 | 8020.2019 | 4112.4511
| 0.48338 | 7972.6244 | 4070.6956
| 0.48257 | 7993.0148 | 4096.881
| 0.48174 | 7993.0148 | 4102.8999
| 0.48091 | 8006.6083 | 4122.4856
| 0.48005 | 7999.8116 | 4121.8645
| 0.47918 | 7999.8116 | 4128.0895
| 0.47839 | 8006.6083 | 4140.6276
| 0.47754 | 8006.6083 | 4146.7003
| 0.47676 | 7993.0148 | 4138.763
| 0.47591 | 7993.0148 | 4144.8849
| 0.47508 | 7965.8277 | 4123.663
| 0.47425 | 7945.4373 | 4109.22
| 0.4734 | 7952.2341 | 4122.1253
| 0.4726 | 7972.6244 | 4148.2794
| 0.47177 | 7986.218 | 4167.8561
| 0.47096 | 7979.4212 | 4166.9305
| 0.47015 | 7972.6244 | 4165.978
| 0.46931 | 7972.6244 | 4172.0104
| 0.46845 | 7965.8277 | 4171.3714
| 0.46765 | 7938.6405 | 4149.9435
| 0.46684 | 7945.4373 | 4162.5802
| 0.466 | 7938.6405 | 4161.8785
| 0.46519 | 7931.8438 | 4160.8588
| 0.46435 | 7952.2341 | 4187.2995
| 0.46353 | 7945.4373 | 4186.4008
| 0.46272 | 7918.2502 | 4165.058
| 0.46191 | 7918.2502 | 4170.9291
| 0.46103 | 7918.2502 | 4177.2526
| 0.46022 | 7931.8438 | 4196.6592
| 0.45942 | 7945.4373 | 4216.0433
| 0.4586 | 7952.2341 | 4228.7516
| 0.45776 | 7952.2341 | 4234.7795
| 0.45692 | 7925.047 | 4213.6113
| 0.4561 | 7931.8438 | 4226.351
| 0.45524 | 7952.2341 | 4252.917
| 0.45445 | 7952.2341 | 4258.627
| 0.45363 | 7945.4373 | 4257.7059
| 0.4528 | 7945.4373 | 4263.6487
| 0.45201 | 7945.4373 | 4269.4034
| 0.45118 | 7945.4373 | 4275.3552
| 0.45029 | 7945.4373 | 4281.7325
| 0.44948 | 7938.6405 | 4280.771
| 0.44866 | 7918.2502 | 4266.3146
| 0.44783 | 7931.8438 | 4285.9092
| 0.44697 | 7931.8438 | 4292.0491
| 0.44618 | 7931.8438 | 4297.7635
| 0.44536 | 7931.8438 | 4303.6571
| 0.44452 | 7925.047 | 4302.8882
| 0.4437 | 7918.2502 | 4302.0388
| 0.44288 | 7925.047 | 4314.7247
| 0.44206 | 7911.4534 | 4307.0067
| 0.44118 | 7897.8598 | 4299.777
| 0.44038 | 7904.6566 | 4312.3599
| 0.43954 | 7918.2502 | 4331.9724
| 0.43872 | 7931.8438 | 4351.4685
| 0.43789 | 7925.047 | 4350.628
| 0.43708 | 7918.2502 | 4349.7024
| 0.43627 | 7918.2502 | 4355.5467
| 0.43548 | 7918.2502 | 4361.1716
| 0.43462 | 7904.6566 | 4353.794
| 0.43377 | 7897.8598 | 4353.1103
| 0.43294 | 7897.8598 | 4359.1113
| 0.4321 | 7891.0631 | 4358.329
| 0.4313 | 7891.0631 | 4364.0927
| 0.43047 | 7925.047 | 4404.1046
| 0.42964 | 7931.8438 | 4416.8531
| 0.42885 | 7952.2341 | 4442.931
| 0.42804 | 7931.8438 | 4428.3626
| 0.42718 | 7938.6405 | 4441.3172
| 0.42636 | 7931.8438 | 4440.4274
| 0.42553 | 7938.6405 | 4453.2118
| 0.4247 | 7918.2502 | 4438.8225
| 0.42387 | 7911.4534 | 4438.0313
| 0.42304 | 7911.4534 | 4444.0055
| 0.42226 | 7911.4534 | 4449.6214
| 0.42143 | 7904.6566 | 4448.7854
| 0.42057 | 7918.2502 | 4468.5502
| 0.4198 | 7911.4534 | 4467.3156
| 0.41893 | 7911.4534 | 4473.5853
| 0.41808 | 7891.0631 | 4459.2587
| 0.41725 | 7891.0631 | 4465.2598
| 0.41644 | 7897.8598 | 4477.9233
| 0.4156 | 7891.0631 | 4477.1365
| 0.41482 | 7897.8598 | 4489.585
| 0.41395 | 7904.6566 | 4502.6516
| 0.41315 | 7904.6566 | 4508.3839
| 0.4123 | 7904.6566 | 4514.4835
| 0.41148 | 7904.6566 | 4520.4219
| 0.41066 | 7884.2663 | 4505.9072
| 0.40987 | 7884.2663 | 4511.6306
| 0.40903 | 7904.6566 | 4538.0712
| 0.4082 | 7891.0631 | 4530.4429
| 0.40736 | 7891.0631 | 4536.5022
| 0.40652 | 7884.2663 | 4535.693
| 0.40569 | 7904.6566 | 4562.1158
| 0.40487 | 7884.2663 | 4547.5787
| 0.40407 | 7891.0631 | 4560.1392
| 0.40324 | 7891.0631 | 4566.1447
| 0.40241 | 7891.0631 | 4572.101
| 0.4016 | 7904.6566 | 4591.5388
| 0.40077 | 7904.6566 | 4597.5399
| 0.39991 | 7897.8598 | 4596.9054
| 0.3991 | 7891.0631 | 4595.9753
| 0.39827 | 7884.2663 | 4595.1035
| 0.39745 | 7884.2663 | 4601.0597
| 0.39664 | 7891.0631 | 4613.656
| 0.3958 | 7891.0631 | 4619.6929
| 0.39498 | 7891.0631 | 4625.591
| 0.39415 | 7897.8598 | 4638.353
| 0.39334 | 7891.0631 | 4637.4229
| 0.39252 | 7897.8598 | 4650.1536
| 0.3917 | 7891.0631 | 4649.2459
| 0.39088 | 7870.6727 | 4634.7715
| 0.39004 | 7884.2663 | 4654.384
| 0.38919 | 7884.2663 | 4660.4836
| 0.38838 | 7884.2663 | 4666.31
| 0.38755 | 7877.4695 | 4665.5233
| 0.38672 | 7877.4695 | 4671.5109
| 0.38589 | 7863.8759 | 4663.887
| 0.38508 | 7870.6727 | 4676.4788
| 0.38426 | 7891.0631 | 4702.8165
| 0.3834 | 7891.0631 | 4708.9967
| 0.38255 | 7884.2663 | 4708.3085
| 0.38172 | 7863.8759 | 4693.9013
| 0.38089 | 7877.4695 | 4713.4824
| 0.38007 | 7884.2663 | 4726.137
| 0.37926 | 7884.2663 | 4731.9902
| 0.37842 | 7877.4695 | 4731.2751
| 0.37757 | 7884.2663 | 4744.1849
| 0.37676 | 7884.2663 | 4749.98
| 0.37596 | 7884.2663 | 4755.7571
| 0.37514 | 7897.8598 | 4775.2711
| 0.37429 | 7884.2663 | 4767.7906
| 0.37352 | 7870.6727 | 4759.7233
| 0.37264 | 7877.4695 | 4772.875
| 0.37182 | 7877.4695 | 4778.7641
| 0.37103 | 7884.2663 | 4791.2663
| 0.37021 | 7884.2663 | 4797.1823
| 0.36936 | 7884.2663 | 4803.2953
| 0.36854 | 7877.4695 | 4802.3966
| 0.36771 | 7897.8598 | 4828.7298
| 0.36687 | 7891.0631 | 4827.9878
| 0.36604 | 7904.6566 | 4847.5735
| 0.36519 | 7891.0631 | 4840.1108
| 0.36437 | 7897.8598 | 4852.7877
| 0.36358 | 7884.2663 | 4844.8907
| 0.36277 | 7891.0631 | 4857.5452
| 0.36194 | 7877.4695 | 4849.9035
| 0.36114 | 7884.2663 | 4862.4774
| 0.36028 | 7891.0631 | 4875.4633
| 0.35941 | 7884.2663 | 4874.896
| 0.35856 | 7857.0792 | 4853.8487
| 0.35771 | 7857.0792 | 4859.9707
| 0.35693 | 7870.6727 | 4879.1891
| 0.35612 | 7870.6727 | 4885.0424
| 0.35528 | 7877.4695 | 4897.894
| 0.35445 | 7877.4695 | 4903.8682
| 0.35359 | 7877.4695 | 4910.0394
| 0.35274 | 7870.6727 | 4909.3422
| 0.35192 | 7884.2663 | 4928.8338
| 0.35114 | 7877.4695 | 4927.6754
| 0.35034 | 7877.4695 | 4933.4211
| 0.34952 | 7870.6727 | 4932.5045
| 0.34868 | 7870.6727 | 4938.5772
| 0.34788 | 7877.4695 | 4951.1108
| 0.34704 | 7877.4695 | 4957.1701
| 0.34618 | 7884.2663 | 4970.165
| 0.34539 | 7884.2663 | 4975.857
| 0.34453 | 7884.2663 | 4982.0417
| 0.34375 | 7891.0631 | 4994.4454
| 0.34291 | 7897.8598 | 5007.3463
| 0.34211 | 7891.0631 | 5006.2415
| 0.34123 | 7897.8598 | 5019.4111
| 0.34039 | 7904.6566 | 5032.2582
| 0.33958 | 7918.2502 | 5051.6647
| 0.33876 | 7911.4534 | 5050.8197
| 0.33793 | 7911.4534 | 5056.7402
| 0.33714 | 7904.6566 | 5055.6489
| 0.3363 | 7911.4534 | 5068.496
| 0.33548 | 7904.6566 | 5067.6286
| 0.33466 | 7904.6566 | 5073.4863
| 0.33379 | 7918.2502 | 5093.3721
| 0.33297 | 7918.2502 | 5099.3015
| 0.33215 | 7925.047 | 5112.0008
| 0.33134 | 7925.047 | 5117.7913
| 0.33049 | 7931.8438 | 5130.7011
| 0.32972 | 7925.047 | 5129.4576
| 0.32887 | 7925.047 | 5135.5975
| 0.32804 | 7925.047 | 5141.5806
| 0.3272 | 7925.047 | 5147.5996
| 0.32637 | 7931.8438 | 5160.4064
| 0.32554 | 7918.2502 | 5152.7646
| 0.32471 | 7925.047 | 5165.5176
| 0.3239 | 7918.2502 | 5164.5562
| 0.32309 | 7925.047 | 5177.2063
| 0.32225 | 7931.8438 | 5190.022
| 0.32143 | 7945.4373 | 5209.5584
| 0.32059 | 7925.047 | 5195.2005
| 0.31977 | 7931.8438 | 5207.8819
| 0.31893 | 7931.8438 | 5213.968
| 0.31813 | 7931.8438 | 5219.7272
| 0.31728 | 7918.2502 | 5212.2422
| 0.31642 | 7925.047 | 5225.2505
| 0.31562 | 7931.8438 | 5237.8155
| 0.31476 | 7925.047 | 5237.19
| 0.31397 | 7925.047 | 5242.9044
| 0.31318 | 7938.6405 | 5262.1542
| 0.31234 | 7938.6405 | 5268.2045
| 0.31151 | 7938.6405 | 5274.1473
| 0.3107 | 7945.4373 | 5286.7884
| 0.30984 | 7945.4373 | 5293.0268
| 0.30902 | 7938.6405 | 5292.0968
| 0.30816 | 7938.6405 | 5298.2949
| 0.30737 | 7931.8438 | 5297.2036
| 0.30655 | 7945.4373 | 5316.6997
| 0.30568 | 7945.4373 | 5322.9202
| 0.30489 | 7959.0309 | 5342.2326
| 0.30403 | 7972.6244 | 5362.0288
| 0.30321 | 7959.0309 | 5354.3288
| 0.30242 | 7965.8277 | 5366.8445
| 0.3016 | 7965.8277 | 5372.7425
| 0.30079 | 7965.8277 | 5378.5779
| 0.29996 | 7959.0309 | 5377.6926
| 0.29915 | 7979.4212 | 5403.9183
| 0.29831 | 7972.6244 | 5403.1674
| 0.2975 | 7965.8277 | 5402.2373
| 0.29666 | 7972.6244 | 5415.0754
| 0.2958 | 7959.0309 | 5407.7113
| 0.295 | 7965.8277 | 5420.2673
| 0.29418 | 7979.4212 | 5439.7097
| 0.29333 | 7965.8277 | 5432.2739
| 0.2925 | 7972.6244 | 5445.0315
| 0.29167 | 7979.4212 | 5457.8114
| 0.29082 | 7986.218 | 5470.7301
| 0.29 | 7999.8116 | 5490.2173
| 0.28923 | 7999.8116 | 5495.7391
| 0.2884 | 7999.8116 | 5501.7178
| 0.28756 | 8006.6083 | 5514.5604
| 0.28673 | 7999.8116 | 5513.7781
| 0.28593 | 8013.4051 | 5533.1264
| 0.28509 | 8006.6083 | 5532.3307
| 0.28426 | 7999.8116 | 5531.526
| 0.28345 | 8006.6083 | 5544.2074
| 0.28264 | 8006.6083 | 5550.0114
| 0.28181 | 7999.8116 | 5549.1933
| 0.28094 | 8020.2019 | 5575.8086
| 0.28013 | 8013.4051 | 5574.8696
| 0.27929 | 8020.2019 | 5587.7167
| 0.27842 | 7972.6244 | 5546.4224
| 0.27758 | 7993.0148 | 5572.8452
| 0.2768 | 7993.0148 | 5578.47
| 0.276 | 7993.0148 | 5584.2203
| 0.27516 | 7993.0148 | 5590.2572
| 0.27432 | 8013.4051 | 5616.6799
| 0.27351 | 8006.6083 | 5615.7723
| 0.27264 | 8006.6083 | 5622.0062
| 0.27183 | 8020.2019 | 5641.4172
| 0.27105 | 8020.2019 | 5647.0555
| 0.2702 | 8033.7955 | 5666.7531
| 0.26942 | 8047.389 | 5685.9402
| 0.26856 | 8033.7955 | 5678.5761
| 0.26772 | 8047.389 | 5698.22
| 0.2669 | 8067.7794 | 5724.5263
| 0.26604 | 8060.9826 | 5723.9321
| 0.2652 | 8067.7794 | 5736.7255
| 0.26438 | 8067.7794 | 5742.6369
| 0.26361 | 8067.7794 | 5748.2215
| 0.26276 | 8060.9826 | 5747.5153
| 0.26193 | 8067.7794 | 5760.3087
| 0.26109 | 8081.3729 | 5779.9526
| 0.26024 | 8081.3729 | 5786.0701
| 0.25939 | 8101.7633 | 5812.5466
| 0.25859 | 8101.7633 | 5818.3058
| 0.25773 | 8122.1536 | 5844.8763
| 0.25692 | 8108.5601 | 5837.1316
| 0.25608 | 8101.7633 | 5836.3985
| 0.25523 | 8094.9665 | 5835.7372
| 0.25443 | 8122.1536 | 5868.6432
| 0.2536 | 8122.1536 | 5874.6174
| 0.25278 | 8135.7472 | 5894.1403
| 0.252 | 8142.544 | 5906.5262
| 0.25118 | 8142.544 | 5912.4601
| 0.25036 | 8135.7472 | 5911.5748
| 0.24954 | 8135.7472 | 5917.4639
| 0.24872 | 8149.3408 | 5936.9734
| 0.24788 | 8149.3408 | 5943.0461
| 0.24709 | 8162.9343 | 5962.2869
| 0.24624 | 8176.5279 | 5981.9935
| 0.24542 | 8176.5279 | 5987.9363
| 0.24458 | 8169.7311 | 5987.1675
| 0.24375 | 8183.3247 | 6006.7218
| 0.24295 | 8183.3247 | 6012.5213
| 0.2421 | 8196.9182 | 6032.1786
| 0.24126 | 8224.1053 | 6065.4564
| 0.24045 | 8210.5118 | 6057.7027
| 0.23965 | 8217.3086 | 6070.2273
| 0.23883 | 8224.1053 | 6082.9445
| 0.23801 | 8217.3086 | 6082.0145
| 0.23715 | 8244.4957 | 6115.3952
| 0.23633 | 8244.4957 | 6121.3604
| 0.23551 | 8258.0893 | 6140.7938
| 0.2347 | 8271.6828 | 6160.2362
| 0.23386 | 8271.6828 | 6166.3134
| 0.23306 | 8292.0732 | 6192.4137
| 0.23223 | 8278.4796 | 6184.8257
| 0.23135 | 8285.2764 | 6197.928
| 0.23055 | 8278.4796 | 6196.9263
| 0.22973 | 8271.6828 | 6196.0186
| 0.22892 | 8292.0732 | 6222.2667
| 0.22809 | 8298.8699 | 6235.0466
| 0.22727 | 8319.2603 | 6261.3529
| 0.22644 | 8319.2603 | 6267.3271
| 0.22561 | 8312.4635 | 6266.4687
| 0.22482 | 8312.4635 | 6272.1966
| 0.22396 | 8332.8539 | 6298.7358
| 0.22315 | 8353.2442 | 6324.9838
| 0.22232 | 8353.2442 | 6330.9491
| 0.2215 | 8353.2442 | 6336.8158
| 0.22068 | 8366.8378 | 6356.3343
| 0.21988 | 8380.4313 | 6375.6826
| 0.21904 | 8380.4313 | 6381.7642
| 0.2182 | 8394.0249 | 6401.3902
| 0.21733 | 8400.8217 | 6414.4791
| 0.21652 | 8400.8217 | 6420.2652
| 0.21571 | 8414.4152 | 6439.6986
| 0.21486 | 8421.212 | 6452.6532
| 0.21404 | 8414.4152 | 6451.7142
| 0.21323 | 8428.0088 | 6471.1834
| 0.21239 | 8434.8056 | 6483.9768
| 0.21153 | 8434.8056 | 6490.1659
| 0.21071 | 8428.0088 | 6489.2851
| 0.20989 | 8434.8056 | 6501.971
| 0.20908 | 8448.3991 | 6521.4491
| 0.20824 | 8455.1959 | 6534.2783
| 0.20741 | 8448.3991 | 6533.4423
| 0.20654 | 8461.9927 | 6553.3056
| 0.20573 | 8461.9927 | 6559.132
| 0.20494 | 8468.7895 | 6571.6119
| 0.2041 | 8468.7895 | 6577.6443
| 0.20331 | 8475.5863 | 6590.1376
| 0.20248 | 8482.383 | 6602.9175
| 0.20162 | 8489.1798 | 6615.899
| 0.2008 | 8495.9766 | 6628.6476
| 0.2 | 8495.9766 | 6634.3978
| 0.19917 | 8502.7734 | 6647.1374
| 0.19836 | 8509.5702 | 6659.8188
| 0.19752 | 8509.5702 | 6665.7975
| 0.19673 | 8516.3669 | 6678.3132
| 0.19587 | 8536.7573 | 6704.9285
| 0.19503 | 8543.5541 | 6717.7264
| 0.19421 | 8550.3509 | 6730.4212
| 0.19337 | 8563.9444 | 6750.074
| 0.1925 | 8563.9444 | 6756.3393
| 0.19168 | 8570.7412 | 6769.0207
| 0.19087 | 8570.7412 | 6774.8561
| 0.19008 | 8577.538 | 6787.3807
| 0.18923 | 8604.7251 | 6820.6943
| 0.18841 | 8604.7251 | 6826.5924
| 0.18758 | 8611.5219 | 6839.3275
| 0.18673 | 8618.3187 | 6852.2821
| 0.1859 | 8625.1154 | 6865.053
| 0.18509 | 8631.9122 | 6877.6673
| 0.18427 | 8631.9122 | 6883.5832
| 0.18344 | 8638.709 | 6896.3587
| 0.18263 | 8659.0994 | 6922.5933
| 0.18177 | 8665.8961 | 6935.5927
| 0.18092 | 8679.4897 | 6955.2634
| 0.18011 | 8679.4897 | 6961.0898
| 0.17931 | 8686.2865 | 6973.6279
| 0.17848 | 8699.88 | 6993.2226
| 0.17767 | 8706.6768 | 7005.8547
| 0.17685 | 8713.4736 | 7018.5674
| 0.17601 | 8720.2704 | 7031.3921
| 0.17518 | 8733.8639 | 7050.9509
| 0.17437 | 8740.6607 | 7063.6234
| 0.17355 | 8747.4575 | 7076.2958
| 0.17269 | 8747.4575 | 7082.5163
| 0.17189 | 8754.2543 | 7095.0544
| 0.17103 | 8774.6446 | 7121.6339
| 0.17019 | 8788.2382 | 7141.2778
| 0.16936 | 8815.4253 | 7174.4525
| 0.16855 | 8808.6285 | 7173.4911
| 0.16772 | 8815.4253 | 7186.28
| 0.16692 | 8822.2221 | 7198.8091
| 0.16608 | 8835.8157 | 7218.4485
| 0.16527 | 8842.6124 | 7231.0762
| 0.16441 | 8856.206 | 7250.8275
| 0.16359 | 8856.206 | 7256.7972
| 0.16277 | 8849.4092 | 7255.8403
| 0.16193 | 8842.6124 | 7255.1073
| 0.16113 | 8842.6124 | 7260.8531
| 0.16034 | 8856.206 | 7280.1879
| 0.15949 | 8883.3931 | 7313.4388
| 0.15866 | 8896.9867 | 7333.0558
| 0.15779 | 8903.7835 | 7346.1089
| 0.15695 | 8910.5803 | 7358.9336
| 0.15616 | 8924.1738 | 7378.2461
| 0.15535 | 8937.7674 | 7397.684
| 0.15455 | 8964.9545 | 7430.5855
| 0.15369 | 8964.9545 | 7436.7837
| 0.15285 | 8971.7513 | 7449.6084
| 0.15203 | 8985.3449 | 7469.1627
| 0.15118 | 8992.1416 | 7482.0546
| 0.15038 | 9005.7352 | 7501.4163
| 0.14955 | 9026.1255 | 7527.7719
| 0.14876 | 9019.3288 | 7526.6492
| 0.14793 | 9039.7191 | 7553.0585
| 0.1471 | 9046.5159 | 7565.8116
| 0.14631 | 9066.9062 | 7591.8985
| 0.14546 | 9080.4998 | 7611.614
| 0.14462 | 9094.0934 | 7631.2489
| 0.14379 | 9114.4837 | 7657.5911
| 0.14297 | 9128.0773 | 7677.1319
| 0.14214 | 9134.874 | 7689.8984
| 0.14131 | 9134.874 | 7695.8189
| 0.1405 | 9162.0612 | 7728.8861
| 0.13963 | 9175.6547 | 7748.7495
| 0.13882 | 9175.6547 | 7754.5266
| 0.13799 | 9196.0451 | 7780.918
| 0.13716 | 9209.6386 | 7800.5126
| 0.13635 | 9230.029 | 7826.7025
| 0.13549 | 9230.029 | 7832.8916
| 0.13464 | 9250.4193 | 7859.3905
| 0.13383 | 9270.8097 | 7885.6252
| 0.133 | 9270.8097 | 7891.6397
| 0.13217 | 9304.7936 | 7931.5395
| 0.13135 | 9311.5904 | 7944.2523
| 0.1305 | 9331.9807 | 7970.7736
| 0.1297 | 9331.9807 | 7976.5238
| 0.12889 | 9345.5743 | 7995.9707
| 0.12806 | 9365.9646 | 8022.3173
| 0.12723 | 9379.5582 | 8041.9343
| 0.12645 | 9393.1517 | 8061.1214
| 0.12561 | 9413.5421 | 8087.562
| 0.1248 | 9427.1356 | 8106.9775
| 0.12398 | 9440.7292 | 8126.4646
| 0.12315 | 9467.9163 | 8159.6618
| 0.12229 | 9481.5099 | 8179.4176
| 0.12145 | 9495.1034 | 8199.0839
| 0.12062 | 9522.2906 | 8232.2004
| 0.11976 | 9529.0874 | 8245.1998
| 0.119 | 9535.8841 | 8257.4692
| 0.11813 | 9563.0713 | 8290.9261
| 0.11734 | 9576.6648 | 8310.1893
| 0.1165 | 9590.2584 | 8329.8869
| 0.11571 | 9617.4455 | 8362.7258
| 0.11486 | 9637.8359 | 8389.247
| 0.11399 | 9651.4294 | 8409.1104
| 0.11316 | 9658.2262 | 8421.85
| 0.11238 | 9671.8198 | 8441.0908
| 0.11156 | 9699.0069 | 8474.1805
| 0.11071 | 9726.194 | 8507.4627
| 0.10988 | 9766.9747 | 8554.2758
| 0.10904 | 9739.7876 | 8533.0718
| 0.10819 | 9773.7715 | 8573.1777
| 0.10736 | 9773.7715 | 8579.1653
| 0.10655 | 9807.7554 | 8619.0293
| 0.10568 | 9807.7554 | 8625.2364
| 0.10486 | 9828.1457 | 8651.5427
| 0.10404 | 9841.7393 | 8671.0925
| 0.10324 | 9862.1296 | 8697.1794
| 0.10245 | 9882.52 | 8723.2752
| 0.1016 | 9916.5039 | 8763.3946
| 0.10079 | 9909.7071 | 8762.451
| 0.09996 | 9943.691 | 8802.3867
| 0.099126 | 9943.691 | 8808.3878
| 0.09831 | 9984.4717 | 8855.0486
| 0.097495 | 9984.4717 | 8860.9109
| 0.096686 | 10004.862 | 8887.1321
| 0.09584 | 10032.0492 | 8920.4053
| 0.095013 | 10052.4395 | 8946.752
| 0.094205 | 10072.8299 | 8972.9597
| 0.09337 | 10106.8138 | 9012.9537
| 0.092539 | 10113.6105 | 9025.7336
| 0.091702 | 10154.3912 | 9072.5422
| 0.090848 | 10167.9848 | 9092.2846
| 0.090011 | 10188.3751 | 9118.6984
| 0.089204 | 10201.9687 | 9138.1094
| 0.088382 | 10235.9526 | 9178.0093
| 0.087582 | 10249.5462 | 9197.3621
| 0.086727 | 10269.9365 | 9223.9057
| 0.085916 | 10297.1236 | 9256.9327
| 0.085036 | 10297.1236 | 9263.2696
| 0.08426 | 10331.1075 | 9302.8381
| 0.083374 | 10365.0915 | 9343.2082
| 0.082597 | 10385.4818 | 9369.1876
| 0.081768 | 10405.8721 | 9395.5476
| 0.080963 | 10426.2625 | 9421.7375
| 0.080155 | 10460.2464 | 9461.5389
| 0.079329 | 10473.84 | 9481.0797
| 0.078432 | 10514.6206 | 9528.3138
| 0.077611 | 10541.8078 | 9561.4124
| 0.076824 | 10568.9949 | 9594.2692
| 0.076005 | 10589.3852 | 9620.5531
| 0.075177 | 10616.5724 | 9653.701
| 0.074359 | 10636.9627 | 9679.9849
| 0.073553 | 10657.353 | 9706.1792
| 0.072675 | 10684.5402 | 9739.6854
| 0.071868 | 10704.9305 | 9765.8842
| 0.071009 | 10745.7112 | 9812.8496
| 0.070186 | 10766.1015 | 9839.1649
| 0.069337 | 10793.2887 | 9872.465
| 0.068572 | 10820.4758 | 9905.165
| 0.067721 | 10847.6629 | 9938.4786
| 0.066851 | 10895.2404 | 9992.3214
| 0.066066 | 10936.0211 | 10038.7538
| 0.065219 | 10976.8018 | 10085.6341
| 0.064424 | 11003.9889 | 10118.5446
| 0.063618 | 11044.7696 | 10165.1293
| 0.062787 | 11085.5503 | 10211.8886
| 0.061959 | 11126.331 | 10258.6345
| 0.061125 | 11160.3149 | 10298.6195
| 0.060282 | 11187.502 | 10331.8749
| 0.059479 | 11228.2827 | 10378.4416
| 0.058645 | 11262.2666 | 10418.4311
| 0.057848 | 11303.0473 | 10464.9441
| 0.057048 | 11350.6247 | 10518.2853
| 0.056181 | 11411.7958 | 10585.6992
| 0.055383 | 11445.7797 | 10625.4289
| 0.054547 | 11479.7636 | 10665.4318
| 0.053703 | 11527.3411 | 10719.082
| 0.052901 | 11561.325 | 10758.843
| 0.052107 | 11615.6992 | 10818.9317
| 0.051278 | 11649.6831 | 10858.8853
| 0.050459 | 11683.667 | 10898.7717
| 0.049614 | 11744.8381 | 10966.0244
| 0.048758 | 11785.6187 | 11012.9674
| 0.047936 | 11833.1962 | 11066.4653
| 0.047059 | 11880.7737 | 11120.3529
| 0.046281 | 11941.9447 | 11187.1308
| 0.045463 | 12003.1157 | 11254.191
| 0.044623 | 12057.49 | 11314.6111
| 0.043781 | 12125.4578 | 11388.6381
| 0.042939 | 12179.8321 | 11449.0761
| 0.042124 | 12254.5966 | 11529.7119
| 0.041311 | 12308.9709 | 11589.935
| 0.040528 | 12383.7355 | 11670.3423
| 0.039674 | 12444.9065 | 11737.6577
| 0.038877 | 12512.8743 | 11811.3624
| 0.038052 | 12580.8422 | 11885.273
| 0.037183 | 12655.6067 | 11966.294
| 0.036368 | 12716.7778 | 12033.3362
| 0.035536 | 12777.9488 | 12100.4948
| 0.034691 | 12839.1198 | 12167.7475
| 0.033866 | 12907.0877 | 12241.6582
| 0.033059 | 12961.4619 | 12301.8409
| 0.032243 | 13015.8362 | 12362.0953
| 0.031428 | 13056.6168 | 12408.7427
| 0.030584 | 13110.9911 | 12469.1896
| 0.029787 | 13165.3653 | 12529.3052
| 0.028945 | 13199.3492 | 12569.3529
| 0.028142 | 13246.9267 | 12622.7075
| 0.027308 | 13267.3171 | 12649.1033
| 0.026471 | 13287.7074 | 12675.5216
| 0.025644 | 13308.0977 | 12701.8682
| 0.024797 | 13314.8945 | 12714.7646
| 0.023966 | 13335.2849 | 12741.1381
| 0.023166 | 13335.2849 | 12746.8973
| 0.022383 | 13369.2688 | 12786.5195
| 0.02155 | 13369.2688 | 12792.5116
| 0.020703 | 13369.2688 | 12798.6157
| 0.019844 | 13376.0656 | 12811.5926
| 0.01902 | 13389.6591 | 12831.1201
| 0.018173 | 13376.0656 | 12823.6261
| 0.017341 | 13396.4559 | 12850.0085
| 0.016536 | 13382.8623 | 12842.21
| 0.01574 | 13450.8302 | 12915.9057
| 0.014907 | 13457.6269 | 12928.7036
| 0.014082 | 13471.2205 | 12948.2355
| 0.013245 | 13484.8141 | 12967.857
| 0.012393 | 13450.8302 | 12940.0085
| 0.01159 | 13471.2205 | 12966.176
| 0.010766 | 13505.2044 | 13006.0937
| 0.0099184 | 13532.3915 | 13039.3849
| 0.0091185 | 13579.969 | 13092.7216
| 0.0082465 | 13620.7497 | 13139.781
| 0.0074136 | 13681.9207 | 13206.9486
| 0.0066162 | 13702.3111 | 13233.0803
| 0.0057771 | 13770.2789 | 13307.0895
| 0.0049107 | 13838.2467 | 13381.2957
| 0.0041375 | 13913.0113 | 13461.6269
| 0.0033532 | 13994.5727 | 13548.8356
| 0.0025409 | 14014.963 | 13575.0747
| 0.0017192 | 14082.9308 | 13648.9585
| 0.00087702 | 14130.5083 | 13702.5997
| 0.00012005 | 14144.1018 | 13721.6435
0.00035703 | -0.00035703 | 14103.3212 | 13684.2977
0.00045468 | -0.00045468 | 13749.8885 | 13331.5682
4.262e-05 | -4.262e-05 | 13668.3272 | 13247.04
0.00035081 | -0.00035081 | 14150.8986 | 13731.8304
0.0011078 | -0.0011078 | 14314.0214 | 13900.4034
0.0019755 | -0.0019755 | 14395.5828 | 13988.2121
0.002878 | -0.002878 | 14477.1441 | 14076.2716
0.0038259 | -0.0038259 | 14558.7055 | 14164.6581
0.0047664 | -0.0047664 | 14647.0637 | 14259.7876
0.0056957 | -0.0056957 | 14728.625 | 14348.0397
0.0065826 | -0.0065826 | 14803.3896 | 14429.1905
0.0074783 | -0.0074783 | 14878.1542 | 14510.404
0.0083485 | -0.0083485 | 14946.122 | 14584.6371
0.0091565 | -0.0091565 | 15020.8866 | 14665.2191
0.010042 | -0.010042 | 15095.6512 | 14746.3565
0.01093 | -0.01093 | 15156.8223 | 14813.9227
0.01178 | -0.01178 | 15211.1965 | 14874.4189
0.012669 | -0.012669 | 15265.5708 | 14935.1928
0.013491 | -0.013491 | 15347.1321 | 15022.6701
0.014382 | -0.014382 | 15387.9128 | 15069.8683
0.015237 | -0.015237 | 15455.8806 | 15143.994
0.016043 | -0.016043 | 15544.2388 | 15238.1561
0.016894 | -0.016894 | 15578.2227 | 15278.262
0.017697 | -0.017697 | 15625.8002 | 15331.6211
0.018531 | -0.018531 | 15666.5809 | 15378.4073
0.019365 | -0.019365 | 15686.9712 | 15404.8077
0.020174 | -0.020174 | 15748.1422 | 15471.8006
0.021034 | -0.021034 | 15782.1261 | 15511.9781
0.021848 | -0.021848 | 15809.3133 | 15545.0275
0.022682 | -0.022682 | 15843.2972 | 15585.0169
0.023534 | -0.023534 | 15863.6875 | 15611.5382
0.024331 | -0.024331 | 15890.8746 | 15644.4666
0.025182 | -0.025182 | 15890.8746 | 15650.5931
0.025942 | -0.025942 | 15890.8746 | 15656.0612
0.02682 | -0.02682 | 15890.8746 | 15662.3847
0.027647 | -0.027647 | 15897.6714 | 15675.1378
0.028466 | -0.028466 | 15904.4682 | 15687.8281
0.029333 | -0.029333 | 15904.4682 | 15694.071
0.03016 | -0.03016 | 15897.6714 | 15693.226
0.030982 | -0.030982 | 15877.2811 | 15678.7606
0.031803 | -0.031803 | 15870.4843 | 15677.8753
0.032656 | -0.032656 | 15843.2972 | 15656.8236
0.033464 | -0.033464 | 15850.0939 | 15669.4378
0.034276 | -0.034276 | 15816.11 | 15641.3027
0.035119 | -0.035119 | 15802.5165 | 15633.7819
0.035932 | -0.035932 | 15754.939 | 15592.0577
0.03681 | -0.03681 | 15727.7519 | 15571.1896
0.03764 | -0.03764 | 15680.1744 | 15529.5863
0.038456 | -0.038456 | 15639.3937 | 15494.6812
0.039254 | -0.039254 | 15598.613 | 15459.6508
0.040082 | -0.040082 | 15523.8484 | 15390.8425
0.040884 | -0.040884 | 15483.0678 | 15355.8389
0.041704 | -0.041704 | 15421.8967 | 15300.5704
0.042505 | -0.042505 | 15367.5225 | 15251.9644
0.043337 | -0.043337 | 15319.945 | 15210.3745
0.044169 | -0.044169 | 15245.1804 | 15141.6065
0.045031 | -0.045031 | 15184.0094 | 15086.6381
0.046646 | -0.046646 | 15041.277 | 14955.5316
0.04745 | -0.04745 | 14973.3092 | 14893.3543
0.048328 | -0.048328 | 14898.5446 | 14824.9132
0.049131 | -0.049131 | 14816.9832 | 14749.129
0.049998 | -0.049998 | 14742.2186 | 14680.6118
0.050832 | -0.050832 | 14681.0476 | 14625.4463
0.051648 | -0.051648 | 14619.8765 | 14570.1464
0.052443 | -0.052443 | 14524.7216 | 14480.7149
0.053276 | -0.053276 | 14449.957 | 14411.9469
0.05413 | -0.05413 | 14368.3956 | 14336.5343
0.054926 | -0.054926 | 14300.4278 | 14274.2989
0.055759 | -0.055759 | 14218.8664 | 14198.7386
0.056577 | -0.056577 | 14130.5083 | 14116.2695
0.057369 | -0.057369 | 14055.7437 | 14047.2059
0.058233 | -0.058233 | 13987.7759 | 13985.4586
0.059048 | -0.059048 | 13913.0113 | 13916.5607
0.059877 | -0.059877 | 13831.4499 | 13840.9735
0.060712 | -0.060712 | 13763.4821 | 13779.0157
0.0615 | -0.0615 | 13675.1239 | 13696.3317
0.062291 | -0.062291 | 13613.9529 | 13640.8527
0.06317 | -0.06317 | 13532.3915 | 13565.6193
0.06394 | -0.06394 | 13457.6269 | 13496.4035
0.064798 | -0.064798 | 13382.8623 | 13427.8146
0.065627 | -0.065627 | 13321.6913 | 13372.6133
0.066481 | -0.066481 | 13240.1299 | 13297.2007
0.067291 | -0.067291 | 13178.9589 | 13241.8606
0.068118 | -0.068118 | 13117.7879 | 13186.6413
0.068929 | -0.068929 | 13056.6168 | 13131.3101
0.069731 | -0.069731 | 12988.649 | 13069.1195
0.07054 | -0.07054 | 12900.2909 | 12986.5877
0.071396 | -0.071396 | 12852.7134 | 12945.168
0.072227 | -0.072227 | 12777.9488 | 12876.3866
0.073079 | -0.073079 | 12723.5746 | 12828.1522
0.07392 | -0.07392 | 12669.2003 | 12779.8328
0.074702 | -0.074702 | 12601.2325 | 12717.4943
0.075528 | -0.075528 | 12546.8582 | 12669.0674
0.076383 | -0.076383 | 12478.8904 | 12607.2573
0.077206 | -0.077206 | 12431.313 | 12565.6003
0.078037 | -0.078037 | 12370.1419 | 12510.4169
0.078891 | -0.078891 | 12308.9709 | 12455.3902
0.079724 | -0.079724 | 12254.5966 | 12407.0126
0.080543 | -0.080543 | 12193.4256 | 12351.7441
0.081337 | -0.081337 | 12125.4578 | 12289.4907
0.082139 | -0.082139 | 12064.2868 | 12234.0923
0.082982 | -0.082982 | 12023.5061 | 12199.3843
0.083819 | -0.083819 | 11969.1318 | 12151.0335
0.084674 | -0.084674 | 11914.7576 | 12102.8171
0.085485 | -0.085485 | 11873.9769 | 12067.8718
0.086368 | -0.086368 | 11819.6026 | 12019.8613
0.087153 | -0.087153 | 11758.4316 | 11964.3375
0.087975 | -0.087975 | 11676.8702 | 11888.6966
0.088779 | -0.088779 | 11670.0735 | 11887.6904
0.089641 | -0.089641 | 11629.2928 | 11853.1168
0.090425 | -0.090425 | 11581.7153 | 11811.1821
0.091267 | -0.091267 | 11534.1378 | 11769.6684
0.092103 | -0.092103 | 11472.9668 | 11714.5118
0.092927 | -0.092927 | 11432.1861 | 11679.665
0.093763 | -0.093763 | 11384.6086 | 11638.111
0.094588 | -0.094588 | 11337.0312 | 11596.4674
0.095407 | -0.095407 | 11282.6569 | 11547.9912
0.096235 | -0.096235 | 11241.8762 | 11513.1758
0.097079 | -0.097079 | 11201.0956 | 11478.4723
0.097896 | -0.097896 | 11153.5181 | 11436.7749
0.098747 | -0.098747 | 11105.9406 | 11395.3284
0.099528 | -0.099528 | 11071.9567 | 11366.9649
0.10037 | -0.10037 | 11010.7857 | 11311.8218
0.10117 | -0.10117 | 10983.5985 | 11290.3939
0.10201 | -0.10201 | 10936.0211 | 11248.9115
0.10283 | -0.10283 | 10888.4436 | 11207.2007
0.10369 | -0.10369 | 10854.4597 | 11179.4463
0.10448 | -0.10448 | 10806.8822 | 11137.5698
0.10532 | -0.10532 | 10779.6951 | 11116.3838
0.10614 | -0.10614 | 10738.9144 | 11081.5101
0.10699 | -0.10699 | 10704.9305 | 11053.6571
0.10777 | -0.10777 | 10643.7595 | 10998.093
0.10858 | -0.10858 | 10609.7756 | 10969.9445
0.10945 | -0.10945 | 10575.7917 | 10942.2303
0.11029 | -0.11029 | 10548.6045 | 10921.0667
0.11108 | -0.11108 | 10501.0271 | 10879.1902
0.11195 | -0.11195 | 10487.4335 | 10871.8709
0.11279 | -0.11279 | 10439.856 | 10830.3258
0.11356 | -0.11356 | 10412.6689 | 10808.674
0.11442 | -0.11442 | 10365.0915 | 10767.3484
0.11526 | -0.11526 | 10324.3108 | 10732.5911
0.11606 | -0.11606 | 10290.3269 | 10704.3978
0.11687 | -0.11687 | 10256.343 | 10676.2403
0.11769 | -0.11769 | 10222.359 | 10648.1544
0.11848 | -0.11848 | 10188.3751 | 10619.8491
0.11931 | -0.11931 | 10161.188 | 10598.6362
0.12019 | -0.12019 | 10120.4073 | 10564.1611
0.121 | -0.121 | 10079.6266 | 10529.2068
0.12183 | -0.12183 | 10032.0492 | 10487.6438
0.12268 | -0.12268 | 9991.2685 | 10452.9493
0.12349 | -0.12349 | 9977.6749 | 10445.2448
0.12435 | -0.12435 | 9943.691 | 10417.3874
0.12512 | -0.12512 | 9936.8942 | 10416.1438
0.12595 | -0.12595 | 9896.1135 | 10381.3552
0.12683 | -0.12683 | 9855.3329 | 10346.9114
0.12765 | -0.12765 | 9828.1457 | 10325.6
0.12844 | -0.12844 | 9780.5683 | 10283.7638
0.12928 | -0.12928 | 9760.1779 | 10269.4238
0.13013 | -0.13013 | 9739.7876 | 10255.1599
0.13092 | -0.13092 | 9705.8037 | 10226.8277
0.13175 | -0.13175 | 9665.023 | 10192.0123
0.13255 | -0.13255 | 9631.0391 | 10163.8324
0.13339 | -0.13339 | 9610.6487 | 10149.4924
0.13425 | -0.13425 | 9576.6648 | 10121.6842
0.13508 | -0.13508 | 9549.4777 | 10100.4533
0.13591 | -0.13591 | 9508.697 | 10065.6647
0.13674 | -0.13674 | 9474.7131 | 10037.6729
0.13757 | -0.13757 | 9447.526 | 10016.4645
0.13837 | -0.13837 | 9406.7453 | 9981.3848
0.1392 | -0.1392 | 9386.3549 | 9967.0044
0.14 | -0.14 | 9338.7775 | 9925.2086
0.14085 | -0.14085 | 9318.3871 | 9910.882
0.1417 | -0.1417 | 9291.2 | 9889.8258
0.14252 | -0.14252 | 9243.6225 | 9848.1464
0.14332 | -0.14332 | 9189.2483 | 9799.594
0.14415 | -0.14415 | 9155.2644 | 9771.553
0.14495 | -0.14495 | 9141.6708 | 9763.7321
0.14579 | -0.14579 | 9121.2805 | 9749.3562
0.14661 | -0.14661 | 9073.703 | 9707.7305
0.14745 | -0.14745 | 9053.3127 | 9693.3368
0.14825 | -0.14825 | 9019.3288 | 9665.1524
0.1491 | -0.1491 | 9005.7352 | 9657.6584
0.14993 | -0.14993 | 8978.5481 | 9636.4141
0.15074 | -0.15074 | 8930.9706 | 9594.7258
0.15159 | -0.15159 | 8910.5803 | 9580.426
0.15243 | -0.15243 | 8883.3931 | 9559.3295
0.15325 | -0.15325 | 8849.4092 | 9531.2392
0.15405 | -0.15405 | 8829.0189 | 9516.5543
0.15486 | -0.15486 | 8801.8318 | 9495.2653
0.15567 | -0.15567 | 8774.6446 | 9473.9045
0.15653 | -0.15653 | 8747.4575 | 9452.9066
0.15738 | -0.15738 | 8713.4736 | 9425.0446
0.15823 | -0.15823 | 8686.2865 | 9403.9168
0.15905 | -0.15905 | 8665.8961 | 9389.4693
0.15991 | -0.15991 | 8645.5058 | 9375.2457
0.16071 | -0.16071 | 8618.3187 | 9353.8133
0.16147 | -0.16147 | 8577.538 | 9318.5545
0.16232 | -0.16232 | 8563.9444 | 9311.0739
0.16316 | -0.16316 | 8529.9605 | 9283.1448
0.16399 | -0.16399 | 8509.5702 | 9268.6839
0.16481 | -0.16481 | 8475.5863 | 9240.6294
0.16567 | -0.16567 | 8441.6024 | 9212.8436
0.16645 | -0.16645 | 8421.212 | 9198.0378
0.16724 | -0.16724 | 8400.8217 | 9183.3306
0.16808 | -0.16808 | 8373.6345 | 9162.1937
0.16891 | -0.16891 | 8346.4474 | 9141.0345
0.16976 | -0.16976 | 8319.2603 | 9119.9291
0.17057 | -0.17057 | 8298.8699 | 9105.392
0.17142 | -0.17142 | 8264.886 | 9077.4808
0.17226 | -0.17226 | 8258.0893 | 9076.7388
0.17306 | -0.17306 | 8224.1053 | 9048.5679
0.17388 | -0.17388 | 8203.715 | 9034.0666
0.17474 | -0.17474 | 8162.9343 | 8999.4617
0.17556 | -0.17556 | 8142.544 | 8984.9604
0.1764 | -0.1764 | 8135.7472 | 8984.2543
0.17726 | -0.17726 | 8108.5601 | 8963.2025
0.17806 | -0.17806 | 8088.1697 | 8948.6028
0.17889 | -0.17889 | 8047.389 | 8913.7784
0.17972 | -0.17972 | 8040.5923 | 8912.9558
0.18051 | -0.18051 | 8006.6083 | 8884.6997
0.18135 | -0.18135 | 7986.218 | 8870.3776
0.18218 | -0.18218 | 7959.0309 | 8849.1647
0.18299 | -0.18299 | 7945.4373 | 8841.3975
0.18383 | -0.18383 | 7931.8438 | 8833.8319
0.18467 | -0.18467 | 7897.8598 | 8805.9252
0.18547 | -0.18547 | 7877.4695 | 8791.294
0.18631 | -0.18631 | 7850.2824 | 8770.1259
0.18716 | -0.18716 | 7829.892 | 8755.8754
0.18795 | -0.18795 | 7816.2985 | 8747.9112
0.1888 | -0.1888 | 7795.9081 | 8733.6608
0.1896 | -0.1896 | 7768.721 | 8712.2239
0.19043 | -0.19043 | 7741.5339 | 8691.0065
0.19124 | -0.19124 | 7707.55 | 8662.8758
0.19208 | -0.19208 | 7700.7532 | 8662.1159
0.1929 | -0.1929 | 7666.7693 | 8634.0525
0.19372 | -0.19372 | 7653.1757 | 8626.3346
0.19455 | -0.19455 | 7632.7854 | 8611.9498
0.19537 | -0.19537 | 7598.8015 | 8583.8953
0.19618 | -0.19618 | 7578.4111 | 8569.3
0.19702 | -0.19702 | 7558.0208 | 8554.9779
0.19782 | -0.19782 | 7530.8337 | 8533.5365
0.1987 | -0.1987 | 7510.4433 | 8519.501
0.19949 | -0.19949 | 7476.4594 | 8491.1957
0.20037 | -0.20037 | 7469.6626 | 8490.7045
0.20122 | -0.20122 | 7442.4755 | 8469.6394
0.202 | -0.202 | 7428.8819 | 8461.6886
0.20284 | -0.20284 | 7394.898 | 8433.7595
0.20366 | -0.20366 | 7388.1013 | 8432.8518
0.20448 | -0.20448 | 7367.7109 | 8418.4043
0.20533 | -0.20533 | 7333.727 | 8390.4931
0.20614 | -0.20614 | 7326.9302 | 8389.5406
0.20698 | -0.20698 | 7292.9463 | 8361.6384
0.20783 | -0.20783 | 7286.1495 | 8360.9367
0.20867 | -0.20867 | 7258.9624 | 8339.7775
0.20946 | -0.20946 | 7218.1817 | 8304.7157
0.2103 | -0.2103 | 7197.7914 | 8290.3578
0.21109 | -0.21109 | 7170.6043 | 8268.8403
0.21193 | -0.21193 | 7163.8075 | 8268.1342
0.21274 | -0.21274 | 7150.2139 | 8260.3446
0.21359 | -0.21359 | 7123.0268 | 8239.3063
0.2144 | -0.2144 | 7102.6364 | 8224.7469
0.21523 | -0.21523 | 7082.2461 | 8210.3173
0.21602 | -0.21602 | 7055.059 | 8188.8267
0.21687 | -0.21687 | 7034.6686 | 8174.5717
0.21772 | -0.21772 | 7021.0751 | 8167.0822
0.21857 | -0.21857 | 7000.6847 | 8152.796
0.21938 | -0.21938 | 6980.2944 | 8138.2589
0.22023 | -0.22023 | 6973.4976 | 8137.5841
0.22104 | -0.22104 | 6939.5137 | 8109.3863
0.22184 | -0.22184 | 6925.9201 | 8101.5474
0.22266 | -0.22266 | 6898.733 | 8080.2852
0.22354 | -0.22354 | 6878.3427 | 8066.2139
0.22435 | -0.22435 | 6864.7491 | 8058.4557
0.2252 | -0.2252 | 6837.562 | 8037.4353
0.226 | -0.226 | 6823.9684 | 8029.5786
0.22686 | -0.22686 | 6803.5781 | 8015.3595
0.22764 | -0.22764 | 6783.1877 | 8000.6254
0.22848 | -0.22848 | 6762.7974 | 7986.2361
0.2293 | -0.2293 | 6735.6102 | 7964.9694
0.23011 | -0.23011 | 6735.6102 | 7970.8361
0.23092 | -0.23092 | 6708.4231 | 7949.444
0.23174 | -0.23174 | 6701.6263 | 7948.5901
0.23254 | -0.23254 | 6667.6424 | 7920.3117
0.23339 | -0.23339 | 6654.0489 | 7912.8446
0.23419 | -0.23419 | 6640.4553 | 7905.0326
0.23503 | -0.23503 | 6620.065 | 7890.7105
0.23587 | -0.23587 | 6599.6746 | 7876.3302
0.23671 | -0.23671 | 6579.2843 | 7861.9767
0.23753 | -0.23753 | 6565.6907 | 7854.2812
0.23837 | -0.23837 | 6538.5036 | 7833.1802
0.2392 | -0.2392 | 6524.91 | 7825.5295
0.24002 | -0.24002 | 6497.7229 | 7804.2986
0.24083 | -0.24083 | 6484.1293 | 7796.5449
0.24165 | -0.24165 | 6463.739 | 7782.0526
0.24249 | -0.24249 | 6443.3487 | 7767.6589
0.24333 | -0.24333 | 6422.9583 | 7753.3502
0.24417 | -0.24417 | 6409.3647 | 7745.7756
0.24499 | -0.24499 | 6388.9744 | 7731.3146
0.24582 | -0.24582 | 6375.3808 | 7723.6594
0.2466 | -0.2466 | 6348.1937 | 7702.1106
0.24746 | -0.24746 | 6327.8034 | 7687.9273
0.24824 | -0.24824 | 6307.413 | 7673.1171
0.2491 | -0.2491 | 6300.6162 | 7672.5453
0.24992 | -0.24992 | 6280.2259 | 7658.0799
0.25073 | -0.25073 | 6259.8356 | 7643.5249
0.25158 | -0.25158 | 6253.0388 | 7642.8501
0.25238 | -0.25238 | 6225.8517 | 7621.3818
0.25322 | -0.25322 | 6198.6645 | 7600.2316
0.25404 | -0.25404 | 6185.071 | 7592.5764
0.25484 | -0.25484 | 6185.071 | 7598.2908
0.2557 | -0.2557 | 6157.8838 | 7577.3556
0.25649 | -0.25649 | 6144.2903 | 7569.4361
0.25736 | -0.25736 | 6123.8999 | 7555.3335
0.25814 | -0.25814 | 6117.1032 | 7554.1078
0.25898 | -0.25898 | 6083.1192 | 7526.1518
0.25977 | -0.25977 | 6069.5257 | 7518.3041
0.26064 | -0.26064 | 6069.5257 | 7524.5111
0.26147 | -0.26147 | 6042.3386 | 7503.2937
0.2623 | -0.2623 | 6028.745 | 7495.6833
0.26313 | -0.26313 | 6008.3547 | 7481.3253
0.26396 | -0.26396 | 5987.9643 | 7466.9047
0.26478 | -0.26478 | 5981.1675 | 7466.0015
0.26561 | -0.26561 | 5953.9804 | 7444.7617
0.26647 | -0.26647 | 5940.3868 | 7437.3662
0.26723 | -0.26723 | 5926.7933 | 7429.2318
0.26809 | -0.26809 | 5913.1997 | 7421.8498
0.26894 | -0.26894 | 5899.6062 | 7414.3782
0.26974 | -0.26974 | 5872.419 | 7392.9503
0.27057 | -0.27057 | 5879.2158 | 7405.7213
0.27137 | -0.27137 | 5852.0287 | 7384.271
0.27221 | -0.27221 | 5824.8416 | 7363.1476
0.27312 | -0.27312 | 5804.4512 | 7349.3002
0.27392 | -0.27392 | 5784.0609 | 7334.6825
0.27474 | -0.27474 | 5763.6705 | 7320.2305
0.27557 | -0.27557 | 5750.077 | 7312.6157
0.2764 | -0.2764 | 5729.6866 | 7298.1368
0.2772 | -0.2772 | 5716.0931 | 7290.3248
0.27806 | -0.27806 | 5702.4995 | 7282.9115
0.27886 | -0.27886 | 5702.4995 | 7288.7155
0.27966 | -0.27966 | 5682.1092 | 7274.0933
0.28053 | -0.28053 | 5654.922 | 7253.1356
0.28138 | -0.28138 | 5641.3285 | 7245.6641
0.2822 | -0.2822 | 5627.7349 | 7237.9865
0.28302 | -0.28302 | 5627.7349 | 7243.9114
0.28384 | -0.28384 | 5600.5478 | 7222.6178
0.28463 | -0.28463 | 5586.9542 | 7214.685
0.28549 | -0.28549 | 5566.5639 | 7200.4927
0.2863 | -0.2863 | 5539.3767 | 7179.1768
0.28711 | -0.28711 | 5532.58 | 7178.2109
0.28798 | -0.28798 | 5512.1896 | 7164.0634
0.28877 | -0.28877 | 5485.0025 | 7142.5818
0.28963 | -0.28963 | 5478.2057 | 7141.9338
0.29045 | -0.29045 | 5485.0025 | 7154.66
0.29125 | -0.29125 | 5457.8154 | 7133.2366
0.29208 | -0.29208 | 5437.425 | 7118.8294
0.29293 | -0.29293 | 5423.8315 | 7111.3041
0.29371 | -0.29371 | 5396.6443 | 7089.7373
0.29456 | -0.29456 | 5383.0508 | 7082.2747
0.29536 | -0.29536 | 5376.254 | 7081.2192
0.29622 | -0.29622 | 5362.6604 | 7073.8462
0.29704 | -0.29704 | 5335.4733 | 7052.575
0.29787 | -0.29787 | 5321.8797 | 7044.9735
0.29872 | -0.29872 | 5301.4894 | 7030.6783
0.29954 | -0.29954 | 5281.0991 | 7016.1681
0.30031 | -0.30031 | 5274.3023 | 7014.9693
0.30119 | -0.30119 | 5267.5055 | 7014.4557
0.30198 | -0.30198 | 5240.3184 | 6993.0144
0.30282 | -0.30282 | 5226.7248 | 6985.4398
0.30363 | -0.30363 | 5213.1312 | 6977.6547
0.30448 | -0.30448 | 5206.3345 | 6976.971
0.30526 | -0.30526 | 5179.1473 | 6955.4132
0.3061 | -0.3061 | 5165.5538 | 6947.8565
0.30693 | -0.30693 | 5165.5538 | 6953.8217
0.30777 | -0.30777 | 5145.1634 | 6939.5444
0.30858 | -0.30858 | 5124.7731 | 6924.9357
0.30944 | -0.30944 | 5104.3827 | 6910.7345
0.31026 | -0.31026 | 5090.7892 | 6903.0658
0.31109 | -0.31109 | 5077.1956 | 6895.4241
0.31189 | -0.31189 | 5056.8053 | 6880.8512
0.31273 | -0.31273 | 5043.2117 | 6873.2676
0.31352 | -0.31352 | 5029.6181 | 6865.4019
0.31434 | -0.31434 | 5009.2278 | 6850.8962
0.31515 | -0.31515 | 4995.6342 | 6843.1156
0.31599 | -0.31599 | 4988.8375 | 6842.3691
0.31685 | -0.31685 | 4968.4471 | 6828.1635
0.31766 | -0.31766 | 4948.0568 | 6813.6174
0.31847 | -0.31847 | 4927.6664 | 6799.0669
0.31929 | -0.31929 | 4934.4632 | 6811.7349
0.3201 | -0.3201 | 4920.8696 | 6803.9856
0.32095 | -0.32095 | 4914.0729 | 6803.3064
0.3218 | -0.3218 | 4886.8857 | 6782.2726
0.32264 | -0.32264 | 4873.2922 | 6774.6935
0.32347 | -0.32347 | 4873.2922 | 6780.6632
0.32428 | -0.32428 | 4846.1051 | 6759.3607
0.32511 | -0.32511 | 4825.7147 | 6744.9087
0.32597 | -0.32597 | 4812.1211 | 6737.5267
0.32677 | -0.32677 | 4805.3244 | 6736.5025
0.32763 | -0.32763 | 4778.1372 | 6715.4464
0.32844 | -0.32844 | 4771.3405 | 6714.5118
0.32925 | -0.32925 | 4771.3405 | 6720.3427
0.33009 | -0.33009 | 4757.7469 | 6712.777
0.33093 | -0.33093 | 4744.1533 | 6705.2428
0.33177 | -0.33177 | 4723.763 | 6690.8803
0.33256 | -0.33256 | 4696.5759 | 6669.4345
0.33342 | -0.33342 | 4696.5759 | 6675.5968
0.33423 | -0.33423 | 4662.592 | 6647.4885
0.33504 | -0.33504 | 4662.592 | 6653.297
0.33584 | -0.33584 | 4642.2016 | 6638.639
0.33667 | -0.33667 | 4621.8113 | 6624.2453
0.33751 | -0.33751 | 4615.0145 | 6623.4764
0.33835 | -0.33835 | 4587.8274 | 6602.3396
0.33921 | -0.33921 | 4581.0306 | 6601.7812
0.34001 | -0.34001 | 4567.437 | 6593.9379
0.34086 | -0.34086 | 4567.437 | 6600.0107
0.34171 | -0.34171 | 4553.8435 | 6592.5525
0.34253 | -0.34253 | 4540.2499 | 6584.857
0.34335 | -0.34335 | 4519.8596 | 6570.3513
0.34415 | -0.34415 | 4513.0628 | 6569.3809
0.34498 | -0.34498 | 4492.6724 | 6554.9468
0.3458 | -0.3458 | 4485.8756 | 6554.0302
0.34662 | -0.34662 | 4465.4853 | 6539.5513
0.34744 | -0.34744 | 4451.8917 | 6531.8961
0.34826 | -0.34826 | 4438.2982 | 6524.2096
0.34908 | -0.34908 | 4431.5014 | 6523.2795
0.34989 | -0.34989 | 4404.3143 | 6501.9008
0.35076 | -0.35076 | 4377.1271 | 6480.9969
0.35158 | -0.35158 | 4377.1271 | 6486.8815
0.35238 | -0.35238 | 4356.7368 | 6472.2728
0.35321 | -0.35321 | 4349.94 | 6471.4636
0.35402 | -0.35402 | 4329.5497 | 6456.8773
0.35484 | -0.35484 | 4329.5497 | 6462.7977
0.35566 | -0.35566 | 4302.3626 | 6441.5445
0.35649 | -0.35649 | 4288.769 | 6433.8714
0.35727 | -0.35727 | 4281.9722 | 6432.7039
0.35811 | -0.35811 | 4261.5819 | 6418.355
0.35897 | -0.35897 | 4254.7851 | 6417.8011
0.3598 | -0.3598 | 4241.1915 | 6410.1683
0.36065 | -0.36065 | 4234.3947 | 6409.489
0.36141 | -0.36141 | 4227.598 | 6408.1379
0.36231 | -0.36231 | 4207.2076 | 6394.2278
0.36314 | -0.36314 | 4186.8173 | 6379.8385
0.36396 | -0.36396 | 4173.2237 | 6372.143
0.36482 | -0.36482 | 4159.6301 | 6364.7207
0.36563 | -0.36563 | 4152.8334 | 6363.7638
0.3664 | -0.3664 | 4146.0366 | 6362.5426
0.36723 | -0.36723 | 4125.6462 | 6348.1219
0.36805 | -0.36805 | 4112.0527 | 6340.4399
0.36891 | -0.36891 | 4084.8655 | 6319.4016
0.36974 | -0.36974 | 4078.0688 | 6318.588
0.37057 | -0.37057 | 4071.272 | 6317.7654
0.37143 | -0.37143 | 4050.8816 | 6303.6179
0.37226 | -0.37226 | 4037.2881 | 6295.9582
0.37307 | -0.37307 | 4023.6945 | 6288.2134
0.37391 | -0.37391 | 4023.6945 | 6294.2548
0.37474 | -0.37474 | 3996.5074 | 6273.006
0.37555 | -0.37555 | 3996.5074 | 6278.8862
0.37638 | -0.37638 | 3969.3203 | 6257.6419
0.3772 | -0.3772 | 3982.9138 | 6277.1246
0.37804 | -0.37804 | 3962.5235 | 6262.8069
0.37884 | -0.37884 | 3948.9299 | 6254.9547
0.37967 | -0.37967 | 3921.7428 | 6233.7731
0.38052 | -0.38052 | 3908.1492 | 6226.2925
0.3813 | -0.3813 | 3894.5557 | 6218.3238
0.38215 | -0.38215 | 3887.7589 | 6217.6714
0.38303 | -0.38303 | 3880.9621 | 6217.1489
0.38383 | -0.38383 | 3867.3685 | 6209.3459
0.38467 | -0.38467 | 3853.775 | 6201.7758
0.3855 | -0.3855 | 3860.5718 | 6214.5691
0.38628 | -0.38628 | 3833.3846 | 6192.9845
0.3871 | -0.3871 | 3819.7911 | 6185.3427
0.38796 | -0.38796 | 3819.7911 | 6191.4781
0.38877 | -0.38877 | 3799.4007 | 6176.9814
0.38958 | -0.38958 | 3785.8072 | 6169.1828
0.39047 | -0.39047 | 3779.0104 | 6168.7723
0.39125 | -0.39125 | 3765.4168 | 6160.8036
0.39207 | -0.39207 | 3751.8233 | 6153.0991
0.3929 | -0.3929 | 3738.2297 | 6145.5379
0.39372 | -0.39372 | 3731.4329 | 6144.6079
0.39456 | -0.39456 | 3711.0426 | 6130.2678
0.39536 | -0.39536 | 3697.449 | 6122.4514
0.3962 | -0.3962 | 3683.8555 | 6114.8947
0.39702 | -0.39702 | 3677.0587 | 6114.0139
0.39782 | -0.39782 | 3656.6683 | 6099.3962
0.39864 | -0.39864 | 3636.278 | 6084.8995
0.3995 | -0.3995 | 3622.6844 | 6077.4547
0.40031 | -0.40031 | 3615.8876 | 6076.5471
0.40114 | -0.40114 | 3595.4973 | 6062.1264
0.40197 | -0.40197 | 3595.4973 | 6068.1051
0.40277 | -0.40277 | 3581.9037 | 6060.226
0.40359 | -0.40359 | 3575.107 | 6059.3586
0.40444 | -0.40444 | 3554.7166 | 6045.0992
0.40525 | -0.40525 | 3541.123 | 6037.3186
0.40613 | -0.40613 | 3520.7327 | 6023.2428
0.40696 | -0.40696 | 3513.9359 | 6022.4246
0.40776 | -0.40776 | 3513.9359 | 6028.2063
0.40856 | -0.40856 | 3493.5456 | 6013.5886
0.40938 | -0.40938 | 3466.3585 | 5992.304
0.41024 | -0.41024 | 3459.5617 | 5991.665
0.41103 | -0.41103 | 3432.3745 | 5970.2147
0.41189 | -0.41189 | 3452.7649 | 5996.7987
0.41271 | -0.41271 | 3425.5778 | 5975.4738
0.41358 | -0.41358 | 3411.9842 | 5968.141
0.41436 | -0.41436 | 3405.1874 | 5967.0139
0.41518 | -0.41518 | 3398.3906 | 5966.0883
0.41596 | -0.41596 | 3384.7971 | 5958.1017
0.41679 | -0.41679 | 3364.4067 | 5943.7258
0.41765 | -0.41765 | 3357.61 | 5943.0958
0.4185 | -0.4185 | 3344.0164 | 5935.6018
0.41933 | -0.41933 | 3330.4228 | 5927.9869
0.42018 | -0.42018 | 3323.626 | 5927.2942
0.42099 | -0.42099 | 3296.4389 | 5905.9514
0.4218 | -0.4218 | 3296.4389 | 5911.8405
0.42265 | -0.42265 | 3289.6421 | 5911.1478
0.42348 | -0.42348 | 3282.8454 | 5910.2714
0.42432 | -0.42432 | 3269.2518 | 5902.7909
0.42517 | -0.42517 | 3242.0647 | 5881.663
0.42598 | -0.42598 | 3242.0647 | 5887.5297
0.42683 | -0.42683 | 3214.8775 | 5866.4422
0.42763 | -0.42763 | 3214.8775 | 5872.2417
0.42842 | -0.42842 | 3187.6904 | 5850.7377
0.42926 | -0.42926 | 3180.8936 | 5849.9867
0.43008 | -0.43008 | 3180.8936 | 5855.8714
0.43092 | -0.43092 | 3167.3001 | 5848.3012
0.43173 | -0.43173 | 3160.5033 | 5847.3891
0.43256 | -0.43256 | 3140.113 | 5832.9684
0.43339 | -0.43339 | 3133.3162 | 5832.1279
0.4342 | -0.4342 | 3112.9258 | 5817.5953
0.43499 | -0.43499 | 3099.3323 | 5809.6446
0.43584 | -0.43584 | 3092.5355 | 5809.0056
0.4367 | -0.4367 | 3092.5355 | 5815.2171
0.4375 | -0.4375 | 3092.5355 | 5820.9674
0.43837 | -0.43837 | 3065.3484 | 5800.0455
0.43917 | -0.43917 | 3044.958 | 5785.4144
0.43995 | -0.43995 | 3038.1612 | 5784.2336
0.44076 | -0.44076 | 3017.7709 | 5769.6786
0.44166 | -0.44166 | 3004.1773 | 5762.5294
0.44244 | -0.44244 | 3004.1773 | 5768.1274
0.44327 | -0.44327 | 2997.3805 | 5767.3362
0.44413 | -0.44413 | 2983.787 | 5759.9407
0.44496 | -0.44496 | 2976.9902 | 5759.0868
0.44574 | -0.44574 | 2963.3966 | 5751.1539
0.44659 | -0.44659 | 2949.8031 | 5743.6868
0.44742 | -0.44742 | 2943.0063 | 5742.8597
0.44826 | -0.44826 | 2929.4127 | 5735.3075
0.44909 | -0.44909 | 2909.0224 | 5720.8779
0.44994 | -0.44994 | 2909.0224 | 5727.0313
0.45075 | -0.45075 | 2881.8353 | 5705.6302
0.45157 | -0.45157 | 2875.0385 | 5704.7315
0.45232 | -0.45232 | 2868.2417 | 5703.3312
0.45318 | -0.45318 | 2861.4449 | 5702.7683
0.45401 | -0.45401 | 2847.8514 | 5695.1355
0.45482 | -0.45482 | 2827.461 | 5680.5626
0.45568 | -0.45568 | 2834.2578 | 5693.562
0.45647 | -0.45647 | 2813.8675 | 5678.8368
0.45731 | -0.45731 | 2793.4771 | 5664.4878
0.45816 | -0.45816 | 2779.8835 | 5657.0655
0.45898 | -0.45898 | 2766.29 | 5649.3521
0.45978 | -0.45978 | 2759.4932 | 5648.3145
0.46062 | -0.46062 | 2745.8996 | 5640.7623
0.46144 | -0.46144 | 2732.3061 | 5633.0713
0.46228 | -0.46228 | 2725.5093 | 5632.3562
0.46312 | -0.46312 | 2718.7125 | 5631.6008
0.46388 | -0.46388 | 2691.5254 | 5609.8504
0.46471 | -0.46471 | 2677.9318 | 5602.2489
0.46559 | -0.46559 | 2671.135 | 5601.7757
0.46639 | -0.46639 | 2664.3383 | 5600.756
0.46726 | -0.46726 | 2664.3383 | 5606.9944
0.46805 | -0.46805 | 2643.9479 | 5592.3499
0.4689 | -0.4689 | 2609.964 | 5564.4521
0.46974 | -0.46974 | 2589.5737 | 5550.139
0.47055 | -0.47055 | 2521.6059 | 5487.9483
0.47137 | -0.47137 | 2494.4187 | 5466.713
0.47223 | -0.47223 | 2487.6219 | 5466.0874
0.47302 | -0.47302 | 2494.4187 | 5478.5807
0.47388 | -0.47388 | 2487.6219 | 5477.991
0.47469 | -0.47469 | 2487.6219 | 5483.8084
0.47553 | -0.47553 | 2480.8252 | 5483.0172
0.47632 | -0.47632 | 2467.2316 | 5475.1605
0.47717 | -0.47717 | 2467.2316 | 5481.2466
0.47796 | -0.47796 | 2460.4348 | 5480.1419
0.47879 | -0.47879 | 2446.8413 | 5472.518
0.47964 | -0.47964 | 2426.4509 | 5458.2676
0.48042 | -0.48042 | 2412.8574 | 5450.2541
0.48128 | -0.48128 | 2412.8574 | 5456.4746
0.48211 | -0.48211 | 2426.4509 | 5476.0826
0.48291 | -0.48291 | 2419.6541 | 5475.0182
0.48376 | -0.48376 | 2419.6541 | 5481.1178
0.48461 | -0.48461 | 2399.2638 | 5466.8942
0.48543 | -0.48543 | 2378.8734 | 5452.3974
0.48627 | -0.48627 | 2378.8734 | 5458.4074
0.48711 | -0.48711 | 2365.2799 | 5450.909
0.48791 | -0.48791 | 2351.6863 | 5443.0567
0.48871 | -0.48871 | 2338.0928 | 5435.2403
0.48951 | -0.48951 | 2331.296 | 5434.2027
0.49033 | -0.49033 | 2324.4992 | 5433.304
0.4912 | -0.4912 | 2304.1089 | 5419.161
0.49203 | -0.49203 | 2304.1089 | 5425.1173
0.49288 | -0.49288 | 2283.7185 | 5410.8624
0.49372 | -0.49372 | 2276.9217 | 5410.1025
0.49456 | -0.49456 | 2270.1249 | 5409.3829
0.49538 | -0.49538 | 2263.3282 | 5408.4707
0.49616 | -0.49616 | 2263.3282 | 5414.1135
0.49702 | -0.49702 | 2229.3443 | 5386.2695
0.49785 | -0.49785 | 2222.5475 | 5385.5051
0.49869 | -0.49869 | 2222.5475 | 5391.5241
0.49955 | -0.49955 | 2195.3604 | 5370.5037
0.50038 | -0.50038 | 2188.5636 | 5369.7259
0.50117 | -0.50117 | 2174.97 | 5361.793
0.50193 | -0.50193 | 2174.97 | 5367.2835
0.50276 | -0.50276 | 2154.5797 | 5352.8226
0.50359 | -0.50359 | 2147.7829 | 5352.0314
0.50441 | -0.50441 | 2147.7829 | 5357.9339
0.50527 | -0.50527 | 2127.3925 | 5343.7193
0.50609 | -0.50609 | 2127.3925 | 5349.6307
0.50687 | -0.50687 | 2113.799 | 5341.68
0.50772 | -0.50772 | 2100.2054 | 5334.1994
0.50854 | -0.50854 | 2079.8151 | 5319.743
0.50939 | -0.50939 | 2073.0183 | 5319.0547
0.51025 | -0.51025 | 2059.4247 | 5311.6458
0.51108 | -0.51108 | 2052.6279 | 5310.8277
0.51188 | -0.51188 | 2052.6279 | 5316.5466
0.51268 | -0.51268 | 2032.2376 | 5301.9155
0.51352 | -0.51352 | 2032.2376 | 5307.9972
0.51434 | -0.51434 | 2018.644 | 5300.3285
0.5152 | -0.5152 | 1998.2537 | 5286.1229
0.51604 | -0.51604 | 1977.8634 | 5271.7425
0.51684 | -0.51684 | 1964.2698 | 5263.9306
0.51771 | -0.51771 | 1957.473 | 5263.3722
0.51854 | -0.51854 | 1957.473 | 5269.3553
0.51935 | -0.51935 | 1950.6762 | 5268.4208
0.52012 | -0.52012 | 1930.2859 | 5253.5389
0.52096 | -0.52096 | 1930.2859 | 5259.5937
0.52183 | -0.52183 | 1909.8955 | 5245.4417
0.52264 | -0.52264 | 1903.0988 | 5244.5475
0.52348 | -0.52348 | 1903.0988 | 5250.5396
0.52428 | -0.52428 | 1889.5052 | 5242.7097
0.52508 | -0.52508 | 1903.0988 | 5262.1073
0.52593 | -0.52593 | 1889.5052 | 5254.6223
0.52674 | -0.52674 | 1869.1149 | 5240.0359
0.52758 | -0.52758 | 1855.5213 | 5232.5106
0.52841 | -0.52841 | 1835.1309 | 5218.0631
0.52923 | -0.52923 | 1828.3342 | 5217.2047
0.53007 | -0.53007 | 1807.9438 | 5202.8378
0.53091 | -0.53091 | 1801.147 | 5202.0824
0.53172 | -0.53172 | 1780.7567 | 5187.5184
0.53252 | -0.53252 | 1760.3664 | 5172.9007
0.53338 | -0.53338 | 1746.7728 | 5165.5411
0.53419 | -0.53419 | 1753.5696 | 5178.1777
0.53504 | -0.53504 | 1739.976 | 5170.6613
0.53588 | -0.53588 | 1733.1792 | 5169.9104
0.53667 | -0.53667 | 1726.3824 | 5168.837
0.53753 | -0.53753 | 1712.7889 | 5161.4371
0.53836 | -0.53836 | 1705.9921 | 5160.5966
0.53916 | -0.53916 | 1692.3985 | 5152.7846
0.53997 | -0.53997 | 1678.805 | 5145.0219
0.54079 | -0.54079 | 1665.2114 | 5137.2861
0.5416 | -0.5416 | 1651.6179 | 5129.5593
0.54244 | -0.54244 | 1644.8211 | 5128.8083
0.54328 | -0.54328 | 1638.0243 | 5128.0216
0.54409 | -0.54409 | 1624.4307 | 5120.3036
0.54495 | -0.54495 | 1617.6339 | 5119.6468
0.54579 | -0.54579 | 1604.0404 | 5112.1349
0.54661 | -0.54661 | 1590.4468 | 5104.4483
0.54745 | -0.54745 | 1590.4468 | 5110.4762
0.54827 | -0.54827 | 1583.65 | 5109.6268
0.54908 | -0.54908 | 1570.0565 | 5101.8148
0.54994 | -0.54994 | 1563.2597 | 5101.2117
0.55074 | -0.55074 | 1576.8533 | 5120.5689
0.55156 | -0.55156 | 1570.0565 | 5119.7105
0.55238 | -0.55238 | 1549.6661 | 5105.2093
0.55319 | -0.55319 | 1549.6661 | 5111.0625
0.55403 | -0.55403 | 1529.2758 | 5096.6643
0.55475 | -0.55475 | 1536.0726 | 5108.7097
0.55563 | -0.55563 | 1515.6822 | 5094.6295
0.55649 | -0.55649 | 1488.4951 | 5073.6225
0.5573 | -0.5573 | 1481.6983 | 5072.6656
0.55816 | -0.55816 | 1468.1048 | 5065.288
0.55899 | -0.55899 | 1454.5112 | 5057.6776
0.55979 | -0.55979 | 1440.9176 | 5049.8433
0.56064 | -0.56064 | 1427.3241 | 5042.3448
0.56146 | -0.56146 | 1413.7305 | 5034.6807
0.56227 | -0.56227 | 1379.7466 | 5006.4918
0.56309 | -0.56309 | 1406.9337 | 5039.6128
0.56392 | -0.56392 | 1386.5434 | 5025.1474
0.56477 | -0.56477 | 1379.7466 | 5024.4726
0.56557 | -0.56557 | 1366.153 | 5016.6741
0.56644 | -0.56644 | 1359.3563 | 5016.1247
0.56721 | -0.56721 | 1352.5595 | 5014.8453
0.56801 | -0.56801 | 1338.9659 | 5007.0781
0.56884 | -0.56884 | 1345.7627 | 5019.8043
0.56967 | -0.56967 | 1332.1691 | 5012.2163
0.57054 | -0.57054 | 1332.1691 | 5018.4726
0.57139 | -0.57139 | 1318.5756 | 5010.9831
0.57221 | -0.57221 | 1298.1852 | 4996.5177
0.57302 | -0.57302 | 1291.3884 | 4995.5383
0.57387 | -0.57387 | 1284.5917 | 4994.8725
0.57466 | -0.57466 | 1264.2013 | 4980.1831
0.57552 | -0.57552 | 1264.2013 | 4986.3678
0.57636 | -0.57636 | 1270.9981 | 4999.2104
0.57715 | -0.57715 | 1250.6078 | 4984.4987
0.57796 | -0.57796 | 1237.0142 | 4976.7539
0.57883 | -0.57883 | 1237.0142 | 4982.9744
0.57966 | -0.57966 | 1223.4206 | 4975.355
0.58046 | -0.58046 | 1216.6238 | 4974.3757
0.58126 | -0.58126 | 1196.2335 | 4959.6774
0.58209 | -0.58209 | 1182.6399 | 4952.1118
0.5829 | -0.5829 | 1169.0464 | 4944.3446
0.58377 | -0.58377 | 1148.656 | 4930.1747
0.5846 | -0.5846 | 1141.8593 | 4929.379
0.58539 | -0.58539 | 1128.2657 | 4921.473
0.58626 | -0.58626 | 1121.4689 | 4920.955
0.58707 | -0.58707 | 1114.6721 | 4919.9532
0.58787 | -0.58787 | 1094.2818 | 4905.3803
0.58874 | -0.58874 | 1101.0786 | 4918.3887
0.58958 | -0.58958 | 1087.485 | 4910.8365
0.59039 | -0.59039 | 1073.8914 | 4903.0827
0.59123 | -0.59123 | 1060.2979 | 4895.5619
0.59204 | -0.59204 | 1046.7043 | 4887.7768
0.59287 | -0.59287 | 1039.9075 | 4886.9945
0.59372 | -0.59372 | 1039.9075 | 4893.103
0.59452 | -0.59452 | 1012.7204 | 4871.6483
0.59536 | -0.59536 | 1012.7204 | 4877.7478
0.5962 | -0.5962 | 985.5333 | 4856.5528
0.59702 | -0.59702 | 985.5333 | 4862.5136
0.59781 | -0.59781 | 971.9397 | 4854.5494
0.59868 | -0.59868 | 971.9397 | 4860.8505
0.59946 | -0.59946 | 958.3462 | 4852.8997
0.60034 | -0.60034 | 958.3462 | 4859.165
0.60113 | -0.60113 | 951.5494 | 4858.0737
0.60195 | -0.60195 | 931.159 | 4843.5724
0.60274 | -0.60274 | 924.3623 | 4842.5035
0.60355 | -0.60355 | 917.5655 | 4841.5331
0.60437 | -0.60437 | 897.1751 | 4827.0767
0.60519 | -0.60519 | 897.1751 | 4832.9299
0.60605 | -0.60605 | 876.7848 | 4818.7556
0.6069 | -0.6069 | 869.988 | 4818.1077
0.60771 | -0.60771 | 876.7848 | 4830.7264
0.60855 | -0.60855 | 856.3944 | 4816.3863
0.60939 | -0.60939 | 863.1912 | 4829.22
0.61021 | -0.61021 | 836.0041 | 4807.9399
0.61102 | -0.61102 | 829.2073 | 4806.9919
0.6119 | -0.6119 | 822.4105 | 4806.4649
0.61269 | -0.61269 | 815.6138 | 4805.3825
0.6135 | -0.6135 | 808.817 | 4804.4435
0.61436 | -0.61436 | 802.0202 | 4803.8448
0.61517 | -0.61517 | 795.2234 | 4802.8476
0.61601 | -0.61601 | 781.6298 | 4795.2864
0.61682 | -0.61682 | 774.8331 | 4794.3698
0.61764 | -0.61764 | 768.0363 | 4793.4442
0.61848 | -0.61848 | 768.0363 | 4799.4721
0.61932 | -0.61932 | 747.6459 | 4785.1276
0.62014 | -0.62014 | 734.0524 | 4777.4679
0.62096 | -0.62096 | 740.8492 | 4790.1448
0.6218 | -0.6218 | 720.4588 | 4775.8183
0.62259 | -0.62259 | 700.0685 | 4761.1289
0.62347 | -0.62347 | 686.4749 | 4753.8499
0.62423 | -0.62423 | 675.1615 | 4748.0135
0.62504 | -0.62504 | 678.254 | 4756.9817
0.62587 | -0.62587 | 657.6886 | 4742.3412
0.6267 | -0.6267 | 663.5742 | 4754.2413
0.62752 | -0.62752 | 638.2448 | 4734.7876
0.62833 | -0.62833 | 630.0132 | 4732.4003
0.62914 | -0.62914 | 626.6648 | 4734.8828
0.63 | -0.63 | 609.5991 | 4724.0286
0.63084 | -0.63084 | 596.5922 | 4717.0318
0.63166 | -0.63166 | 579.1826 | 4705.5694
0.63251 | -0.63251 | 573.1467 | 4705.5974
0.63334 | -0.63334 | 569.2817 | 4707.7154
0.63414 | -0.63414 | 561.9159 | 4706.1223
0.63498 | -0.63498 | 556.2774 | 4706.57
0.6358 | -0.6358 | 536.1975 | 4692.3522
0.63661 | -0.63661 | 525.1375 | 4687.1008
0.63749 | -0.63749 | 528.2628 | 4696.5854
0.63831 | -0.63831 | 516.2563 | 4690.4591
0.63912 | -0.63912 | 509.4381 | 4689.5255
0.63997 | -0.63997 | 501.0159 | 4687.2028
0.64071 | -0.64071 | 486.5407 | 4678.0793
0.64156 | -0.64156 | 479.7329 | 4677.3666
0.64239 | -0.64239 | 471.3521 | 4674.951
0.64321 | -0.64321 | 462.5082 | 4672.0365
0.64409 | -0.64409 | 442.8691 | 4658.7344
0.64488 | -0.64488 | 434.0821 | 4655.626
0.64571 | -0.64571 | 432.2325 | 4659.7775
0.64654 | -0.64654 | 427.5904 | 4661.1051
0.64731 | -0.64731 | 414.6923 | 4653.7602
0.64816 | -0.64816 | 413.0572 | 4658.2246
0.64901 | -0.64901 | 399.2482 | 4650.5287
0.64979 | -0.64979 | 384.5068 | 4641.4345
0.65064 | -0.65064 | 381.7889 | 4644.7848
0.65146 | -0.65146 | 381.0702 | 4649.9687
0.6523 | -0.6523 | 359.2034 | 4634.1656
0.65314 | -0.65314 | 342.8485 | 4623.8342
0.65392 | -0.65392 | 320.9925 | 4607.6523
0.65477 | -0.65477 | 321.836 | 4614.5819
0.6556 | -0.6556 | 306.5448 | 4605.2649
0.6564 | -0.6564 | 301.8244 | 4606.3127
0.65726 | -0.65726 | 289.704 | 4600.3591
0.65808 | -0.65808 | 283.2956 | 4599.8846
0.6589 | -0.6589 | 268.8448 | 4591.3497
0.65973 | -0.65973 | 262.538 | 4590.9858
0.66059 | -0.66059 | 254.5359 | 4589.1773
0.6614 | -0.6614 | 242.6875 | 4583.1732
0.66225 | -0.66225 | 234.7813 | 4581.3576
0.66305 | -0.66305 | 242.5248 | 4594.8738
0.6639 | -0.6639 | 235.0092 | 4593.4847
0.66471 | -0.66471 | 238.5924 | 4602.8764
0.66553 | -0.66553 | 232.8846 | 4603.0711
0.66637 | -0.66637 | 215.6577 | 4591.9214
0.66721 | -0.66721 | 211.355 | 4593.6689
0.66805 | -0.66805 | 193.6712 | 4582.0265
0.66889 | -0.66889 | 190.4693 | 4584.9019
0.66969 | -0.66969 | 173.7647 | 4573.9296
0.67051 | -0.67051 | 153.8205 | 4559.8656
0.67135 | -0.67135 | 152.0642 | 4564.1819
0.67219 | -0.67219 | 135.3513 | 4553.497
0.67299 | -0.67299 | 126.2949 | 4550.2536
0.67385 | -0.67385 | 117.4598 | 4547.5583
0.67465 | -0.67465 | 97.1177 | 4532.9844
0.67548 | -0.67548 | 92.5864 | 4534.4317
0.67626 | -0.67626 | 82.3555 | 4529.866
0.67712 | -0.67712 | 82.4622 | 4536.144
0.67791 | -0.67791 | 71.5417 | 4530.9066
0.67876 | -0.67876 | 55.1004 | 4520.5648
0.67961 | -0.67961 | 38.8844 | 4510.5021
0.68046 | -0.68046 | 27.1012 | 4504.832
0.68128 | -0.68128 | 24.5263 | 4508.1193
0.6821 | -0.6821 | 23.6253 | 4513.1522
0.68288 | -0.68288 | 23.2409 | 4518.3926
0.6837 | -0.6837 | 2.2921 | 4503.3374
0.68452 | -0.68452 | -1.1673 | 4505.7895
0.68542 | -0.68542 | -23.0621 | 4490.3794
0.6862 | -0.6862 | -23.1855 | 4495.8317
0.68705 | -0.68705 | -29.813 | 4495.3351
0.68784 | -0.68784 | -56.908 | 4473.9321
0.68866 | -0.68866 | -37.1436 | 4499.5946
0.68944 | -0.68944 | -77.4247 | 4464.9831
0.69027 | -0.69027 | -91.259 | 4457.0961
0.69112 | -0.69112 | -90.3736 | 4464.0946
0.69195 | -0.69195 | -102.4184 | 4458.0195
0.69276 | -0.69276 | -111.5804 | 4454.6793
0.69362 | -0.69362 | -113.3969 | 4459.0834
0.69443 | -0.69443 | -116.8692 | 4461.4599
0.69526 | -0.69526 | -127.2659 | 4457.0195
0.69607 | -0.69607 | -138.7733 | 4451.3518
0.69691 | -0.69691 | -143.8642 | 4452.2889
0.69773 | -0.69773 | -148.0614 | 4453.9719
0.69854 | -0.69854 | -155.8142 | 4452.0455
0.69936 | -0.69936 | -166.4922 | 4447.3327
0.70018 | -0.70018 | -180.4021 | 4439.2894
0.70101 | -0.70101 | -200.2744 | 4425.4093
0.70181 | -0.70181 | -205.4295 | 4425.9776
0.70267 | -0.70267 | -205.5662 | 4432.0569
0.70347 | -0.70347 | -215.9375 | 4427.4179
0.70431 | -0.70431 | -226.9165 | 4422.4937
0.70515 | -0.70515 | -233.9876 | 4421.5223
0.70596 | -0.70596 | -252.6977 | 4408.6386
0.70678 | -0.70678 | -268.7546 | 4398.4842
0.70758 | -0.70758 | -274.0553 | 4398.9517
0.70844 | -0.70844 | -282.9387 | 4396.2216
0.70925 | -0.70925 | -294.228 | 4390.7632
0.7101 | -0.7101 | -291.5666 | 4399.5913
0.71097 | -0.71097 | -310.1751 | 4387.2436
0.71178 | -0.71178 | -329.1712 | 4374.0426
0.71261 | -0.71261 | -339.3167 | 4369.8757
0.7134 | -0.7134 | -344.0572 | 4370.8228
0.71421 | -0.71421 | -358.5469 | 4362.1684
0.71506 | -0.71506 | -369.3141 | 4357.5188
0.71591 | -0.71591 | -375.3763 | 4357.5695
0.71675 | -0.71675 | -375.4105 | 4363.6125
0.71759 | -0.71759 | -396.5303 | 4348.5117
0.7184 | -0.7184 | -390.2432 | 4360.6431
0.71923 | -0.71923 | -413.8385 | 4343.0265
0.72007 | -0.72007 | -421.4716 | 4341.4258
0.72087 | -0.72087 | -425.3076 | 4343.3758
0.72172 | -0.72172 | -434.2381 | 4340.5807
0.72252 | -0.72252 | -452.4534 | 4328.0933
0.72331 | -0.72331 | -464.4231 | 4321.7933
0.72418 | -0.72418 | -467.7022 | 4324.7751
0.72498 | -0.72498 | -472.836 | 4325.4497
0.72582 | -0.72582 | -481.4095 | 4322.9176
0.72664 | -0.72664 | -494.2583 | 4315.9802
0.72744 | -0.72744 | -493.8221 | 4322.1398
0.72826 | -0.72826 | -504.7125 | 4317.1295
0.72911 | -0.72911 | -520.8808 | 4307.1145
0.72996 | -0.72996 | -525.2412 | 4308.8583
0.7308 | -0.7308 | -545.2523 | 4294.9289
0.73166 | -0.73166 | -553.7993 | 4292.562
0.73245 | -0.73245 | -563.3888 | 4288.6825
0.73327 | -0.73327 | -570.4604 | 4287.5089
0.73409 | -0.73409 | -576.3849 | 4287.496
0.73491 | -0.73491 | -596.3348 | 4273.4575
0.73572 | -0.73572 | -591.463 | 4284.1557
0.73655 | -0.73655 | -603.2736 | 4278.2745
0.73739 | -0.73739 | -611.4575 | 4276.1677
0.7382 | -0.7382 | -617.0105 | 4276.4053
0.73905 | -0.73905 | -631.9147 | 4267.6814
0.73986 | -0.73986 | -643.03 | 4262.3969
0.7407 | -0.7407 | -640.3634 | 4271.096
0.74151 | -0.74151 | -656.6171 | 4260.6641
0.74238 | -0.74238 | -670.7462 | 4252.8093
0.74319 | -0.74319 | -693.2717 | 4236.0968
0.74404 | -0.74404 | -679.0265 | 4256.4998
0.74485 | -0.74485 | -693.2717 | 4248.0854
0.74571 | -0.74571 | -706.8653 | 4240.6452
0.74655 | -0.74655 | -713.662 | 4239.8808
0.74738 | -0.74738 | -727.2556 | 4232.3062
0.7482 | -0.7482 | -734.0524 | 4231.4075
0.74896 | -0.74896 | -754.4427 | 4216.445
0.74975 | -0.74975 | -747.6459 | 4228.992
0.75061 | -0.75061 | -754.4427 | 4228.3217
0.75142 | -0.75142 | -768.0363 | 4220.5769
0.75226 | -0.75226 | -761.2395 | 4233.4375
0.7531 | -0.7531 | -781.6298 | 4219.0974
0.75395 | -0.75395 | -795.2234 | 4211.6438
0.75475 | -0.75475 | -808.817 | 4203.7646
0.75553 | -0.75553 | -808.817 | 4209.4253
0.75639 | -0.75639 | -829.2073 | 4195.1973
0.75721 | -0.75721 | -842.8009 | 4187.5107
0.75804 | -0.75804 | -836.0041 | 4200.3175
0.75886 | -0.75886 | -849.5977 | 4192.5817
0.75973 | -0.75973 | -869.988 | 4178.4701
0.76057 | -0.76057 | -869.988 | 4184.5473
0.7614 | -0.7614 | -856.3944 | 4204.1105
0.76218 | -0.76218 | -856.3944 | 4209.6906
0.76302 | -0.76302 | -883.5816 | 4188.5628
0.76389 | -0.76389 | -890.3783 | 4188.0089
0.76469 | -0.76469 | -910.7687 | 4173.3867
0.76549 | -0.76549 | -917.5655 | 4172.4029
0.76635 | -0.76635 | -924.3623 | 4171.7953
0.76719 | -0.76719 | -937.9558 | 4164.2162
0.76797 | -0.76797 | -951.5494 | 4156.2654
0.76882 | -0.76882 | -951.5494 | 4162.3426
0.76964 | -0.76964 | -965.1429 | 4154.6784
0.77048 | -0.77048 | -971.9397 | 4153.8961
0.77126 | -0.77126 | -985.5333 | 4145.9678
0.77212 | -0.77212 | -985.5333 | 4152.1524
0.77292 | -0.77292 | -992.3301 | 4151.097
0.77374 | -0.77374 | -1005.9236 | 4143.3791
0.77459 | -0.77459 | -1012.7204 | 4142.7625
0.77544 | -0.77544 | -1019.5172 | 4142.0473
0.77625 | -0.77625 | -1039.9075 | 4127.4744
0.77705 | -0.77705 | -1046.7043 | 4126.4727
0.77792 | -0.77792 | -1046.7043 | 4132.7022
0.77876 | -0.77876 | -1053.5011 | 4131.9423
0.77956 | -0.77956 | -1067.0947 | 4124.1438
0.78038 | -0.78038 | -1080.6882 | 4116.4259
0.78119 | -0.78119 | -1087.485 | 4115.4555
0.78203 | -0.78203 | -1094.2818 | 4114.7269
0.78288 | -0.78288 | -1101.0786 | 4114.0297
0.78374 | -0.78374 | -1107.8753 | 4113.4579
0.78457 | -0.78457 | -1121.4689 | 4105.8296
0.78536 | -0.78536 | -1135.0625 | 4097.9505
0.78617 | -0.78617 | -1135.0625 | 4103.7455
0.78699 | -0.78699 | -1135.0625 | 4109.6928
0.78779 | -0.78779 | -1155.4528 | 4095.0751
0.78862 | -0.78862 | -1155.4528 | 4101.0225
0.78947 | -0.78947 | -1169.0464 | 4093.5285
0.79028 | -0.79028 | -1189.4367 | 4078.9735
0.79112 | -0.79112 | -1196.2335 | 4078.2225
0.79191 | -0.79191 | -1196.2335 | 4083.9325
0.79274 | -0.79274 | -1209.8271 | 4076.34
0.7936 | -0.7936 | -1216.6238 | 4075.7368
0.7944 | -0.7944 | -1216.6238 | 4081.4826
0.79525 | -0.79525 | -1243.811 | 4060.3906
0.79608 | -0.79608 | -1250.6078 | 4059.5501
0.79693 | -0.79693 | -1257.4045 | 4058.9201
0.79776 | -0.79776 | -1250.6078 | 4071.6866
0.79853 | -0.79853 | -1264.2013 | 4063.588
0.79937 | -0.79937 | -1270.9981 | 4062.8863
0.80018 | -0.80018 | -1277.7949 | 4061.9115
0.80103 | -0.80103 | -1298.1852 | 4047.6028
0.80187 | -0.80187 | -1318.5756 | 4033.3075
0.80268 | -0.80268 | -1318.5756 | 4039.1205
0.80351 | -0.80351 | -1318.5756 | 4045.1305
0.80429 | -0.80429 | -1332.1691 | 4037.1484
0.80514 | -0.80514 | -1325.3723 | 4050.0224
0.80599 | -0.80599 | -1345.7627 | 4035.7629
0.80677 | -0.80677 | -1345.7627 | 4041.3609
0.8076 | -0.8076 | -1359.3563 | 4033.7998
0.8085 | -0.8085 | -1366.153 | 4033.4385
0.80928 | -0.80928 | -1372.9498 | 4032.2621
0.81013 | -0.81013 | -1372.9498 | 4038.402
0.81092 | -0.81092 | -1386.5434 | 4030.496
0.81174 | -0.81174 | -1386.5434 | 4036.4075
0.81255 | -0.81255 | -1406.9337 | 4021.839
0.81342 | -0.81342 | -1420.5273 | 4014.4749
0.81422 | -0.81422 | -1420.5273 | 4020.2386
0.81504 | -0.81504 | -1427.3241 | 4019.3578
0.81586 | -0.81586 | -1434.1209 | 4018.4815
0.81672 | -0.81672 | -1447.7144 | 4011.0457
0.81751 | -0.81751 | -1468.1048 | 3996.3922
0.81835 | -0.81835 | -1488.4951 | 3982.0208
0.8192 | -0.8192 | -1502.0887 | 3974.5358
0.82001 | -0.82001 | -1570.0565 | 3912.4436
0.82081 | -0.82081 | -1583.65 | 3904.6003
0.82163 | -0.82163 | -1590.4468 | 3903.7061
0.82246 | -0.82246 | -1590.4468 | 3909.6579
0.82329 | -0.82329 | -1590.4468 | 3915.6634
0.82411 | -0.82411 | -1590.4468 | 3921.566
0.82496 | -0.82496 | -1576.8533 | 3941.2412
0.8258 | -0.8258 | -1610.8372 | 3913.3031
0.82663 | -0.82663 | -1610.8372 | 3919.2952
0.82745 | -0.82745 | -1617.6339 | 3918.3786
0.82825 | -0.82825 | -1610.8372 | 3930.9391
0.82905 | -0.82905 | -1617.6339 | 3929.9418
0.82989 | -0.82989 | -1631.2275 | 3922.3717
0.83073 | -0.83073 | -1631.2275 | 3928.4534
0.83155 | -0.83155 | -1638.0243 | 3927.5322
0.8324 | -0.8324 | -1658.4146 | 3913.2728
0.83326 | -0.83326 | -1638.0243 | 3939.8747
0.83408 | -0.83408 | -1638.0243 | 3945.7817
0.83488 | -0.83488 | -1644.8211 | 3944.7397
0.83571 | -0.83571 | -1678.805 | 3916.7479
0.83652 | -0.83652 | -1638.0243 | 3963.3415
0.83735 | -0.83735 | -1658.4146 | 3948.9388
0.8382 | -0.8382 | -1678.805 | 3934.657
0.83905 | -0.83905 | -1678.805 | 3940.7879
0.83986 | -0.83986 | -1712.7889 | 3912.6349
0.8407 | -0.8407 | -1678.805 | 3952.6557
0.84148 | -0.84148 | -1685.6018 | 3951.4659
0.84232 | -0.84232 | -1705.9921 | 3937.1258
0.84315 | -0.84315 | -1719.5857 | 3929.4706
0.84398 | -0.84398 | -1739.976 | 3915.0993
0.84481 | -0.84481 | -1807.9438 | 3853.1191
0.84564 | -0.84564 | -1807.9438 | 3859.044
0.84644 | -0.84644 | -1801.147 | 3871.6089
0.84734 | -0.84734 | -1821.5374 | 3857.6944
0.84812 | -0.84812 | -1821.5374 | 3863.3103
0.84893 | -0.84893 | -1801.147 | 3889.5718
0.84978 | -0.84978 | -1773.9599 | 3922.8854
0.85059 | -0.85059 | -1787.5535 | 3915.0645
0.85139 | -0.85139 | -1787.5535 | 3920.8954
0.85227 | -0.85227 | -1807.9438 | 3906.7972
0.85305 | -0.85305 | -1814.7406 | 3905.6208
0.85392 | -0.85392 | -1821.5374 | 3905.0669
0.85472 | -0.85472 | -1835.1309 | 3897.2639
0.85556 | -0.85556 | -1855.5213 | 3882.9418
0.85638 | -0.85638 | -1923.4891 | 3820.8765
0.85722 | -0.85722 | -1950.6762 | 3799.6815
0.85806 | -0.85806 | -1950.6762 | 3805.7497
0.85885 | -0.85885 | -1957.473 | 3804.6808
0.85968 | -0.85968 | -1957.473 | 3810.6102
0.86051 | -0.86051 | -1971.0666 | 3803.0222
0.86131 | -0.86131 | -1991.4569 | 3788.3866
0.8622 | -0.8622 | -1998.2537 | 3787.9984
0.86299 | -0.86299 | -1998.2537 | 3793.677
0.86385 | -0.86385 | -1998.2537 | 3799.8841
0.86466 | -0.86466 | -1984.6601 | 3819.2771
0.86545 | -0.86545 | -1998.2537 | 3811.398
0.86627 | -0.86627 | -2005.0505 | 3810.4993
0.86709 | -0.86709 | -2005.0505 | 3816.3884
0.86791 | -0.86791 | -1998.2537 | 3829.1191
0.86872 | -0.86872 | -2018.644 | 3814.5775
0.86957 | -0.86957 | -2032.2376 | 3807.097
0.8704 | -0.8704 | -2045.8312 | 3799.4686
0.87121 | -0.87121 | -2052.6279 | 3798.4758
0.87203 | -0.87203 | -2066.2215 | 3790.8341
0.87285 | -0.87285 | -2073.0183 | 3789.8861
0.87368 | -0.87368 | -2107.0022 | 3761.9077
0.87448 | -0.87448 | -2100.2054 | 3774.4816
0.87532 | -0.87532 | -2140.9861 | 3739.7468
0.87616 | -0.87616 | -2161.3764 | 3725.4023
0.87695 | -0.87695 | -2168.1732 | 3724.2572
0.87779 | -0.87779 | -2188.5636 | 3709.9396
0.87863 | -0.87863 | -2168.1732 | 3736.4027
0.87947 | -0.87947 | -2188.5636 | 3722.0582
0.88029 | -0.88029 | -2188.5636 | 3727.9652
0.88116 | -0.88116 | -2202.1571 | 3720.5697
0.88199 | -0.88199 | -2222.5475 | 3706.158
0.88281 | -0.88281 | -2229.3443 | 3705.2727
0.88363 | -0.88363 | -2215.7507 | 3724.7554
0.88447 | -0.88447 | -2236.141 | 3710.4288
0.8853 | -0.8853 | -2229.3443 | 3723.2311
0.8861 | -0.8861 | -2222.5475 | 3735.8006
0.88699 | -0.88699 | -2222.5475 | 3742.1509
0.8878 | -0.8878 | -2202.1571 | 3768.4035
0.8886 | -0.8886 | -2215.7507 | 3760.5647
0.8894 | -0.8894 | -2215.7507 | 3766.3329
0.89022 | -0.89022 | -2229.3443 | 3758.6284
0.89106 | -0.89106 | -2242.9378 | 3751.112
0.89187 | -0.89187 | -2263.3282 | 3736.566
0.89273 | -0.89273 | -2297.3121 | 3708.7264
0.89355 | -0.89355 | -2310.9056 | 3701.0892
0.89434 | -0.89434 | -2304.1089 | 3713.569
0.89514 | -0.89514 | -2324.4992 | 3698.9334
0.89599 | -0.89599 | -2324.4992 | 3705.0464
0.89685 | -0.89685 | -2317.7024 | 3717.9876
0.8977 | -0.8977 | -2338.0928 | 3703.7461
0.89851 | -0.89851 | -2331.296 | 3716.3558
0.89934 | -0.89934 | -2324.4992 | 3729.1223
0.90016 | -0.90016 | -2365.2799 | 3694.2621
0.90097 | -0.90097 | -2358.4831 | 3706.8718
0.90179 | -0.90179 | -2358.4831 | 3712.7878
0.90261 | -0.90261 | -2365.2799 | 3711.9473
0.90346 | -0.90346 | -2385.6702 | 3697.6117
0.9043 | -0.9043 | -2385.6702 | 3703.7292
0.90515 | -0.90515 | -2378.8734 | 3716.6435
0.90597 | -0.90597 | -2378.8734 | 3722.4923
0.90679 | -0.90679 | -2406.0606 | 3701.239
0.90758 | -0.90758 | -2426.4509 | 3686.5407
0.90841 | -0.90841 | -2453.638 | 3665.3323
0.90921 | -0.90921 | -2494.4187 | 3630.2929
0.91002 | -0.91002 | -2494.4187 | 3636.1596
0.91086 | -0.91086 | -2480.8252 | 3655.7721
0.91172 | -0.91172 | -2480.8252 | 3661.9523
0.91254 | -0.91254 | -2494.4187 | 3654.2747
0.91338 | -0.91338 | -2521.6059 | 3633.1514
0.91424 | -0.91424 | -2501.2155 | 3659.6995
0.91502 | -0.91502 | -2501.2155 | 3665.3244
0.91587 | -0.91587 | -2508.0123 | 3664.6541
0.91669 | -0.91669 | -2521.6059 | 3656.9541
0.9175 | -0.9175 | -2521.6059 | 3662.8342
0.91837 | -0.91837 | -2528.4026 | 3662.2579
0.91917 | -0.91917 | -2453.638 | 3742.7683
0.92002 | -0.92002 | -2467.2316 | 3735.2922
0.92086 | -0.92086 | -2480.8252 | 3727.749
0.92167 | -0.92167 | -2487.6219 | 3726.8279
0.92244 | -0.92244 | -2494.4187 | 3725.5888
0.92328 | -0.92328 | -2501.2155 | 3724.7841
0.92413 | -0.92413 | -2501.2155 | 3730.9598
0.92495 | -0.92495 | -2514.8091 | 3723.2509
0.9258 | -0.9258 | -2521.6059 | 3722.5716
0.92657 | -0.92657 | -2541.9962 | 3707.7121
0.92741 | -0.92741 | -2541.9962 | 3713.7758
0.92825 | -0.92825 | -2562.3865 | 3699.4447
0.92906 | -0.92906 | -2562.3865 | 3705.2488
0.92989 | -0.92989 | -2575.9801 | 3697.6518
0.93077 | -0.93077 | -2582.7769 | 3697.1651
0.93158 | -0.93158 | -2589.5737 | 3696.2126
0.93239 | -0.93239 | -2589.5737 | 3702.0121
0.93318 | -0.93318 | -2596.3704 | 3700.9253
0.93405 | -0.93405 | -2609.964 | 3693.6194
0.93486 | -0.93486 | -2609.964 | 3699.4234
0.93567 | -0.93567 | -2630.3544 | 3684.8953
0.9365 | -0.9365 | -2630.3544 | 3690.8157
0.93731 | -0.93731 | -2643.9479 | 3683.062
0.93816 | -0.93816 | -2657.5415 | 3675.5859
0.93894 | -0.93894 | -2637.1511 | 3701.6191
0.93978 | -0.93978 | -2637.1511 | 3707.7052
0.94063 | -0.94063 | -2650.7447 | 3700.162
0.94142 | -0.94142 | -2677.9318 | 3678.7161
0.94228 | -0.94228 | -2684.7286 | 3678.0951
0.9431 | -0.9431 | -2684.7286 | 3684.029
0.94393 | -0.94393 | -2698.3222 | 3676.3782
0.94474 | -0.94474 | -2711.9157 | 3668.6514
0.94558 | -0.94558 | -2718.7125 | 3667.8557
0.94641 | -0.94641 | -2732.3061 | 3660.2587
0.94723 | -0.94723 | -2739.1029 | 3659.3868
0.94804 | -0.94804 | -2745.8996 | 3658.3672
0.94888 | -0.94888 | -2752.6964 | 3657.67
0.94971 | -0.94971 | -2752.6964 | 3663.6307
0.95055 | -0.95055 | -2759.4932 | 3662.8484
0.95137 | -0.95137 | -2766.29 | 3662.0034
0.95219 | -0.95219 | -2773.0868 | 3661.0644
0.95302 | -0.95302 | -2786.6803 | 3653.4853
0.95392 | -0.95392 | -2786.6803 | 3659.9163
0.95468 | -0.95468 | -2800.2739 | 3651.8222
0.95551 | -0.95551 | -2793.4771 | 3664.5887
0.95633 | -0.95633 | -2800.2739 | 3663.681
0.95714 | -0.95714 | -2807.0707 | 3662.742
0.95793 | -0.95793 | -2813.8675 | 3661.6462
0.95876 | -0.95876 | -2834.2578 | 3647.1853
0.9596 | -0.9596 | -2834.2578 | 3653.249
0.96044 | -0.96044 | -2841.0546 | 3652.5115
0.96126 | -0.96126 | -2861.4449 | 3638.0371
0.96214 | -0.96214 | -2868.2417 | 3637.537
0.96292 | -0.96292 | -2875.0385 | 3636.3785
0.96376 | -0.96376 | -2875.0385 | 3642.4064
0.96459 | -0.96459 | -2895.4288 | 3628.0306
0.96542 | -0.96542 | -2881.8353 | 3647.5894
0.96625 | -0.96625 | -2902.2256 | 3633.2091
0.96709 | -0.96709 | -2909.0224 | 3632.4402
0.9679 | -0.9679 | -2915.8192 | 3631.4653
0.96874 | -0.96874 | -2922.616 | 3630.7234
0.96952 | -0.96952 | -2922.616 | 3636.3572
0.97038 | -0.97038 | -2943.0063 | 3622.147
0.9712 | -0.9712 | -2949.8031 | 3621.2438
0.972 | -0.972 | -2963.3966 | 3613.4319
0.97281 | -0.97281 | -2963.3966 | 3619.218
0.97368 | -0.97368 | -2970.1934 | 3618.7133
0.97449 | -0.97449 | -2976.9902 | 3617.7743
0.9753 | -0.9753 | -2983.787 | 3616.8084
0.97613 | -0.97613 | -2990.5838 | 3615.9679
0.97698 | -0.97698 | -2997.3805 | 3615.2841
0.97782 | -0.97782 | -3017.7709 | 3600.9351
0.97866 | -0.97866 | -3017.7709 | 3606.9944
0.9795 | -0.9795 | -3031.3645 | 3599.4556
0.9803 | -0.9803 | -3031.3645 | 3605.2104
0.98114 | -0.98114 | -3038.1612 | 3604.4281
0.98196 | -0.98196 | -3038.1612 | 3610.3665
0.98277 | -0.98277 | -3058.5516 | 3595.8115
0.9836 | -0.9836 | -3065.3484 | 3594.9934
0.98445 | -0.98445 | -3065.3484 | 3601.1108
0.98528 | -0.98528 | -3078.9419 | 3593.5094
0.98608 | -0.98608 | -3078.9419 | 3599.2373
0.9869 | -0.9869 | -3092.5355 | 3591.5373
0.98772 | -0.98772 | -3092.5355 | 3597.4398
0.98851 | -0.98851 | -3099.3323 | 3596.3216
0.98936 | -0.98936 | -3126.5194 | 3575.3013
0.99021 | -0.99021 | -3126.5194 | 3581.4188
0.99104 | -0.99104 | -3153.7065 | 3560.1655
0.99186 | -0.99186 | -3146.9097 | 3572.8738
0.99269 | -0.99269 | -3153.7065 | 3572.0646
0.99342 | -0.99342 | -3194.4872 | 3536.5102
0.99377 | -0.99377 | -3228.4711 | 3505.1014
0.99392 | -0.99392 | -3255.6582 | 3478.9577
0.99392 | -0.99392 | -3289.6421 | 3445.0186
0.99391 | -0.99391 | -3303.2357 | 3431.3265
0.99383 | -0.99383 | -3316.8293 | 3417.1373
0.99377 | -0.99377 | -3344.0164 | 3389.4979
0.99373 | -0.99373 | -3364.4067 | 3368.8344
0.9937 | -0.9937 | -3364.4067 | 3368.6732
0.99364 | -0.99364 | -3378.0003 | 3354.578
0.99358 | -0.99358 | -3432.3745 | 3299.7783
0.99328 | -0.99328 | -3656.6683 | 3073.3842
0.99268 | -0.99268 | -3928.5396 | 2797.1599
0.99191 | -0.99191 | -4200.4108 | 2519.731
0.99103 | -0.99103 | -4479.0789 | 2234.7215
0.99014 | -0.99014 | -4716.9662 | 1990.4345
0.98923 | -0.98923 | -4975.2439 | 1725.6049
0.98838 | -0.98838 | -5213.1312 | 1481.6135
0.98747 | -0.98747 | -5444.2218 | 1243.9397
0.98662 | -0.98662 | -5661.7188 | 1020.3431
0.98577 | -0.98577 | -5865.6222 | 810.3133
0.98491 | -0.98491 | -6083.1192 | 586.6585
0.98408 | -0.98408 | -6273.4291 | 390.3878
0.98324 | -0.98324 | -6463.739 | -193.9829
0.98238 | -0.98238 | -6633.6585 | -17.9055
0.98155 | -0.98155 | -6810.3748 | 164.7984
0.98073 | -0.98073 | -6973.4976 | 333.8506
0.97991 | -0.97991 | -7136.6203 | 502.8266
0.97908 | -0.97908 | -7272.556 | 644.7498
0.97825 | -0.97825 | -7408.4916 | 786.6507
0.97739 | -0.97739 | -7530.8337 | 915.1953
0.97657 | -0.97657 | -7666.7693 | 1057.029
0.97573 | -0.97573 | -7761.9242 | 1158.2432
0.9749 | -0.9749 | -7891.0631 | 1293.41
0.97407 | -0.97407 | -7993.0148 | 1401.3225
0.97325 | -0.97325 | -8094.9665 | 1509.1946
0.97236 | -0.97236 | -8190.1214 | 1610.7313
0.97156 | -0.97156 | -8278.4796 | 1704.8308
0.9707 | -0.9707 | -8353.2442 | 1785.7845
0.9699 | -0.9699 | -8421.212 | 1859.525
0.96908 | -0.96908 | -8489.1798 | 1933.4222
0.96828 | -0.96828 | -8563.9444 | 2013.8878
0.96747 | -0.96747 | -8625.1154 | 2080.9569
0.96666 | -0.96666 | -8686.2865 | 2147.9095
0.96581 | -0.96581 | -8754.2543 | 2222.0127
0.96501 | -0.96501 | -8788.2382 | 2261.7245
0.96415 | -0.96415 | -8835.8157 | 2315.509
0.96331 | -0.96331 | -8876.5964 | 2362.34
0.96251 | -0.96251 | -8924.1738 | 2415.6947
0.96167 | -0.96167 | -8964.9545 | 2462.5167
0.96085 | -0.96085 | -8998.9384 | 2502.43
0.96007 | -0.96007 | -9039.7191 | 2548.8042
0.95919 | -0.95919 | -9073.703 | 2589.1251
0.95837 | -0.95837 | -9100.8901 | 2622.2461
0.95751 | -0.95751 | -9114.4837 | 2641.984
0.95671 | -0.95671 | -9134.874 | 2668.1604
0.95586 | -0.95586 | -9134.874 | 2674.2645
0.95506 | -0.95506 | -9155.2644 | 2700.3917
0.95425 | -0.95425 | -9175.6547 | 2726.6532
0.9534 | -0.9534 | -9196.0451 | 2753.1521
0.95257 | -0.95257 | -9196.0451 | 2759.1307
0.95169 | -0.95169 | -9209.6386 | 2779.0568
0.95091 | -0.95091 | -9223.2322 | 2798.2797
0.95008 | -0.95008 | -9236.8258 | 2817.8788
0.94928 | -0.94928 | -9236.8258 | 2823.5708
0.94845 | -0.94845 | -9236.8258 | 2829.5943
0.94761 | -0.94761 | -9230.029 | 2828.8075
0.94678 | -0.94678 | -9243.6225 | 2848.3976
0.94593 | -0.94593 | -9257.2161 | 2868.14
0.94514 | -0.94514 | -9257.2161 | 2873.8321
0.94431 | -0.94431 | -9264.0129 | 2886.5583
0.94351 | -0.94351 | -9264.0129 | 2892.3533
0.94269 | -0.94269 | -9270.8097 | 2905.0661
0.94185 | -0.94185 | -9277.6064 | 2917.8908
0.94101 | -0.94101 | -9277.6064 | 2923.9277
0.94014 | -0.94014 | -9270.8097 | 2923.3782
0.93932 | -0.93932 | -9257.2161 | 2915.7051
0.93852 | -0.93852 | -9264.0129 | 2928.2387
0.93767 | -0.93767 | -9257.2161 | 2927.5998
0.93688 | -0.93688 | -9257.2161 | 2933.3008
0.93604 | -0.93604 | -9264.0129 | 2946.1299
0.9352 | -0.9352 | -9264.0129 | 2952.1489
0.93433 | -0.93433 | -9270.8097 | 2965.2244
0.93352 | -0.93352 | -9264.0129 | 2964.2764
0.9327 | -0.9327 | -9257.2161 | 2963.3508
0.93187 | -0.93187 | -9257.2161 | 2969.3295
0.93111 | -0.93111 | -9257.2161 | 2974.8469
0.93025 | -0.93025 | -9257.2161 | 2981.0271
0.92942 | -0.92942 | -9257.2161 | 2986.9833
0.92864 | -0.92864 | -9250.4193 | 2985.7756
0.92777 | -0.92777 | -9236.8258 | 2978.4742
0.92693 | -0.92693 | -9243.6225 | 2991.2855
0.92614 | -0.92614 | -9243.6225 | 2997.0312
0.92532 | -0.92532 | -9236.8258 | 2996.1236
0.92453 | -0.92453 | -9236.8258 | 3001.8246
0.92372 | -0.92372 | -9230.029 | 3000.8542
0.92283 | -0.92283 | -9230.029 | 3007.2583
0.92203 | -0.92203 | -9223.2322 | 3006.2252
0.92115 | -0.92115 | -9209.6386 | 2998.9328
0.92036 | -0.92036 | -9216.4354 | 3011.4261
0.91953 | -0.91953 | -9209.6386 | 3010.5945
0.91868 | -0.91868 | -9202.8419 | 3009.9242
0.91789 | -0.91789 | -9202.8419 | 3015.6476
0.91708 | -0.91708 | -9202.8419 | 3021.4247
0.91622 | -0.91622 | -9202.8419 | 3027.6318
0.91541 | -0.91541 | -9182.4515 | 3013.0723
0.91463 | -0.91463 | -9182.4515 | 3018.6882
0.91379 | -0.91379 | -9175.6547 | 3017.991
0.91297 | -0.91297 | -9196.0451 | 3044.2526
0.91209 | -0.91209 | -9182.4515 | 3037.0318
0.91128 | -0.91128 | -9168.8579 | 3029.2153
0.91045 | -0.91045 | -9175.6547 | 3042.0356
0.90959 | -0.90959 | -9182.4515 | 3055.026
0.9088 | -0.9088 | -9168.8579 | 3047.0707
0.90796 | -0.90796 | -9155.2644 | 3039.5454
0.90712 | -0.90712 | -9148.4676 | 3038.772
0.90631 | -0.90631 | -9148.4676 | 3044.6029
0.90551 | -0.90551 | -9155.2644 | 3057.2216
0.90469 | -0.90469 | -9134.874 | 3042.6935
0.90387 | -0.90387 | -9141.6708 | 3055.4286
0.90304 | -0.90304 | -9134.874 | 3054.6016
0.9022 | -0.9022 | -9134.874 | 3060.5981
0.90137 | -0.90137 | -9121.2805 | 3053.0191
0.90055 | -0.90055 | -9114.4837 | 3052.1517
0.89976 | -0.89976 | -9121.2805 | 3064.5913
0.89888 | -0.89888 | -9100.8901 | 3050.5647
0.89804 | -0.89804 | -9100.8901 | 3056.624
0.89723 | -0.89723 | -9100.8901 | 3062.4101
0.89641 | -0.89641 | -9107.6869 | 3075.1363
0.89559 | -0.89559 | -9087.2966 | 3060.6395
0.89472 | -0.89472 | -9087.2966 | 3066.8913
0.89396 | -0.89396 | -9087.2966 | 3072.4043
0.89312 | -0.89312 | -9080.4998 | 3071.6309
0.89228 | -0.89228 | -9080.4998 | 3077.6544
0.89141 | -0.89141 | -9066.9062 | 3070.3619
0.89057 | -0.89057 | -9073.703 | 3083.2045
0.88974 | -0.88974 | -9053.3127 | 3068.7839
0.88895 | -0.88895 | -9046.5159 | 3067.6926
0.88813 | -0.88813 | -9032.9223 | 3059.9837
0.88732 | -0.88732 | -9032.9223 | 3065.7877
0.8865 | -0.8865 | -9039.7191 | 3078.4959
0.88564 | -0.88564 | -9039.7191 | 3084.7388
0.88482 | -0.88482 | -9026.1255 | 3076.9806
0.88402 | -0.88402 | -9012.532 | 3069.2
0.88313 | -0.88313 | -9005.7352 | 3068.7894
0.88236 | -0.88236 | -9012.532 | 3081.1394
0.88153 | -0.88153 | -9012.532 | 3087.1315
0.88069 | -0.88069 | -9019.3288 | 3099.9473
0.87986 | -0.87986 | -8998.9384 | 3085.5625
0.879 | -0.879 | -8985.3449 | 3078.1133
0.87818 | -0.87818 | -8998.9384 | 3097.6228
0.8774 | -0.8774 | -8992.1416 | 3096.433
0.87656 | -0.87656 | -8985.3449 | 3095.7
0.87573 | -0.87573 | -8978.5481 | 3094.9177
0.87491 | -0.87491 | -8971.7513 | 3093.9965
0.87404 | -0.87404 | -8958.1577 | 3086.6324
0.87324 | -0.87324 | -8958.1577 | 3092.432
0.8724 | -0.8724 | -8958.1577 | 3098.4554
0.87157 | -0.87157 | -8958.1577 | 3104.443
0.87077 | -0.87077 | -8944.5642 | 3096.6445
0.86995 | -0.86995 | -8937.7674 | 3095.692
0.86915 | -0.86915 | -8930.9706 | 3094.6903
0.86832 | -0.86832 | -8924.1738 | 3093.8856
0.86749 | -0.86749 | -8917.377 | 3093.0406
0.86666 | -0.86666 | -8910.5803 | 3092.2539
0.86582 | -0.86582 | -8910.5803 | 3098.2863
0.86502 | -0.86502 | -8896.9867 | 3090.4699
0.86418 | -0.86418 | -8890.1899 | 3089.701
0.86336 | -0.86336 | -8876.5964 | 3081.9697
0.86254 | -0.86254 | -8876.5964 | 3087.8856
0.86172 | -0.86172 | -8869.7996 | 3087.0362
0.86086 | -0.86086 | -8883.3931 | 3106.7696
0.86007 | -0.86007 | -8876.5964 | 3105.6918
0.8592 | -0.8592 | -8869.7996 | 3105.1692
0.8584 | -0.8584 | -8876.5964 | 3117.7207
0.85757 | -0.85757 | -8869.7996 | 3116.8892
0.85677 | -0.85677 | -8856.206 | 3109.0638
0.85594 | -0.85594 | -8842.6124 | 3101.431
0.85511 | -0.85511 | -8829.0189 | 3093.8385
0.85426 | -0.85426 | -8829.0189 | 3099.956
0.85342 | -0.85342 | -8829.0189 | 3105.9749
0.85262 | -0.85262 | -8815.4253 | 3098.1809
0.85176 | -0.85176 | -8829.0189 | 3117.9188
0.85095 | -0.85095 | -8829.0189 | 3123.7721
0.85011 | -0.85011 | -8822.2221 | 3122.9898
0.84933 | -0.84933 | -8815.4253 | 3121.8313
0.84847 | -0.84847 | -8801.8318 | 3114.4404
0.84765 | -0.84765 | -8801.8318 | 3120.3205
0.84677 | -0.84677 | -8788.2382 | 3113.0684
0.84597 | -0.84597 | -8788.2382 | 3118.8724
0.84516 | -0.84516 | -8774.6446 | 3111.0873
0.84435 | -0.84435 | -8774.6446 | 3116.9002
0.84356 | -0.84356 | -8774.6446 | 3122.5833
0.8427 | -0.8427 | -8767.8479 | 3121.9802
0.84189 | -0.84189 | -8761.0511 | 3121.0635
0.84106 | -0.84106 | -8754.2543 | 3120.2499
0.84019 | -0.84019 | -8747.4575 | 3119.6736
0.8394 | -0.8394 | -8747.4575 | 3125.3791
0.83859 | -0.83859 | -8747.4575 | 3131.1965
0.83775 | -0.83775 | -8747.4575 | 3137.2334
0.83688 | -0.83688 | -8727.0672 | 3123.1173
0.83604 | -0.83604 | -8727.0672 | 3129.1408
0.83527 | -0.83527 | -8713.4736 | 3121.1362
0.83445 | -0.83445 | -8713.4736 | 3127.0433
0.83356 | -0.83356 | -8706.6768 | 3126.6595
0.83275 | -0.83275 | -8699.88 | 3125.6489
0.83196 | -0.83196 | -8706.6768 | 3138.1645
0.83113 | -0.83113 | -8693.0833 | 3130.5362
0.83033 | -0.83033 | -8686.2865 | 3129.5255
0.82948 | -0.82948 | -8686.2865 | 3135.5938
0.82867 | -0.82867 | -8665.8961 | 3121.0477
0.82783 | -0.82783 | -8686.2865 | 3147.5153
0.82702 | -0.82702 | -8665.8961 | 3132.9737
0.82619 | -0.82619 | -8672.6929 | 3145.7536
0.82535 | -0.82535 | -8659.0994 | 3138.188
0.82451 | -0.82451 | -8652.3026 | 3137.446
0.82366 | -0.82366 | -8659.0994 | 3150.3469
0.82287 | -0.82287 | -8659.0994 | 3156.0389
0.82204 | -0.82204 | -8652.3026 | 3155.2432
0.82123 | -0.82123 | -8645.5058 | 3154.237
0.82041 | -0.82041 | -8645.5058 | 3160.1261
0.81955 | -0.81955 | -8638.709 | 3159.5095
0.81874 | -0.81874 | -8638.709 | 3165.3448
0.8179 | -0.8179 | -8631.9122 | 3164.6252
0.81709 | -0.81709 | -8625.1154 | 3163.6638
0.81626 | -0.81626 | -8604.7251 | 3149.2745
0.81547 | -0.81547 | -8604.7251 | 3154.9263
0.81464 | -0.81464 | -8597.9283 | 3154.144
0.81379 | -0.81379 | -8584.3348 | 3146.6142
0.81293 | -0.81293 | -8584.3348 | 3152.8391
0.81208 | -0.81208 | -8577.538 | 3152.1285
0.8113 | -0.8113 | -8577.538 | 3157.7623
0.81045 | -0.81045 | -8584.3348 | 3170.6632
0.80964 | -0.80964 | -8577.538 | 3169.6928
0.80887 | -0.80887 | -8557.1476 | 3154.9004
0.80804 | -0.80804 | -8557.1476 | 3160.8478
0.80721 | -0.80721 | -8550.3509 | 3160.0296
0.80636 | -0.80636 | -8557.1476 | 3172.9484
0.80554 | -0.80554 | -8550.3509 | 3172.0721
0.80471 | -0.80471 | -8543.5541 | 3171.2629
0.80392 | -0.80392 | -8536.7573 | 3170.0999
0.80311 | -0.80311 | -8536.7573 | 3175.9801
0.80226 | -0.80226 | -8543.5541 | 3188.8988
0.80146 | -0.80146 | -8543.5541 | 3194.6043
0.80059 | -0.80059 | -8529.9605 | 3187.2939
0.79979 | -0.79979 | -8529.9605 | 3193.0576
0.79894 | -0.79894 | -8509.5702 | 3178.8027
0.79813 | -0.79813 | -8509.5702 | 3184.656
0.7973 | -0.7973 | -8502.7734 | 3183.8065
0.79644 | -0.79644 | -8495.9766 | 3183.1765
0.79566 | -0.79566 | -8495.9766 | 3188.8148
0.79484 | -0.79484 | -8482.383 | 3181.1059
0.79401 | -0.79401 | -8489.1798 | 3193.8768
0.79321 | -0.79321 | -8482.383 | 3192.8661
0.79236 | -0.79236 | -8475.5863 | 3192.1779
0.79152 | -0.79152 | -8461.9927 | 3184.666
0.79069 | -0.79069 | -8455.1959 | 3183.8568
0.78984 | -0.78984 | -8455.1959 | 3189.9071
0.789 | -0.789 | -8441.6024 | 3182.4176
0.78819 | -0.78819 | -8434.8056 | 3181.4338
0.78737 | -0.78737 | -8434.8056 | 3187.3274
0.78657 | -0.78657 | -8441.6024 | 3199.9282
0.78573 | -0.78573 | -8428.0088 | 3192.3805
0.78492 | -0.78492 | -8434.8056 | 3205.0081
0.78405 | -0.78405 | -8414.4152 | 3190.8204
0.78326 | -0.78326 | -8407.6184 | 3189.738
0.78243 | -0.78243 | -8400.8217 | 3188.8841
0.78159 | -0.78159 | -8407.6184 | 3201.767
0.78077 | -0.78077 | -8400.8217 | 3200.8414
0.77996 | -0.77996 | -8400.8217 | 3206.7036
0.77912 | -0.77912 | -8387.2281 | 3199.138
0.77829 | -0.77829 | -8380.4313 | 3198.3378
0.7775 | -0.7775 | -8380.4313 | 3204.0209
0.77667 | -0.77667 | -8380.4313 | 3209.9682
0.77582 | -0.77582 | -8373.6345 | 3209.3606
0.77498 | -0.77498 | -8366.8378 | 3208.5872
0.77416 | -0.77416 | -8353.2442 | 3200.8783
0.77333 | -0.77333 | -8360.041 | 3213.6806
0.77248 | -0.77248 | -8353.2442 | 3212.9834
0.77168 | -0.77168 | -8332.8539 | 3198.3657
0.77087 | -0.77087 | -8332.8539 | 3204.1697
0.77005 | -0.77005 | -8339.6506 | 3216.8825
0.76919 | -0.76919 | -8332.8539 | 3216.2524
0.76838 | -0.76838 | -8326.0571 | 3215.3224
0.76755 | -0.76755 | -8319.2603 | 3214.5087
0.76672 | -0.76672 | -8319.2603 | 3220.4381
0.76584 | -0.76584 | -8312.4635 | 3219.9783
0.76506 | -0.76506 | -8305.6667 | 3218.8109
0.76426 | -0.76426 | -8298.8699 | 3217.8226
0.76342 | -0.76342 | -8305.6667 | 3230.6473
0.76258 | -0.76258 | -8292.0732 | 3223.1175
0.7618 | -0.7618 | -8292.0732 | 3228.7289
0.76093 | -0.76093 | -8285.2764 | 3228.166
0.76008 | -0.76008 | -8278.4796 | 3227.4733
0.75926 | -0.75926 | -8264.886 | 3219.7868
0.7584 | -0.7584 | -8251.2925 | 3212.4271
0.7576 | -0.7576 | -8258.0893 | 3224.9473
0.75678 | -0.75678 | -8258.0893 | 3230.8722
0.75594 | -0.75594 | -8251.2925 | 3230.1168
0.75513 | -0.75513 | -8251.2925 | 3235.9432
0.75429 | -0.75429 | -8230.9021 | 3221.5808
0.75345 | -0.75345 | -8237.6989 | 3234.4234
0.75265 | -0.75265 | -8230.9021 | 3233.4083
0.7518 | -0.7518 | -8210.5118 | 3219.1802
0.751 | -0.751 | -8196.9182 | 3211.3235
0.75018 | -0.75018 | -8176.5279 | 3196.8536
0.74936 | -0.74936 | -8176.5279 | 3202.7203
0.74851 | -0.74851 | -8162.9343 | 3195.2218
0.74769 | -0.74769 | -8156.1375 | 3194.3947
0.74683 | -0.74683 | -8156.1375 | 3200.5839
0.74605 | -0.74605 | -8142.544 | 3192.6017
0.74523 | -0.74523 | -8156.1375 | 3212.0978
0.74441 | -0.74441 | -8149.3408 | 3211.1946
0.74356 | -0.74356 | -8142.544 | 3210.475
0.74276 | -0.74276 | -8128.9504 | 3202.6586
0.74198 | -0.74198 | -8122.1536 | 3201.5136
0.74112 | -0.74112 | -8122.1536 | 3207.6803
0.74031 | -0.74031 | -8128.9504 | 3220.3483
0.73946 | -0.73946 | -8122.1536 | 3219.6511
0.73859 | -0.73859 | -8108.5601 | 3212.2825
0.73778 | -0.73778 | -8094.9665 | 3204.5198
0.73696 | -0.73696 | -8101.7633 | 3217.237
0.73612 | -0.73612 | -8101.7633 | 3223.2963
0.7353 | -0.7353 | -8088.1697 | 3215.6098
0.73448 | -0.73448 | -8081.3729 | 3214.6931
0.73368 | -0.73368 | -8074.5762 | 3213.6959
0.7328 | -0.7328 | -8067.7794 | 3213.236
0.73199 | -0.73199 | -8067.7794 | 3219.049
0.73114 | -0.73114 | -8074.5762 | 3231.9409
0.73038 | -0.73038 | -8047.389 | 3210.2443
0.72952 | -0.72952 | -8033.7955 | 3202.8488
0.72871 | -0.72871 | -8026.9987 | 3201.8919
0.72788 | -0.72788 | -8040.5923 | 3221.4327
0.72701 | -0.72701 | -8054.1858 | 3241.2737
0.72618 | -0.72618 | -8047.389 | 3240.5183
0.72533 | -0.72533 | -8047.389 | 3246.5954
0.72453 | -0.72453 | -8047.389 | 3252.3457
0.72371 | -0.72371 | -8074.5762 | 3285.4264
0.72288 | -0.72288 | -8088.1697 | 3305.0255
0.72207 | -0.72207 | -8088.1697 | 3310.8519
0.72122 | -0.72122 | -8081.3729 | 3310.1637
0.72043 | -0.72043 | -8081.3729 | 3315.8647
0.71961 | -0.71961 | -8074.5762 | 3315.0062
0.71881 | -0.71881 | -8074.5762 | 3320.7475
0.71798 | -0.71798 | -8060.9826 | 3313.155
0.71713 | -0.71713 | -8067.7794 | 3326.0021
0.71632 | -0.71632 | -8047.389 | 3311.4561
0.71546 | -0.71546 | -8047.389 | 3317.7035
0.71464 | -0.71464 | -8047.389 | 3323.5433
0.71382 | -0.71382 | -8033.7955 | 3315.8747
0.71296 | -0.71296 | -8033.7955 | 3322.0773
0.71217 | -0.71217 | -8026.9987 | 3320.9904
0.71134 | -0.71134 | -8047.389 | 3347.3371
0.71049 | -0.71049 | -8033.7955 | 3339.8834
0.70969 | -0.70969 | -8026.9987 | 3338.8503
0.70882 | -0.70882 | -8013.4051 | 3331.4683
0.70799 | -0.70799 | -7999.8116 | 3323.8892
0.70719 | -0.70719 | -8006.6083 | 3336.4497
0.70638 | -0.70638 | -7999.8116 | 3335.4748
0.70553 | -0.70553 | -7993.0148 | 3334.7866
0.70469 | -0.70469 | -7993.0148 | 3340.8324
0.70386 | -0.70386 | -7999.8116 | 3353.6213
0.70304 | -0.70304 | -7999.8116 | 3359.5328
0.70221 | -0.70221 | -7979.4212 | 3345.0987
0.70139 | -0.70139 | -7979.4212 | 3350.9789
0.70057 | -0.70057 | -7979.4212 | 3356.8859
0.69977 | -0.69977 | -7986.218 | 3369.4419
0.69895 | -0.69895 | -7979.4212 | 3368.6058
0.69812 | -0.69812 | -7972.6244 | 3367.7743
0.6973 | -0.6973 | -7965.8277 | 3366.8935
0.69647 | -0.69647 | -7959.0309 | 3366.0395
0.69564 | -0.69564 | -7952.2341 | 3365.1945
0.69478 | -0.69478 | -7952.2341 | 3371.3882
0.69399 | -0.69399 | -7938.6405 | 3363.527
0.69317 | -0.69317 | -7945.4373 | 3376.1725
0.69238 | -0.69238 | -7945.4373 | 3381.869
0.69153 | -0.69153 | -7945.4373 | 3388.0313
0.69072 | -0.69072 | -7938.6405 | 3387.0789
0.68984 | -0.68984 | -7925.047 | 3379.7998
0.68902 | -0.68902 | -7938.6405 | 3399.2691
0.6882 | -0.6882 | -7911.4534 | 3377.9845
0.68738 | -0.68738 | -7918.2502 | 3390.6883
0.68654 | -0.68654 | -7918.2502 | 3396.761
0.68572 | -0.68572 | -7918.2502 | 3402.6949
0.68486 | -0.68486 | -7897.8598 | 3388.4892
0.68406 | -0.68406 | -7897.8598 | 3394.2215
0.68325 | -0.68325 | -7904.6566 | 3406.885
0.68244 | -0.68244 | -7897.8598 | 3405.8878
0.68165 | -0.68165 | -7897.8598 | 3411.5664
0.68078 | -0.68078 | -7904.6566 | 3424.6687
0.67994 | -0.67994 | -7897.8598 | 3423.9178
0.67909 | -0.67909 | -7877.4695 | 3409.6181
0.67827 | -0.67827 | -7884.2663 | 3422.3308
0.6775 | -0.6775 | -7884.2663 | 3427.893
0.67668 | -0.67668 | -7877.4695 | 3426.9584
0.67587 | -0.67587 | -7843.4856 | 3398.8278
0.67503 | -0.67503 | -7823.0953 | 3384.5012
0.67418 | -0.67418 | -7836.6888 | 3404.2168
0.67336 | -0.67336 | -7823.0953 | 3396.4854
0.67253 | -0.67253 | -7816.2985 | 3395.6628
0.67172 | -0.67172 | -7816.2985 | 3401.534
0.67093 | -0.67093 | -7809.5017 | 3400.4293
0.67012 | -0.67012 | -7802.7049 | 3399.4275
0.66924 | -0.66924 | -7795.9081 | 3398.9498
0.66843 | -0.66843 | -7795.9081 | 3404.7851
0.66758 | -0.66758 | -7795.9081 | 3410.9295
0.66674 | -0.66674 | -7782.3146 | 3403.3504
0.6659 | -0.6659 | -7782.3146 | 3409.4545
0.66507 | -0.66507 | -7775.5178 | 3408.6095
0.66426 | -0.66426 | -7775.5178 | 3414.418
0.66342 | -0.66342 | -7761.9242 | 3406.8792
0.66259 | -0.66259 | -7761.9242 | 3412.8803
0.6618 | -0.6618 | -7768.721 | 3425.3691
0.66096 | -0.66096 | -7768.721 | 3431.3702
0.6601 | -0.6601 | -7755.1274 | 3424.0105
0.65928 | -0.65928 | -7741.5339 | 3416.3105
0.65846 | -0.65846 | -7734.7371 | 3415.4029
0.65764 | -0.65764 | -7727.9403 | 3414.5444
0.65685 | -0.65685 | -7727.9403 | 3420.2454
0.65601 | -0.65601 | -7727.9403 | 3426.2778
0.65519 | -0.65519 | -7721.1435 | 3425.4015
0.65435 | -0.65435 | -7707.55 | 3417.8
0.65353 | -0.65353 | -7707.55 | 3423.7429
0.65269 | -0.65269 | -7700.7532 | 3422.9651
0.65187 | -0.65187 | -7693.9564 | 3422.0753
0.65108 | -0.65108 | -7693.9564 | 3427.7449
0.65022 | -0.65022 | -7693.9564 | 3433.9475
0.64943 | -0.64943 | -7693.9564 | 3439.6664
0.64859 | -0.64859 | -7687.1596 | 3438.911
0.64777 | -0.64777 | -7680.3628 | 3438.0213
0.64696 | -0.64696 | -7680.3628 | 3443.8253
0.64612 | -0.64612 | -7673.5661 | 3443.1236
0.64528 | -0.64528 | -7673.5661 | 3449.1784
0.64446 | -0.64446 | -7666.7693 | 3448.2841
0.64363 | -0.64363 | -7659.9725 | 3447.4123
0.64282 | -0.64282 | -7653.1757 | 3446.4912
0.64198 | -0.64198 | -7646.3789 | 3445.7044
0.64117 | -0.64117 | -7653.1757 | 3458.3768
0.64033 | -0.64033 | -7639.5822 | 3450.8157
0.6395 | -0.6395 | -7632.7854 | 3449.9796
0.6387 | -0.6387 | -7625.9886 | 3448.9734
0.63787 | -0.63787 | -7632.7854 | 3461.7399
0.637 | -0.637 | -7632.7854 | 3467.947
0.63622 | -0.63622 | -7639.5822 | 3480.3686
0.63539 | -0.63539 | -7619.1918 | 3465.9435
0.63455 | -0.63455 | -7632.7854 | 3485.6546
0.63375 | -0.63375 | -7612.395 | 3471.0011
0.63289 | -0.63289 | -7612.395 | 3477.1812
0.63209 | -0.63209 | -7605.5983 | 3476.1392
0.63126 | -0.63126 | -7598.8015 | 3475.3121
0.63044 | -0.63044 | -7605.5983 | 3488.0562
0.62959 | -0.62959 | -7598.8015 | 3487.3635
0.62876 | -0.62876 | -7598.8015 | 3493.3287
0.62792 | -0.62792 | -7585.2079 | 3485.7721
0.62709 | -0.62709 | -7578.4111 | 3484.9495
0.62627 | -0.62627 | -7571.6143 | 3484.0821
0.62543 | -0.62543 | -7578.4111 | 3496.9381
0.6246 | -0.6246 | -7571.6143 | 3496.1111
0.62377 | -0.62377 | -7571.6143 | 3502.0494
0.62293 | -0.62293 | -7564.8176 | 3501.2895
0.62218 | -0.62218 | -7564.8176 | 3506.7308
0.62136 | -0.62136 | -7558.0208 | 3505.85
0.62055 | -0.62055 | -7551.224 | 3504.8885
0.61966 | -0.61966 | -7544.4272 | 3504.5048
0.61886 | -0.61886 | -7551.224 | 3517.0564
0.61805 | -0.61805 | -7537.6304 | 3509.2578
0.61723 | -0.61723 | -7530.8337 | 3508.3367
0.61639 | -0.61639 | -7530.8337 | 3514.4229
0.61559 | -0.61559 | -7530.8337 | 3520.2045
0.61477 | -0.61477 | -7524.0369 | 3519.2565
0.6139 | -0.6139 | -7524.0369 | 3525.5307
0.61307 | -0.61307 | -7530.8337 | 3538.2883
0.61225 | -0.61225 | -7524.0369 | 3537.4567
0.61141 | -0.61141 | -7510.4433 | 3529.9
0.61058 | -0.61058 | -7524.0369 | 3549.4857
0.6098 | -0.6098 | -7503.6465 | 3534.662
0.60895 | -0.60895 | -7503.6465 | 3540.7795
0.60816 | -0.60816 | -7496.8498 | 3539.6748
0.60734 | -0.60734 | -7483.2562 | 3532.033
0.60647 | -0.60647 | -7490.053 | 3545.0279
0.60565 | -0.60565 | -7476.4594 | 3537.3816
0.60482 | -0.60482 | -7476.4594 | 3543.3827
0.60398 | -0.60398 | -7483.2562 | 3556.1895
0.60318 | -0.60318 | -7476.4594 | 3555.1564
0.60235 | -0.60235 | -7462.8658 | 3547.5684
0.60152 | -0.60152 | -7456.0691 | 3546.7144
0.60068 | -0.60068 | -7449.2723 | 3545.9904
0.59982 | -0.59982 | -7449.2723 | 3552.1705
0.59901 | -0.59901 | -7449.2723 | 3557.9656
0.59819 | -0.59819 | -7435.6787 | 3550.2925
0.59741 | -0.59741 | -7428.8819 | 3549.1295
0.59656 | -0.59656 | -7442.4755 | 3568.8182
0.59575 | -0.59575 | -7524.0369 | 3656.2104
0.5949 | -0.5949 | -7490.053 | 3628.344
0.59406 | -0.59406 | -7490.053 | 3634.4302
0.59321 | -0.59321 | -7496.8498 | 3647.3445
0.5924 | -0.5924 | -7469.6626 | 3626.0061
0.59159 | -0.59159 | -7456.0691 | 3618.2345
0.59077 | -0.59077 | -7469.6626 | 3637.6858
0.58996 | -0.58996 | -7469.6626 | 3643.5794
0.58912 | -0.58912 | -7462.8658 | 3642.806
0.58831 | -0.58831 | -7456.0691 | 3641.7953
0.58745 | -0.58745 | -7449.2723 | 3641.2056
0.58661 | -0.58661 | -7442.4755 | 3640.5039
0.58581 | -0.58581 | -7435.6787 | 3639.4395
0.58498 | -0.58498 | -7394.898 | 3604.6106
0.58419 | -0.58419 | -7381.3045 | 3596.7628
0.58334 | -0.58334 | -7388.1013 | 3609.6637
0.58249 | -0.58249 | -7381.3045 | 3608.953
0.58164 | -0.58164 | -7374.5077 | 3608.3006
0.58079 | -0.58079 | -7374.5077 | 3614.3778
0.57996 | -0.57996 | -7388.1013 | 3633.95
0.57914 | -0.57914 | -7381.3045 | 3633.0558
0.57834 | -0.57834 | -7367.7109 | 3625.2707
0.57752 | -0.57752 | -7367.7109 | 3631.1464
0.57674 | -0.57674 | -7354.1173 | 3623.1687
0.57591 | -0.57591 | -7340.5238 | 3615.5941
0.57505 | -0.57505 | -7354.1173 | 3635.35
0.57424 | -0.57424 | -7360.9141 | 3647.9687
0.57341 | -0.57341 | -7360.9141 | 3653.9608
0.57262 | -0.57262 | -7354.1173 | 3652.8784
0.57178 | -0.57178 | -7360.9141 | 3665.7255
0.57092 | -0.57092 | -7347.3206 | 3658.2898
0.57011 | -0.57011 | -7360.9141 | 3677.7232
0.56925 | -0.56925 | -7340.5238 | 3663.4861
0.56844 | -0.56844 | -7326.9302 | 3655.7727
0.56764 | -0.56764 | -7326.9302 | 3661.514
0.56685 | -0.56685 | -7340.5238 | 3680.8265
0.56593 | -0.56593 | -7326.9302 | 3673.8386
0.5651 | -0.5651 | -7313.3367 | 3666.1879
0.56429 | -0.56429 | -7320.1334 | 3678.8693
0.56346 | -0.56346 | -7313.3367 | 3678.0198
0.56262 | -0.56262 | -7313.3367 | 3684.0612
0.56177 | -0.56177 | -7320.1334 | 3696.962
0.56098 | -0.56098 | -7306.5399 | 3689.047
0.56015 | -0.56015 | -7306.5399 | 3695.0481
0.55934 | -0.55934 | -7299.7431 | 3694.118
0.55851 | -0.55851 | -7292.9463 | 3693.2462
0.55767 | -0.55767 | -7292.9463 | 3699.2965
0.55682 | -0.55682 | -7292.9463 | 3705.4364
0.55604 | -0.55604 | -7292.9463 | 3711.0792
0.5552 | -0.5552 | -7279.3528 | 3703.4956
0.55441 | -0.55441 | -7286.1495 | 3715.971
0.55359 | -0.55359 | -7286.1495 | 3721.887
0.55274 | -0.55274 | -7279.3528 | 3721.1853
0.55193 | -0.55193 | -7272.556 | 3720.2821
0.55112 | -0.55112 | -7265.7592 | 3719.3207
0.55027 | -0.55027 | -7272.556 | 3732.1812
0.54948 | -0.54948 | -7265.7592 | 3731.0944
0.54866 | -0.54866 | -7258.9624 | 3730.2135
0.54785 | -0.54785 | -7258.9624 | 3736.0489
0.54703 | -0.54703 | -7252.1656 | 3735.1457
0.54621 | -0.54621 | -7252.1656 | 3741.0303
0.54538 | -0.54538 | -7245.3688 | 3740.2525
0.54455 | -0.54455 | -7252.1656 | 3752.9921
0.5437 | -0.5437 | -7238.5721 | 3745.5564
0.54287 | -0.54287 | -7238.5721 | 3751.4858
0.54201 | -0.54201 | -7231.7753 | 3750.8737
0.54121 | -0.54121 | -7218.1817 | 3743.0527
0.54036 | -0.54036 | -7218.1817 | 3749.1747
0.53954 | -0.53954 | -7224.9785 | 3761.9099
0.53869 | -0.53869 | -7211.3849 | 3754.3935
0.53787 | -0.53787 | -7218.1817 | 3767.0883
0.53704 | -0.53704 | -7211.3849 | 3766.2926
0.53626 | -0.53626 | -7218.1817 | 3778.7098
0.53543 | -0.53543 | -7218.1817 | 3784.666
0.53462 | -0.53462 | -7211.3849 | 3783.7449
0.53375 | -0.53375 | -7211.3849 | 3789.9878
0.53292 | -0.53292 | -7204.5882 | 3789.1607
0.53212 | -0.53212 | -7190.9946 | 3781.3353
0.53127 | -0.53127 | -7197.7914 | 3794.2496
0.53044 | -0.53044 | -7184.1978 | 3786.6034
0.52962 | -0.52962 | -7170.6043 | 3778.9661
0.52882 | -0.52882 | -7177.401 | 3791.5131
0.52799 | -0.52799 | -7184.1978 | 3804.2348
0.52717 | -0.52717 | -7184.1978 | 3810.1418
0.52632 | -0.52632 | -7177.401 | 3809.5073
0.5255 | -0.5255 | -7184.1978 | 3822.1664
0.52469 | -0.52469 | -7184.1978 | 3828.051
0.52388 | -0.52388 | -7177.401 | 3827.0806
0.52301 | -0.52301 | -7157.0107 | 3812.9376
0.52219 | -0.52219 | -7150.2139 | 3812.0344
0.52137 | -0.52137 | -7163.8075 | 3831.5215
0.52053 | -0.52053 | -7170.6043 | 3844.3866
0.5197 | -0.5197 | -7163.8075 | 3843.5908
0.51888 | -0.51888 | -7150.2139 | 3835.864
0.51807 | -0.51807 | -7150.2139 | 3841.7038
0.51725 | -0.51725 | -7150.2139 | 3847.6377
0.51641 | -0.51641 | -7136.6203 | 3840.0317
0.51558 | -0.51558 | -7143.4171 | 3852.8385
0.51473 | -0.51473 | -7136.6203 | 3852.1234
0.51391 | -0.51391 | -7136.6203 | 3858.0663
0.51307 | -0.51307 | -7136.6203 | 3864.1076
0.51225 | -0.51225 | -7150.2139 | 3883.5948
0.51142 | -0.51142 | -7143.4171 | 3882.7946
0.51066 | -0.51066 | -7143.4171 | 3888.2896
0.50984 | -0.50984 | -7136.6203 | 3887.3953
0.50896 | -0.50896 | -7136.6203 | 3893.7188
0.50814 | -0.50814 | -7136.6203 | 3899.6079
0.50728 | -0.50728 | -7136.6203 | 3905.7791
0.50644 | -0.50644 | -7129.8236 | 3905.0551
0.50562 | -0.50562 | -7136.6203 | 3917.732
0.50484 | -0.50484 | -7129.8236 | 3916.5646
0.504 | -0.504 | -7136.6203 | 3929.4475
0.50317 | -0.50317 | -7123.0268 | 3921.8057
0.50233 | -0.50233 | -7116.23 | 3921.0503
0.50153 | -0.50153 | -7116.23 | 3926.814
0.50071 | -0.50071 | -7123.0268 | 3939.5447
0.4999 | -0.4999 | -7116.23 | 3938.5608
0.49906 | -0.49906 | -7102.6364 | 3930.9952
0.49824 | -0.49824 | -7095.8397 | 3930.092
0.49741 | -0.49741 | -7109.4332 | 3949.6956
0.4966 | -0.4966 | -7095.8397 | 3941.8971
0.49577 | -0.49577 | -7109.4332 | 3961.5051
0.49494 | -0.49494 | -7109.4332 | 3967.43
0.49415 | -0.49415 | -7102.6364 | 3966.3835
0.4933 | -0.4933 | -7095.8397 | 3965.7087
0.49244 | -0.49244 | -7082.2461 | 3958.2998
0.49162 | -0.49162 | -7075.4493 | 3957.3608
0.49075 | -0.49075 | -7075.4493 | 3963.6529
0.48992 | -0.48992 | -7082.2461 | 3976.3925
0.48911 | -0.48911 | -7089.0429 | 3989.0426
0.4883 | -0.4883 | -7075.4493 | 3981.3157
0.48749 | -0.48749 | -7082.2461 | 3993.921
0.48664 | -0.48664 | -7082.2461 | 3999.9982
0.48582 | -0.48582 | -7075.4493 | 3999.1443
0.48497 | -0.48497 | -7075.4493 | 4005.2841
0.48415 | -0.48415 | -7075.4493 | 4011.1911
0.48332 | -0.48332 | -7068.6525 | 4010.3506
0.48251 | -0.48251 | -7055.059 | 4002.6148
0.48168 | -0.48168 | -7055.059 | 4008.5353
0.48086 | -0.48086 | -7061.8558 | 4021.2391
0.48006 | -0.48006 | -7068.6525 | 4033.8488
0.47921 | -0.47921 | -7068.6525 | 4039.9529
0.47834 | -0.47834 | -7061.8558 | 4039.4079
0.47752 | -0.47752 | -7061.8558 | 4045.2791
0.47669 | -0.47669 | -7055.059 | 4044.4655
0.47585 | -0.47585 | -7048.2622 | 4043.7056
0.47507 | -0.47507 | -7048.2622 | 4049.3528
0.47423 | -0.47423 | -7048.2622 | 4055.3942
0.47342 | -0.47342 | -7041.4654 | 4054.4596
0.47261 | -0.47261 | -7034.6686 | 4053.4893
0.47172 | -0.47172 | -7021.0751 | 4046.2864
0.47095 | -0.47095 | -7014.2783 | 4045.007
0.47013 | -0.47013 | -7027.8718 | 4064.5479
0.46932 | -0.46932 | -7027.8718 | 4070.3698
0.46848 | -0.46848 | -7027.8718 | 4076.4067
0.46768 | -0.46768 | -7041.4654 | 4095.7908
0.46686 | -0.46686 | -7034.6686 | 4094.8742
0.46594 | -0.46594 | -7041.4654 | 4108.2631
0.46511 | -0.46511 | -7034.6686 | 4107.4719
0.46431 | -0.46431 | -7048.2622 | 4126.8068
0.46343 | -0.46343 | -7034.6686 | 4119.5949
0.46263 | -0.46263 | -7034.6686 | 4125.3094
0.46181 | -0.46181 | -7034.6686 | 4131.2074
0.46099 | -0.46099 | -7041.4654 | 4143.9336
0.46015 | -0.46015 | -7034.6686 | 4143.1603
0.45932 | -0.45932 | -7041.4654 | 4155.9805
0.4585 | -0.4585 | -7014.2783 | 4134.6466
0.45771 | -0.45771 | -7014.2783 | 4140.379
0.45687 | -0.45687 | -7014.2783 | 4146.389
0.45608 | -0.45608 | -7014.2783 | 4152.1034
0.45524 | -0.45524 | -7007.4815 | 4151.3794
0.4544 | -0.4544 | -7021.0751 | 4171.0232
0.45357 | -0.45357 | -7014.2783 | 4170.1917
0.45274 | -0.45274 | -7000.6847 | 4162.5365
0.45195 | -0.45195 | -7000.6847 | 4168.2688
0.45117 | -0.45117 | -7061.8558 | 4235.0289
0.45029 | -0.45029 | -7129.8236 | 4309.3561
0.44947 | -0.44947 | -7123.0268 | 4308.4215
0.44866 | -0.44866 | -7116.23 | 4307.478
0.44779 | -0.44779 | -7068.6525 | 4266.1613
0.44697 | -0.44697 | -7041.4654 | 4244.8633
0.44616 | -0.44616 | -7027.8718 | 4237.1096
0.44536 | -0.44536 | -7075.4493 | 4290.4239
0.44453 | -0.44453 | -7055.059 | 4276.0659
0.44367 | -0.44367 | -7021.0751 | 4248.2219
0.44282 | -0.44282 | -7027.8718 | 4261.1765
0.442 | -0.442 | -7021.0751 | 4260.2733
0.44117 | -0.44117 | -7014.2783 | 4259.4283
0.44034 | -0.44034 | -7007.4815 | 4258.6236
0.43949 | -0.43949 | -7021.0751 | 4278.375
0.43866 | -0.43866 | -7007.4815 | 4270.6929
0.4379 | -0.4379 | -7007.4815 | 4276.2058
0.43707 | -0.43707 | -7007.4815 | 4282.1397
0.43623 | -0.43623 | -7007.4815 | 4288.2258
0.43543 | -0.43543 | -7027.8718 | 4314.3441
0.43462 | -0.43462 | -7014.2783 | 4306.6396
0.43377 | -0.43377 | -7007.4815 | 4305.9424
0.43293 | -0.43293 | -7000.6847 | 4305.1914
0.43215 | -0.43215 | -6987.0912 | 4297.1959
0.43127 | -0.43127 | -6993.8879 | 4310.3162
0.43048 | -0.43048 | -6993.8879 | 4316.062
0.42967 | -0.42967 | -6993.8879 | 4321.8704
0.42881 | -0.42881 | -6987.0912 | 4321.227
0.428 | -0.428 | -6973.4976 | 4313.5225
0.4272 | -0.4272 | -6973.4976 | 4319.2862
0.42634 | -0.42634 | -6939.5137 | 4291.4243
0.42551 | -0.42551 | -6980.2944 | 4338.2105
0.42471 | -0.42471 | -6980.2944 | 4344.0011
0.42385 | -0.42385 | -6966.7008 | 4336.5519
0.42303 | -0.42303 | -6980.2944 | 4356.039
0.4222 | -0.4222 | -7027.8718 | 4409.622
0.42141 | -0.42141 | -7014.2783 | 4401.6847
0.42059 | -0.42059 | -6973.4976 | 4366.8468
0.41974 | -0.41974 | -6973.4976 | 4372.9688
0.41889 | -0.41889 | -6966.7008 | 4372.285
0.41807 | -0.41807 | -6966.7008 | 4378.192
0.41719 | -0.41719 | -6973.4976 | 4391.3258
0.41639 | -0.41639 | -6973.4976 | 4397.0805
0.41555 | -0.41555 | -6966.7008 | 4396.3699
0.41476 | -0.41476 | -6953.1073 | 4388.4325
0.41393 | -0.41393 | -6959.904 | 4401.2259
0.41309 | -0.41309 | -6946.3105 | 4393.6378
0.41224 | -0.41224 | -6953.1073 | 4406.579
0.4114 | -0.4114 | -6953.1073 | 4412.6427
0.41059 | -0.41059 | -6953.1073 | 4418.4244
0.40979 | -0.40979 | -6939.5137 | 4410.6303
0.40895 | -0.40895 | -6959.904 | 4437.0396
0.40819 | -0.40819 | -6959.904 | 4442.5346
0.40732 | -0.40732 | -6953.1073 | 4442.0121
0.40647 | -0.40647 | -6946.3105 | 4441.2925
0.40564 | -0.40564 | -6959.904 | 4460.8871
0.40479 | -0.40479 | -6959.904 | 4466.9912
0.40402 | -0.40402 | -6953.1073 | 4465.7879
0.40321 | -0.40321 | -6953.1073 | 4471.6054
0.40239 | -0.40239 | -6946.3105 | 4470.6887
0.4015 | -0.4015 | -6946.3105 | 4477.1152
0.40075 | -0.40075 | -6953.1073 | 4489.2816
0.39992 | -0.39992 | -6959.904 | 4502.0571
0.39908 | -0.39908 | -6946.3105 | 4494.5272
0.39825 | -0.39825 | -6946.3105 | 4500.4835
0.3974 | -0.3974 | -6959.904 | 4520.2125
0.3966 | -0.3966 | -6946.3105 | 4512.3602
0.3958 | -0.3958 | -6946.3105 | 4518.1508
0.39492 | -0.39492 | -6939.5137 | 4517.6686
0.39415 | -0.39415 | -6939.5137 | 4523.2218
0.39328 | -0.39328 | -6939.5137 | 4529.505
0.39246 | -0.39246 | -6939.5137 | 4535.412
0.39163 | -0.39163 | -6925.9201 | 4527.7747
0.3908 | -0.3908 | -6932.7169 | 4540.5546
0.38998 | -0.38998 | -6932.7169 | 4546.4303
0.38916 | -0.38916 | -6946.3105 | 4565.9443
0.38834 | -0.38834 | -6932.7169 | 4558.2891
0.38752 | -0.38752 | -6932.7169 | 4564.1871
0.38667 | -0.38667 | -6932.7169 | 4570.2912
0.38586 | -0.38586 | -6932.7169 | 4576.1445
0.38506 | -0.38506 | -6939.5137 | 4588.6602
0.38423 | -0.38423 | -6932.7169 | 4587.8644
0.38339 | -0.38339 | -6939.5137 | 4600.6802
0.38255 | -0.38255 | -6932.7169 | 4599.9427
0.3817 | -0.3817 | -6939.5137 | 4612.9017
0.38084 | -0.38084 | -6932.7169 | 4612.2762
0.38004 | -0.38004 | -6932.7169 | 4618.0533
0.3792 | -0.3792 | -6925.9201 | 4617.3069
0.37841 | -0.37841 | -6919.1233 | 4616.1753
0.3776 | -0.3776 | -6932.7169 | 4635.5594
0.37677 | -0.37677 | -6932.7169 | 4641.556
0.37592 | -0.37592 | -6919.1233 | 4634.1068
0.37511 | -0.37511 | -6925.9201 | 4646.7568
0.37427 | -0.37427 | -6925.9201 | 4652.7713
0.37349 | -0.37349 | -6925.9201 | 4658.4186
0.37265 | -0.37265 | -6939.5137 | 4678.0266
0.37186 | -0.37186 | -6919.1233 | 4663.3418
0.37101 | -0.37101 | -6912.3266 | 4662.6446
0.37015 | -0.37015 | -6919.1233 | 4675.6081
0.3693 | -0.3693 | -6925.9201 | 4688.5582
0.36848 | -0.36848 | -6932.7169 | 4701.2307
0.36766 | -0.36766 | -6905.5298 | 4679.9908
0.36684 | -0.36684 | -6925.9201 | 4706.2479
0.36599 | -0.36599 | -6912.3266 | 4698.8077
0.3652 | -0.3652 | -6925.9201 | 4718.0485
0.36435 | -0.36435 | -6912.3266 | 4710.5903
0.36349 | -0.36349 | -6912.3266 | 4716.8108
0.36267 | -0.36267 | -6912.3266 | 4722.7268
0.36183 | -0.36183 | -6912.3266 | 4728.7144
0.36104 | -0.36104 | -6919.1233 | 4741.1943
0.36022 | -0.36022 | -6919.1233 | 4747.155
0.35939 | -0.35939 | -6912.3266 | 4746.2832
0.35858 | -0.35858 | -6919.1233 | 4758.9735
0.35776 | -0.35776 | -6919.1233 | 4764.8447
0.3569 | -0.3569 | -6919.1233 | 4771.0249
0.35607 | -0.35607 | -6925.9201 | 4783.8451
0.35525 | -0.35525 | -6925.9201 | 4789.7432
0.35444 | -0.35444 | -6912.3266 | 4781.9805
0.35362 | -0.35362 | -6905.5298 | 4781.028
0.3528 | -0.3528 | -6912.3266 | 4793.79
0.35195 | -0.35195 | -6912.3266 | 4799.8941
0.3511 | -0.3511 | -6912.3266 | 4805.9892
0.35031 | -0.35031 | -6912.3266 | 4811.6947
0.34948 | -0.34948 | -6919.1233 | 4824.488
0.34869 | -0.34869 | -6919.1233 | 4830.1846
0.34785 | -0.34785 | -6919.1233 | 4836.1677
0.34704 | -0.34704 | -6932.7169 | 4855.619
0.34619 | -0.34619 | -6925.9201 | 4854.9397
0.34537 | -0.34537 | -6932.7169 | 4867.6749
0.34453 | -0.34453 | -6932.7169 | 4873.667
0.3437 | -0.3437 | -6932.7169 | 4879.6456
0.34289 | -0.34289 | -6925.9201 | 4878.6752
0.34206 | -0.34206 | -6919.1233 | 4877.8571
0.34124 | -0.34124 | -6932.7169 | 4897.3487
0.34044 | -0.34044 | -6939.5137 | 4909.963
0.33956 | -0.33956 | -6932.7169 | 4909.5121
0.3387 | -0.3387 | -6932.7169 | 4915.7012
0.33789 | -0.33789 | -6925.9201 | 4914.704
0.33709 | -0.33709 | -6932.7169 | 4927.2913
0.33628 | -0.33628 | -6932.7169 | 4933.1177
0.33545 | -0.33545 | -6932.7169 | 4939.0785
0.33462 | -0.33462 | -6932.7169 | 4945.0258
0.33382 | -0.33382 | -6925.9201 | 4944.033
0.33297 | -0.33297 | -6932.7169 | 4956.9563
0.33213 | -0.33213 | -6946.3105 | 4976.5643
0.33132 | -0.33132 | -6946.3105 | 4982.3907
0.33047 | -0.33047 | -6946.3105 | 4988.5082
0.32969 | -0.32969 | -6939.5137 | 4987.3049
0.32885 | -0.32885 | -6946.3105 | 5000.152
0.32804 | -0.32804 | -6939.5137 | 4999.1996
0.32722 | -0.32722 | -6946.3105 | 5011.8989
0.32635 | -0.32635 | -6932.7169 | 5004.6019
0.32554 | -0.32554 | -6932.7169 | 5010.397
0.3247 | -0.3247 | -6925.9201 | 5009.6819
0.32389 | -0.32389 | -6939.5137 | 5029.066
0.32305 | -0.32305 | -6925.9201 | 5021.5496
0.32227 | -0.32227 | -6932.7169 | 5033.9713
0.32139 | -0.32139 | -6946.3105 | 5053.9108
0.32057 | -0.32057 | -6932.7169 | 5046.2242
0.31975 | -0.31975 | -6946.3105 | 5065.7382
0.31892 | -0.31892 | -6946.3105 | 5071.6587
0.31809 | -0.31809 | -6966.7008 | 5098.0724
0.31724 | -0.31724 | -6959.904 | 5097.3439
0.31642 | -0.31642 | -6953.1073 | 5096.4989
0.3156 | -0.3156 | -6959.904 | 5109.2027
0.31478 | -0.31478 | -6973.4976 | 5128.7077
0.31392 | -0.31392 | -6973.4976 | 5134.8342
0.31311 | -0.31311 | -6973.4976 | 5140.7278
0.31231 | -0.31231 | -6980.2944 | 5153.2524
0.31148 | -0.31148 | -6973.4976 | 5152.4657
0.31066 | -0.31066 | -6966.7008 | 5151.5625
0.30983 | -0.30983 | -6973.4976 | 5164.3334
0.30901 | -0.30901 | -6966.7008 | 5163.3899
0.30819 | -0.30819 | -6966.7008 | 5169.3462
0.30733 | -0.30733 | -6973.4976 | 5182.3142
0.30655 | -0.30655 | -6973.4976 | 5187.9077
0.30573 | -0.30573 | -6973.4976 | 5193.864
0.30488 | -0.30488 | -6987.0912 | 5213.5706
0.30406 | -0.30406 | -6987.0912 | 5219.4865
0.30323 | -0.30323 | -6973.4976 | 5211.8582
0.3024 | -0.3024 | -6980.2944 | 5224.6426
0.30156 | -0.30156 | -6973.4976 | 5223.8469
0.30074 | -0.30074 | -6987.0912 | 5243.3519
0.29992 | -0.29992 | -6980.2944 | 5242.4442
0.29914 | -0.29914 | -6993.8879 | 5261.703
0.29828 | -0.29828 | -7000.6847 | 5274.6844
0.29748 | -0.29748 | -6993.8879 | 5273.6469
0.29663 | -0.29663 | -7007.4815 | 5293.3221
0.29582 | -0.29582 | -7000.6847 | 5292.3562
0.29494 | -0.29494 | -7000.6847 | 5298.6887
0.29413 | -0.29413 | -7007.4815 | 5311.3074
0.2933 | -0.2933 | -7014.2783 | 5324.0873
0.29245 | -0.29245 | -7034.6686 | 5350.6041
0.29166 | -0.29166 | -7007.4815 | 5329.0911
0.29081 | -0.29081 | -7027.8718 | 5355.6303
0.28999 | -0.28999 | -7021.0751 | 5354.7584
0.28914 | -0.28914 | -7027.8718 | 5367.6906
0.28836 | -0.28836 | -7027.8718 | 5373.302
0.28754 | -0.28754 | -7027.8718 | 5379.2135
0.28674 | -0.28674 | -7027.8718 | 5384.9683
0.28591 | -0.28591 | -7034.6686 | 5397.7168
0.28506 | -0.28506 | -7034.6686 | 5403.8299
0.28423 | -0.28423 | -7048.2622 | 5423.4155
0.28339 | -0.28339 | -7041.4654 | 5422.6422
0.28257 | -0.28257 | -7055.059 | 5442.1338
0.28173 | -0.28173 | -7055.059 | 5448.202
0.28093 | -0.28093 | -7055.059 | 5453.9881
0.28011 | -0.28011 | -7061.8558 | 5466.6785
0.27925 | -0.27925 | -7061.8558 | 5472.8542
0.27845 | -0.27845 | -7082.2461 | 5498.9903
0.27761 | -0.27761 | -7068.6525 | 5491.4874
0.27678 | -0.27678 | -7061.8558 | 5490.6424
0.27593 | -0.27593 | -7082.2461 | 5517.1278
0.27508 | -0.27508 | -7082.2461 | 5523.2722
0.27429 | -0.27429 | -7095.8397 | 5542.5578
0.2735 | -0.2735 | -7095.8397 | 5548.2678
0.27263 | -0.27263 | -7089.0429 | 5547.6736
0.27179 | -0.27179 | -7095.8397 | 5560.5744
0.27098 | -0.27098 | -7095.8397 | 5566.3784
0.27017 | -0.27017 | -7089.0429 | 5565.426
0.26935 | -0.26935 | -7109.4332 | 5591.7188
0.26852 | -0.26852 | -7102.6364 | 5590.9186
0.26767 | -0.26767 | -7109.4332 | 5603.7702
0.26687 | -0.26687 | -7102.6364 | 5602.764
0.26602 | -0.26602 | -7095.8397 | 5602.0847
0.26518 | -0.26518 | -7109.4332 | 5621.7555
0.26436 | -0.26436 | -7123.0268 | 5641.256
0.26352 | -0.26352 | -7116.23 | 5640.4693
0.26272 | -0.26272 | -7129.8236 | 5659.8355
0.26189 | -0.26189 | -7123.0268 | 5658.995
0.26107 | -0.26107 | -7123.0268 | 5664.9244
0.26025 | -0.26025 | -7129.8236 | 5677.5968
0.25942 | -0.25942 | -7136.6203 | 5690.4126
0.25855 | -0.25855 | -7129.8236 | 5689.8318
0.25775 | -0.25775 | -7150.2139 | 5716.0038
0.25697 | -0.25697 | -7143.4171 | 5714.8587
0.25612 | -0.25612 | -7150.2139 | 5727.773
0.25528 | -0.25528 | -7150.2139 | 5733.7651
0.25446 | -0.25446 | -7157.0107 | 5746.4958
0.25362 | -0.25362 | -7157.0107 | 5752.5147
0.25274 | -0.25274 | -7177.401 | 5779.2868
0.25192 | -0.25192 | -7177.401 | 5785.2028
0.25113 | -0.25113 | -7170.6043 | 5784.0891
0.25033 | -0.25033 | -7190.9946 | 5810.1804
0.24952 | -0.24952 | -7197.7914 | 5822.8529
0.24872 | -0.24872 | -7197.7914 | 5828.6166
0.24786 | -0.24786 | -7204.5882 | 5841.607
0.24705 | -0.24705 | -7197.7914 | 5840.6455
0.24619 | -0.24619 | -7211.3849 | 5860.3969
0.24538 | -0.24538 | -7197.7914 | 5852.6297
0.24456 | -0.24456 | -7218.1817 | 5878.9764
0.24375 | -0.24375 | -7231.7753 | 5898.4053
0.24291 | -0.24291 | -7224.9785 | 5897.5916
0.24207 | -0.24207 | -7218.1817 | 5896.8497
0.24127 | -0.24127 | -7211.3849 | 5895.8166
0.24042 | -0.24042 | -7224.9785 | 5915.5232
0.23957 | -0.23957 | -7224.9785 | 5921.6541
0.23876 | -0.23876 | -7224.9785 | 5927.4984
0.23796 | -0.23796 | -7245.3688 | 5953.6838
0.23715 | -0.23715 | -7252.1656 | 5966.2532
0.23632 | -0.23632 | -7258.9624 | 5979.0869
0.23549 | -0.23549 | -7252.1656 | 5978.2509
0.23468 | -0.23468 | -7279.3528 | 6011.2778
0.23387 | -0.23387 | -7272.556 | 6010.3209
0.23303 | -0.23303 | -7279.3528 | 6023.1501
0.23221 | -0.23221 | -7292.9463 | 6042.6058
0.23138 | -0.23138 | -7306.5399 | 6062.2229
0.23049 | -0.23049 | -7306.5399 | 6068.6135
0.22968 | -0.22968 | -7292.9463 | 6060.8285
0.22887 | -0.22887 | -7306.5399 | 6080.2663
0.22805 | -0.22805 | -7299.7431 | 6079.3721
0.22724 | -0.22724 | -7313.3367 | 6098.7831
0.22641 | -0.22641 | -7313.3367 | 6104.7662
0.22561 | -0.22561 | -7320.1334 | 6117.3401
0.22476 | -0.22476 | -7313.3367 | 6116.6698
0.22393 | -0.22393 | -7333.727 | 6143.0164
0.2231 | -0.2231 | -7340.5238 | 6155.774
0.22227 | -0.22227 | -7340.5238 | 6161.7481
0.22147 | -0.22147 | -7333.727 | 6160.7419
0.22065 | -0.22065 | -7333.727 | 6166.6445
0.21982 | -0.21982 | -7347.3206 | 6186.2077
0.21895 | -0.21895 | -7347.3206 | 6192.4506
0.21814 | -0.21814 | -7354.1173 | 6205.0738
0.2173 | -0.2173 | -7360.9141 | 6217.9433
0.21646 | -0.21646 | -7388.1013 | 6251.2121
0.21566 | -0.21566 | -7374.5077 | 6243.3688
0.21483 | -0.21483 | -7394.898 | 6269.7468
0.21402 | -0.21402 | -7374.5077 | 6255.1336
0.2132 | -0.2132 | -7401.6948 | 6288.277
0.21235 | -0.21235 | -7388.1013 | 6280.8054
0.21152 | -0.21152 | -7394.898 | 6293.5181
0.21072 | -0.21072 | -7381.3045 | 6285.6927
0.20987 | -0.20987 | -7415.2884 | 6325.812
0.20901 | -0.20901 | -7408.4916 | 6325.2313
0.20821 | -0.20821 | -7422.0852 | 6344.5751
0.20739 | -0.20739 | -7428.8819 | 6357.2699
0.20656 | -0.20656 | -7435.6787 | 6370.014
0.20573 | -0.20573 | -7442.4755 | 6382.794
0.20492 | -0.20492 | -7449.2723 | 6395.4485
0.20406 | -0.20406 | -7462.8658 | 6415.2178
0.20327 | -0.20327 | -7462.8658 | 6420.9501
0.20243 | -0.20243 | -7476.4594 | 6440.5447
0.20163 | -0.20163 | -7483.2562 | 6453.141
0.20081 | -0.20081 | -7490.053 | 6465.8404
0.19993 | -0.19993 | -7510.4433 | 6492.5229
0.19909 | -0.19909 | -7503.6465 | 6491.7943
0.19831 | -0.19831 | -7503.6465 | 6497.4013
0.19745 | -0.19745 | -7524.0369 | 6524.0076
0.19669 | -0.19669 | -7530.8337 | 6536.2949
0.19583 | -0.19583 | -7544.4272 | 6556.0149
0.19498 | -0.19498 | -7537.6304 | 6555.3536
0.19414 | -0.19414 | -7551.224 | 6575.0198
0.19332 | -0.19332 | -7558.0208 | 6587.6788
0.19249 | -0.19249 | -7558.0208 | 6593.7202
0.19163 | -0.19163 | -7537.6304 | 6579.5011
0.19079 | -0.19079 | -7537.6304 | 6585.5335
0.19 | -0.19 | -7537.6304 | 6591.2569
0.18921 | -0.18921 | -7558.0208 | 6617.3348
0.18835 | -0.18835 | -7578.4111 | 6643.865
0.18758 | -0.18758 | -7578.4111 | 6649.3959
0.18673 | -0.18673 | -7585.2079 | 6662.3504
0.18593 | -0.18593 | -7598.8015 | 6681.6674
0.1851 | -0.1851 | -7605.5983 | 6694.4742
0.1843 | -0.1843 | -7625.9886 | 6720.6238
0.18343 | -0.18343 | -7632.7854 | 6733.6679
0.18263 | -0.18263 | -7639.5822 | 6746.2105
0.18179 | -0.18179 | -7646.3789 | 6759.0531
0.18094 | -0.18094 | -7646.3789 | 6765.2109
0.18012 | -0.18012 | -7659.9725 | 6784.6891
0.17928 | -0.17928 | -7659.9725 | 6790.7797
0.17847 | -0.17847 | -7673.5661 | 6810.1862
0.17767 | -0.17767 | -7693.9564 | 6836.3358
0.17682 | -0.17682 | -7707.55 | 6856.02
0.17603 | -0.17603 | -7721.1435 | 6875.3459
0.17515 | -0.17515 | -7727.9403 | 6888.4438
0.17432 | -0.17432 | -7741.5339 | 6908.0339
0.17354 | -0.17354 | -7748.3307 | 6920.4332
0.17267 | -0.17267 | -7748.3307 | 6926.7164
0.17184 | -0.17184 | -7755.1274 | 6939.447
0.17103 | -0.17103 | -7761.9242 | 6952.1016
0.17018 | -0.17018 | -7775.5178 | 6971.835
0.16936 | -0.16936 | -7789.1113 | 6991.2863
0.16854 | -0.16854 | -7795.9081 | 7004.0304
0.16767 | -0.16767 | -7809.5017 | 7023.849
0.16686 | -0.16686 | -7816.2985 | 7036.5035
0.16603 | -0.16603 | -7836.6888 | 7062.8635
0.1652 | -0.1652 | -7836.6888 | 7068.8377
0.16437 | -0.16437 | -7843.4856 | 7081.5863
0.16359 | -0.16359 | -7850.2824 | 7094.0259
0.16275 | -0.16275 | -7863.8759 | 7113.6563
0.16197 | -0.16197 | -7877.4695 | 7132.8703
0.16115 | -0.16115 | -7897.8598 | 7159.1811
0.16033 | -0.16033 | -7904.6566 | 7171.8983
0.15949 | -0.15949 | -7931.8438 | 7205.1089
0.15861 | -0.15861 | -7931.8438 | 7211.4771
0.15779 | -0.15779 | -7945.4373 | 7230.9329
0.15697 | -0.15697 | -7959.0309 | 7250.4111
0.15614 | -0.15614 | -7959.0309 | 7256.4122
0.15533 | -0.15533 | -7965.8277 | 7269.0488
0.1545 | -0.1545 | -7965.8277 | 7275.0006
0.15367 | -0.15367 | -7986.218 | 7301.4099
0.15285 | -0.15285 | -7986.218 | 7307.2945
0.15202 | -0.15202 | -7993.0148 | 7320.061
0.15118 | -0.15118 | -8006.6083 | 7339.687
0.15033 | -0.15033 | -8020.2019 | 7359.4338
0.14953 | -0.14953 | -8047.389 | 7392.3802
0.14871 | -0.14871 | -8054.1858 | 7405.0482
0.14791 | -0.14791 | -8067.7794 | 7424.4323
0.14708 | -0.14708 | -8081.3729 | 7444
0.14629 | -0.14629 | -8088.1697 | 7456.4799
0.14547 | -0.14547 | -8115.3568 | 7489.5964
0.14458 | -0.14458 | -8122.1536 | 7502.8063
0.14376 | -0.14376 | -8142.544 | 7529.032
0.14295 | -0.14295 | -8142.544 | 7534.9256
0.14212 | -0.14212 | -8169.7311 | 7568.0645
0.1413 | -0.1413 | -8176.5279 | 7580.7951
0.14051 | -0.14051 | -8176.5279 | 7586.4782
0.13966 | -0.13966 | -8210.5118 | 7626.5752
0.13881 | -0.13881 | -8217.3086 | 7639.4715
0.13798 | -0.13798 | -8224.1053 | 7652.2201
0.13716 | -0.13716 | -8230.9021 | 7664.9687
0.13636 | -0.13636 | -8237.6989 | 7677.5112
0.13553 | -0.13553 | -8258.0893 | 7703.8444
0.13472 | -0.13472 | -8285.2764 | 7736.8714
0.1339 | -0.1339 | -8292.0732 | 7749.6155
0.13303 | -0.13303 | -8312.4635 | 7776.2442
0.13218 | -0.13218 | -8319.2603 | 7789.1451
0.13137 | -0.13137 | -8332.8539 | 7808.5829
0.13054 | -0.13054 | -8353.2442 | 7834.9788
0.1297 | -0.1297 | -8373.6345 | 7861.3837
0.12886 | -0.12886 | -8380.4313 | 7874.2263
0.12808 | -0.12808 | -8394.0249 | 7893.4671
0.12722 | -0.12722 | -8414.4152 | 7920.0063
0.12635 | -0.12635 | -8421.212 | 7933.0773
0.12556 | -0.12556 | -8434.8056 | 7952.3987
0.12475 | -0.12475 | -8448.3991 | 7971.7874
0.1239 | -0.1239 | -8455.1959 | 7984.724
0.12311 | -0.12311 | -8482.383 | 8017.5808
0.1223 | -0.1223 | -8509.5702 | 8050.5898
0.12145 | -0.12145 | -8523.1637 | 8070.3367
0.12058 | -0.12058 | -8529.9605 | 8083.4033
0.11974 | -0.11974 | -8536.7573 | 8096.2145
0.11893 | -0.11893 | -8550.3509 | 8115.639
0.11811 | -0.11811 | -8570.7412 | 8141.9587
0.11729 | -0.11729 | -8563.9444 | 8141.0555
0.11644 | -0.11644 | -8597.9283 | 8181.1569
0.11564 | -0.11564 | -8618.3187 | 8207.3289
0.11481 | -0.11481 | -8625.1154 | 8220.0998
0.11399 | -0.11399 | -8645.5058 | 8246.3659
0.11319 | -0.11319 | -8665.8961 | 8272.5289
0.11235 | -0.11235 | -8686.2865 | 8298.974
0.11154 | -0.11154 | -8699.88 | 8318.4208
0.11072 | -0.11072 | -8713.4736 | 8337.9035
0.1099 | -0.1099 | -8740.6607 | 8370.9797
0.10908 | -0.10908 | -8747.4575 | 8383.6835
0.10825 | -0.10825 | -8767.8479 | 8410.048
0.10739 | -0.10739 | -8788.2382 | 8436.6141
0.10656 | -0.10656 | -8822.2221 | 8476.608
0.10575 | -0.10575 | -8910.5803 | 8570.7523
0.10492 | -0.10492 | -8951.3609 | 8617.4982
0.10408 | -0.10408 | -8958.1577 | 8630.3497
0.10327 | -0.10327 | -8971.7513 | 8649.81
0.10245 | -0.10245 | -8985.3449 | 8669.324
0.1016 | -0.1016 | -9005.7352 | 8695.805
0.10078 | -0.10078 | -9026.1255 | 8722.1382
0.099939 | -0.099939 | -9026.1255 | 8728.1571
0.099118 | -0.099118 | -9026.1255 | 8734.0731
0.098358 | -0.098358 | -8992.1416 | 8705.5573
0.097513 | -0.097513 | -9005.7352 | 8725.237
0.09665 | -0.09665 | -9026.1255 | 8751.8389
0.095818 | -0.095818 | -9053.3127 | 8785.0137
0.095014 | -0.095014 | -9066.9062 | 8804.4023
0.094176 | -0.094176 | -9094.0934 | 8837.6173
0.093365 | -0.093365 | -9107.6869 | 8857.0507
0.092527 | -0.092527 | -9128.0773 | 8883.4735
0.091683 | -0.091683 | -9148.4676 | 8909.941
0.090821 | -0.090821 | -9175.6547 | 8943.3352
0.090038 | -0.090038 | -9196.0451 | 8969.3683
0.089243 | -0.089243 | -9223.2322 | 9002.2788
0.088395 | -0.088395 | -9243.6225 | 9028.7732
0.087568 | -0.087568 | -9270.8097 | 9061.9166
0.086737 | -0.086737 | -9284.4032 | 9081.4889
0.085908 | -0.085908 | -9304.7936 | 9107.8489
0.085081 | -0.085081 | -9325.1839 | 9134.1955
0.084251 | -0.084251 | -9338.7775 | 9153.7678
0.083413 | -0.083413 | -9372.7614 | 9193.7796
0.08263 | -0.08263 | -9393.1517 | 9219.8082
0.081803 | -0.081803 | -9406.7453 | 9239.3581
0.080991 | -0.080991 | -9440.7292 | 9279.1863
0.080147 | -0.080147 | -9467.9163 | 9312.4506
0.079291 | -0.079291 | -9495.1034 | 9345.8045
0.078437 | -0.078437 | -9515.4938 | 9372.3392
0.0776 | -0.0776 | -9549.4777 | 9412.351
0.076764 | -0.076764 | -9569.868 | 9438.7603
0.075965 | -0.075965 | -9583.4616 | 9458.1042
0.075136 | -0.075136 | -9624.2423 | 9504.859
0.074312 | -0.074312 | -9651.4294 | 9537.9801
0.073497 | -0.073497 | -9678.6165 | 9571.0339
0.07263 | -0.07263 | -9732.9908 | 9631.6465
0.071822 | -0.071822 | -9848.5361 | 9753.0093
0.070995 | -0.070995 | -9875.7232 | 9786.1527
0.070122 | -0.070122 | -9882.52 | 9799.2371
0.069303 | -0.069303 | -9909.7071 | 9832.3223
0.068498 | -0.068498 | -9930.0975 | 9858.5032
0.067669 | -0.067669 | -9957.2846 | 9891.6645
0.066873 | -0.066873 | -9984.4717 | 9924.5795
0.06602 | -0.06602 | -9991.2685 | 9937.5162
0.065208 | -0.065208 | -10025.2524 | 9977.3489
0.064417 | -0.064417 | -10066.0331 | 10023.8216
0.063565 | -0.063565 | -10100.017 | 10063.9454
0.062721 | -0.062721 | -10161.188 | 10131.1936
0.061949 | -0.061949 | -10188.3751 | 10163.9385
0.061105 | -0.061105 | -10195.1719 | 10176.8079
0.060299 | -0.060299 | -10215.5623 | 10203.0068
0.059466 | -0.059466 | -10256.343 | 10249.7796
0.058635 | -0.058635 | -10297.1236 | 10296.5479
0.057809 | -0.057809 | -10331.1075 | 10336.4791
0.057015 | -0.057015 | -10385.4818 | 10396.5678
0.056163 | -0.056163 | -10412.6689 | 10429.8858
0.055363 | -0.055363 | -10460.2464 | 10483.227
0.054541 | -0.054541 | -10494.2303 | 10523.1314
0.053726 | -0.053726 | -10541.8078 | 10576.5755
0.052932 | -0.052932 | -10575.7917 | 10616.2784
0.052089 | -0.052089 | -10609.7756 | 10656.3305
0.051298 | -0.051298 | -10664.1498 | 10716.4013
0.050435 | -0.050435 | -10711.7273 | 10770.1858
0.049631 | -0.049631 | -10745.7112 | 10809.9603
0.048783 | -0.048783 | -10772.8983 | 10843.2515
0.047957 | -0.047957 | -10834.0694 | 10910.3743
0.04712 | -0.04712 | -10895.2404 | 10977.5732
0.046287 | -0.046287 | -10949.6146 | 11037.9441
0.045458 | -0.045458 | -10997.1921 | 11091.4912
0.044625 | -0.044625 | -11058.3631 | 11158.6589
0.043825 | -0.043825 | -11119.5342 | 11225.5846
0.042974 | -0.042974 | -11194.2988 | 11306.4802
0.042146 | -0.042146 | -11235.0795 | 11353.2216
0.041332 | -0.041332 | -11303.0473 | 11427.0516
0.040492 | -0.040492 | -11357.4215 | 11487.4717
0.039671 | -0.039671 | -11432.1861 | 11568.1523
0.038871 | -0.038871 | -11513.7475 | 11655.4684
0.038049 | -0.038049 | -11568.1217 | 11715.7631
0.037239 | -0.037239 | -11636.0896 | 11789.5618
0.036389 | -0.036389 | -11710.8541 | 11870.4439
0.035589 | -0.035589 | -11785.6187 | 11950.9722
0.034727 | -0.034727 | -11873.9769 | 12045.5374
0.033903 | -0.033903 | -11914.7576 | 12092.2475
0.033082 | -0.033082 | -11982.7254 | 12166.1313
0.032272 | -0.032272 | -12030.3029 | 12219.5396
0.031464 | -0.031464 | -12091.4739 | 12286.5281
0.03061 | -0.03061 | -12139.0514 | 12340.2499
0.02977 | -0.02977 | -12200.2224 | 12407.4713
0.028906 | -0.028906 | -12261.3934 | 12474.8673
0.028077 | -0.028077 | -12288.5806 | 12508.0196
0.027262 | -0.027262 | -12336.158 | 12561.4638
0.026405 | -0.026405 | -12370.1419 | 12601.6189
0.025624 | -0.025624 | -12424.5162 | 12661.6181
0.02478 | -0.02478 | -12478.8904 | 12722.0695
0.023934 | -0.023934 | -12472.0936 | 12721.3633
0.023132 | -0.023132 | -12472.0936 | 12727.136
0.022291 | -0.022291 | -12472.0936 | 12733.1953
0.021483 | -0.021483 | -12485.6872 | 12752.6018
0.020676 | -0.020676 | -12492.484 | 12765.2115
0.019848 | -0.019848 | -12485.6872 | 12764.3755
0.019026 | -0.019026 | -12499.2808 | 12783.8895
0.018189 | -0.018189 | -12499.2808 | 12789.9174
0.017362 | -0.017362 | -12506.0776 | 12802.666
0.016544 | -0.016544 | -12506.0776 | 12808.5551
0.015725 | -0.015725 | -12506.0776 | 12814.4532
0.014919 | -0.014919 | -12506.0776 | 12820.2572
0.014124 | -0.014124 | -12519.6711 | 12839.5741
0.013277 | -0.013277 | -12533.2647 | 12859.2673
0.012464 | -0.012464 | -12546.8582 | 12878.7096
0.01161 | -0.01161 | -12560.4518 | 12898.452
0.010787 | -0.010787 | -12574.0454 | 12917.975
0.0099607 | -0.0099607 | -12580.8422 | 12930.7191
0.0091117 | -0.0091117 | -12608.0293 | 12964.0192
0.008277 | -0.008277 | -12642.0132 | 13004.0132
0.0074609 | -0.0074609 | -12696.3874 | 13064.2631
0.0066554 | -0.0066554 | -12757.5585 | 13131.2336
0.0057827 | -0.0057827 | -12805.1359 | 13185.0943
0.0049567 | -0.0049567 | -12859.5102 | 13245.4159
0.0041102 | -0.0041102 | -12913.8844 | 13305.8852
0.0033327 | -0.0033327 | -12968.2587 | 13365.8575
0.0025123 | -0.0025123 | -13029.4297 | 13432.9355
0.0017186 | -0.0017186 | -13097.3975 | 13506.6177
0.00089319 | -0.00089319 | -13185.7557 | 13600.9187
7.775e-05 | -7.775e-05 | -13253.7235 | 13674.7577
| 0.00077563 | -13321.6913 | 13748.8699
| 0.0014661 | -13294.5042 | 13726.6538
| 0.0018542 | -13049.8201 | 13484.7642
| 0.001392 | -12451.7033 | 12883.32
| 0.0012701 | -12988.649 | 13419.388
| 0.0019095 | -13321.6913 | 13757.034
| 0.0027312 | -13450.8302 | 13892.0888
| 0.0036331 | -13545.9851 | 13993.7375
| 0.0045866 | -13627.5465 | 14082.1642
| 0.005547 | -13715.9046 | 14177.437
| 0.0064302 | -13797.466 | 14265.3577
| 0.0073104 | -13872.2306 | 14346.4593
| 0.0082029 | -13946.9952 | 14427.6504
| 0.0091129 | -14035.3533 | 14522.5604
| 0.0099663 | -14103.3212 | 14596.6726
| 0.010853 | -14164.4922 | 14664.2298
| 0.011689 | -14232.46 | 14738.2121
| 0.012578 | -14314.0214 | 14826.1776
| 0.013451 | -14381.9892 | 14900.4286
| 0.014308 | -14436.3634 | 14960.9741
| 0.015148 | -14504.3313 | 15034.9922
| 0.015974 | -14565.5023 | 15102.1061
| 0.016852 | -14633.4701 | 15176.3974
| 0.017658 | -14674.2508 | 15222.9821
| 0.018511 | -14721.8283 | 15276.704
| 0.019354 | -14789.7961 | 15350.7355
| 0.020205 | -14830.5768 | 15397.6471
| 0.021014 | -14878.1542 | 15451.0465
| 0.021842 | -14912.1381 | 15490.9912
| 0.022664 | -14939.3253 | 15524.0988
| 0.023507 | -14959.7156 | 15550.5618
| 0.024329 | -14993.6995 | 15590.4617
| 0.025177 | -15020.8866 | 15623.7573
| 0.025996 | -15048.0738 | 15656.8425
| 0.026817 | -15095.6512 | 15710.327
| 0.027593 | -15136.4319 | 15756.6923
| 0.028458 | -15122.8383 | 15749.3281
| 0.02927 | -15116.0416 | 15748.3802
| 0.030112 | -15109.2448 | 15747.6427
| 0.030932 | -15095.6512 | 15739.9561
| 0.031759 | -15068.4641 | 15718.7252
| 0.032583 | -15068.4641 | 15724.6591
| 0.033415 | -15061.6673 | 15723.85
| 0.034262 | -15034.4802 | 15702.7624
| 0.035077 | -15020.8866 | 15695.0356
| 0.035912 | -14973.3092 | 15653.4726
| 0.036735 | -14946.122 | 15632.2059
| 0.03753 | -14925.7317 | 15617.5434
| 0.038407 | -14884.951 | 15583.0728
| 0.039225 | -14844.1703 | 15548.1812
| 0.04001 | -14789.7961 | 15499.4587
| 0.040855 | -14762.6089 | 15478.3622
| 0.041669 | -14735.4218 | 15457.0328
| 0.042538 | -14640.2669 | 15368.1342
| 0.043368 | -14585.8926 | 15319.7386
| 0.044171 | -14517.9248 | 15257.5524
| 0.045007 | -14436.3634 | 15182.01
| 0.045815 | -14402.3795 | 15153.8436
| 0.046602 | -14327.6149 | 15084.7441
| 0.047426 | -14259.6471 | 15022.7102
| 0.048271 | -14191.6793 | 14960.8241
| 0.049108 | -14110.1179 | 14885.2861
| 0.049958 | -14035.3533 | 14816.648
| 0.05079 | -13953.792 | 14741.0742
| 0.051616 | -13879.0274 | 14672.257
| 0.052435 | -13804.2628 | 14603.3904
| 0.053252 | -13729.4982 | 14534.506
| 0.054095 | -13654.7336 | 14465.8141
| 0.054922 | -13579.969 | 14397.0013
| 0.055754 | -13498.4076 | 14321.4275
| 0.056563 | -13423.643 | 14252.4893
| 0.05739 | -13342.0817 | 14176.8842
| 0.058208 | -13267.3171 | 14108.0087
| 0.059037 | -13185.7557 | 14032.4171
| 0.059803 | -13117.7879 | 13969.9622
| 0.060682 | -13043.0233 | 13901.53
| 0.06148 | -12954.6651 | 13818.9177
| 0.062309 | -12879.9005 | 13750.1183
| 0.063154 | -12798.3392 | 13674.6386
| 0.063975 | -12723.5746 | 13605.7855
| 0.064787 | -12648.81 | 13536.8697
| 0.065622 | -12580.8422 | 13474.9119
| 0.066433 | -12512.8743 | 13412.7839
| 0.067271 | -12438.1097 | 13344.0562
| 0.068095 | -12356.5484 | 13268.4287
| 0.068964 | -12288.5806 | 13206.7127
| 0.069747 | -12220.6127 | 13144.3877
| 0.070592 | -12152.6449 | 13082.5015
| 0.071416 | -12091.4739 | 13027.2644
| 0.072212 | -12023.5061 | 12965.0289
| 0.073073 | -11969.1318 | 12916.8528
| 0.073839 | -11901.164 | 12854.3979
| 0.07467 | -11839.993 | 12799.2145
| 0.075535 | -11772.0252 | 12737.4716
| 0.076369 | -11710.8541 | 12682.3061
| 0.077165 | -11656.4799 | 12633.6642
| 0.078006 | -11602.1056 | 12585.3448
| 0.078819 | -11547.7314 | 12536.8238
| 0.079665 | -11500.1539 | 12495.3325
| 0.080507 | -11445.7797 | 12447.0265
| 0.081311 | -11391.4054 | 12398.4383
| 0.082141 | -11337.0312 | 12350.0382
| 0.082951 | -11282.6569 | 12301.4949
| 0.083759 | -11228.2827 | 12252.9381
| 0.084588 | -11160.3149 | 12190.9444
| 0.085447 | -11126.331 | 12163.1452
| 0.086297 | -11065.1599 | 12108.0917
| 0.087135 | -10997.1921 | 12046.1607
| 0.087963 | -10942.8179 | 11997.7472
| 0.088755 | -10895.2404 | 11955.8708
| 0.089586 | -10854.4597 | 11921.0732
| 0.0904 | -10793.2887 | 11865.7644
| 0.091218 | -10745.7112 | 11824.076
| 0.09208 | -10698.1337 | 11782.7056
| 0.09291 | -10650.5563 | 11741.1024
| 0.093742 | -10589.3852 | 11685.9234
| 0.094565 | -10548.6045 | 11651.0632
| 0.095369 | -10507.8239 | 11616.0775
| 0.096223 | -10460.2464 | 11574.6444
| 0.097015 | -10412.6689 | 11532.768
| 0.09788 | -10358.2947 | 11484.6232
| 0.098716 | -10303.9204 | 11436.2724
| 0.099555 | -10269.9365 | 11408.3298
| 0.10036 | -10215.5623 | 11359.7596
| 0.10118 | -10174.7816 | 11324.8725
| 0.10199 | -10140.7977 | 11296.697
| 0.1028 | -10100.017 | 11261.7831
| 0.10362 | -10038.846 | 11206.5056
| 0.10448 | -10011.6588 | 11185.5076
| 0.1053 | -10032.0492 | 11211.8319
| 0.10615 | -9984.4717 | 11170.3226
| 0.10691 | -9875.7232 | 11067.1005
| 0.10773 | -9848.5361 | 11045.8114
| 0.10858 | -9794.1618 | 10997.5009
| 0.10939 | -9760.1779 | 10969.4106
| 0.11022 | -9726.194 | 10941.3516
| 0.11107 | -9685.4133 | 10906.7242
| 0.11188 | -9644.6326 | 10871.7699
| 0.11272 | -9610.6487 | 10843.8363
| 0.11353 | -9569.868 | 10808.8686
| 0.11442 | -9515.4938 | 10760.8806
| 0.11518 | -9495.1034 | 10746.0121
| 0.11605 | -9461.1195 | 10718.2711
| 0.1169 | -9420.3389 | 10683.5944
| 0.11775 | -9379.5582 | 10648.9447
| 0.11854 | -9338.7775 | 10613.8739
| 0.11935 | -9311.5904 | 10592.5222
| 0.12015 | -9284.4032 | 10571.1077
| 0.12101 | -9257.2161 | 10550.0829
| 0.12181 | -9223.2322 | 10521.8671
| 0.12265 | -9182.4515 | 10487.1412
| 0.12351 | -9148.4676 | 10459.3465
| 0.12431 | -9121.2805 | 10437.8828
| 0.12515 | -9087.2966 | 10410.0029
| 0.12599 | -9046.5159 | 10375.2098
| 0.12679 | -8998.9384 | 10333.4274
| 0.12764 | -8958.1577 | 10298.7239
| 0.12847 | -8944.5642 | 10291.1359
| 0.12931 | -8917.377 | 10269.9677