## fitted M and Jc
Appendix 2-2: Current density and reversible magnetization fit for wire sample 4
1) Characteristics of wire sample GSI-4
wire code |  | 91-0-80122A-05
Dwire | 0.641 | mm
fil. Twist | 6 | mm
DoutL1 | 41.58 | mm
TurnsL1 | 22
DoutL2 | 43.3 | mm
TurnsL2 | 22
DoutL3 | 45.08
TurnsL3 | 22
Lsample1 | 8.9393 | meter
Vsample3 | 2.8848e-06 | m3
d | 6e-06
l | 0.30769
mat | 2.25
mo | 1.2566e-06
2) Fit modified Kim Anderson equation
to magnetization
| M+ | M- |  | mean M
J0 = | 30000000000 | 47000000000 |  | 38500000000
B0 = | 0.15 | 0.11 |  | 0.13
A0 = | 4200000000 | 4500000000 |  | 4350000000
A1 = | -750000000 | -420000000 |  | -585000000
B | moM++/-- | moM+-/-+- | moM rev | moMmean
| mT | mT | mT | mT
0 | 16.8369 | 25.3538 | -4.2585 | 21.0954
0.01 | 15.9102 | 23.4236 | -3.7567 | 19.7387
0.02 | 15.092 | 21.7899 | -3.349 | 18.5624
0.03 | 14.3643 | 20.3894 | -3.0125 | 17.5329
0.04 | 13.7128 | 19.1753 | -2.7312 | 16.6241
0.05 | 13.1262 | 18.1127 | -2.4933 | 15.816
0.1 | 10.8923 | 14.3149 | -1.7113 | 12.8258
0.15 | 9.3969 | 11.9737 | -1.2884 | 10.8983
0.2 | 8.3235 | 10.3845 | -1.0305 | 9.5506
0.25 | 7.5138 | 9.2338 | -0.85997 | 8.5537
0.3 | 6.88 | 8.3612 | -0.74062 | 7.7854
0.35 | 6.3692 | 7.6761 | -0.65345 | 7.1741
0.4 | 5.948 | 7.1233 | -0.58768 | 6.6754
0.6 | 4.8 | 5.6762 | -0.43808 | 5.3441
0.8 | 4.1043 | 4.8469 | -0.37132 | 4.5606
1 | 3.6249 | 4.3016 | -0.33837 | 4.0341
1.2 | 3.2656 | 3.9102 | -0.32227 | 3.6486
1.4 | 2.98 | 3.6115 | -0.31572 | 3.3488
1.6 | 2.7429 | 3.373 | -0.31507 | 3.105
1.8 | 2.5392 | 3.1758 | -0.3183 | 2.8998
2 | 2.3596 | 3.0081 | -0.32424 | 2.7223
2.2 | 2.1981 | 2.8623 | -0.33211 | 2.5654
2.4 | 2.0503 | 2.7332 | -0.34143 | 2.4243
2.6 | 1.9133 | 2.617 | -0.35185 | 2.2953
2.8 | 1.7848 | 2.5111 | -0.36313 | 2.1761
3 | 1.6633 | 2.4135 | -0.37509 | 2.0648
3.2 | 1.5475 | 2.3227 | -0.38761 | 1.9599
3.4 | 1.4364 | 2.2375 | -0.40057 | 1.8604
3.6 | 1.3292 | 2.1571 | -0.41392 | 1.7653
3.8 | 1.2255 | 2.0806 | -0.42757 | 1.6741
4 | 1.1246 | 2.0076 | -0.44149 | 1.5861
3) Arup data on moMr
mat | 2.8
l | 0.26316
B | moM rev | moM rev
T | mT | scale l
0 | 0.04999 | 0.05845
0.05 | -5.1045 | -5.9683
0.1 | -3.1955 | -3.7363
0.15 | -2.6604 | -3.1107
0.2 | -2.1039 | -2.4599
0.25 | -1.793 | -2.0964
0.3 | -1.5931 | -1.8626
0.35 | -1.4505 | -1.696
0.4 | -1.3451 | -1.5727
0.45 | -1.2544 | -1.4667
0.5 | -1.2357 | -1.4448
0.55 | -1.1322 | -1.3238
0.6 | -1.0842 | -1.2676
0.65 | -1.0396 | -1.2156
0.7 | -1.0033 | -1.1731
0.75 | -0.96817 | -1.132
0.8 | -0.94044 | -1.0996
0.85 | -0.91232 | -1.0667
0.9 | -0.88772 | -1.0379
0.95 | -0.86429 | -1.0106
1 | -0.84671 | -0.99
1.1 | -0.80879 | -0.94566
1.2 | -0.77755 | -0.90913
1.3 | -0.74673 | -0.8731
1.4 | -0.71701 | -0.83835
1.5 | -0.6928 | -0.81004
1.6 | -0.67405 | -0.78812
1.7 | -0.64499 | -0.75415
1.8 | -0.68206 | -0.79748
1.9 | -0.60508 | -0.70748
2 | -0.58731 | -0.6867
2.1 | -0.56938 | -0.66574
2.2 | -0.5595 | -0.65419
2.3 | -0.53923 | -0.63049
2.4 | -0.52533 | -0.61423
2.5 | -0.50697 | -0.59277
2.6 | -0.48623 | -0.56852
2.7 | -0.47202 | -0.5519
2.8 | -0.45276 | -0.52939
2.9 | -0.45183 | -0.52829
3 | -0.4241 | -0.49587
3.1 | -0.41117 | -0.48075
3.2 | -0.40344 | -0.47171
3.3 | -0.38614 | -0.45148
3.4 | -0.37337 | -0.43655
3.5 | -0.36196 | -0.42322
3.6 | -0.34568 | -0.40417
3.7 | -0.32525 | -0.38029
3.8 | -0.31006 | -0.36253
3.9 | -0.3101 | -0.36257
4 | -0.28842 | -0.33723

## corrected M vs B
Appendix 2-2: Corrected Magnetization curve
1) Correct for magnetometer assymmetry
calibration points
B (T) |  | M kA/m | mean
3.5 | rising | -1.5521
3.5 | falling | 1.3502 | -0.10096
-3.5 | rising | 1.1981
-3.5 | falling | -1.7228 | -0.26233
reversible M at B = |  | 3.5 | -0.42322 | mT
mo = | 1.2566e-06 |  | -0.33679 | kA/m
Centreline equation |  | check | B | M
intercept | -0.18164 | B | -3.5 | -0.59911
gradient | 0.11928 | M | 0 | -0.18164
|  |  | 3.5 | 0.23582
2) Correct for rate dependent magnetization
mean rate dependence from GSI3-1T.xls
slope for 13mm twist | 4.6719
slope for 6mm twist | 0.9952
B` | 16.794 | T/s
corr | 16.7135 | A/m
| 0.016713 | kA/m
3) M in Tesla
mo | 1.2566e-06
4) Calculate Jc
d | 6e-06
l | 0.30769
mat | 2.25
factor | 2552544.031
kA/m factor | 2552544031.0417
|  |  | 1) M | 2) M | 3) M | 4) Jc
|  |  | corr mag | subtract
B (T) | +ve B | M (kA/m) | corr +ve M | rate dep | m Tesla | A/m^2
0.0015737 | 0.0015737 | 11.3897 | 11.5711 | 11.5544 |  | 29493144931.0783
0.0030291 | 0.0030291 | 10.6209 | 10.8021 | 10.7854 |  | 27530258022.191
0.0047023 | 0.0047023 | 9.8374 | 10.0185 | 10.0018 |  | 25530008914.5772
0.0066181 | 0.0066181 | 9.0472 | 9.2281 | 9.2113 |  | 23512345898.0837
0.0082602 | 0.0082602 | 8.2223 | 8.4029 | 8.3862 |  | 21406160229.6573
0.0099333 | 0.0099333 | 7.3584 | 7.5389 | 7.5222 |  | 19200627456.9272
0.011781 | 0.011781 | 6.4727 | 6.6529 | 6.6362 |  | 16939223946.303
0.01351 | 0.01351 | 5.6431 | 5.8232 | 5.8065 |  | 14821264897.3298
0.01522 | 0.01522 | 4.9429 | 5.1228 | 5.106 |  | 13033400069.0212
0.016844 | 0.016844 | 4.3336 | 4.5133 | 4.4966 |  | 11477680618.5646
0.018604 | 0.018604 | 3.7588 | 3.9383 | 3.9215 |  | 10009908145.1118
0.020389 | 0.020389 | 3.1597 | 3.339 | 3.3222 |  | 8480168113.7734
0.022 | 0.022 | 2.5545 | 2.7335 | 2.7168 |  | 6934716990.2339
0.023773 | 0.023773 | 1.9357 | 2.1145 | 2.0978 |  | 5354791148.5829
0.025272 | 0.025272 | 1.2987 | 1.4773 | 1.4606 |  | 3728180799.2415
0.027076 | 0.027076 | 0.67277 | 0.85118 | 0.83447 |  | 2130022572.3977
0.028544 | 0.028544 | 0.058414 | 0.23665 | 0.21994 | 0.27638 | 561404987.1916
0.030385 | 0.030385 | -0.56411 | 0.38609 | 0.36938 | 0.46417 | 942846655.0829
0.03194 | 0.03194 | -1.1774 | 0.99958 | 0.98287 | 1.2351 | 2508812793.7844
0.033688 | 0.033688 | -1.765 | 1.5874 | 1.5707 | 1.9737 | 4009175801.0046
0.035336 | 0.035336 | -2.3343 | 2.1568 | 2.1401 | 2.6893 | 5462728841.6642
0.036897 | 0.036897 | -2.8569 | 2.6797 | 2.663 | 3.3464 | 6797402638.6432
0.038595 | 0.038595 | -3.3534 | 3.1764 | 3.1597 | 3.9705 | 8065159056.2009
0.040262 | 0.040262 | -3.8256 | 3.6488 | 3.632 | 4.5642 | 9270950848.0801
0.041948 | 0.041948 | -4.286 | 4.1093 | 4.0926 | 5.1429 | 10446551127.388
0.043559 | 0.043559 | -4.7122 | 4.5358 | 4.5191 | 5.6789 | 11535167890.9589
0.045188 | 0.045188 | -5.1128 | 4.9365 | 4.9198 | 6.1824 | 12558082437.7
0.046874 | 0.046874 | -5.4946 | 5.3185 | 5.3018 | 6.6625 | 13533139807.8569
0.048429 | 0.048429 | -5.856 | 5.6801 | 5.6634 | 7.1168 | 14456075891.1574
0.050214 | 0.050214 | -6.1974 | 6.0218 | 6.0051 | 7.5462 | 15328158212.7806
0.051701 | 0.051701 | -6.5079 | 6.3325 | 6.3157 | 7.9366 | 16121200053.9776
0.053417 | 0.053417 | -6.82 | 6.6448 | 6.628 | 8.329 | 16918376015.4766
0.055147 | 0.055147 | -7.1043 | 6.9292 | 6.9125 | 8.6865 | 17644440901.2551
0.056726 | 0.056726 | -7.3727 | 7.1978 | 7.1811 | 9.024 | 18330000366.1318
0.058412 | 0.058412 | -7.6267 | 7.452 | 7.4353 | 9.3435 | 18978888470.9596
0.06021 | 0.06021 | -7.8679 | 7.6934 | 7.6767 | 9.6469 | 19595197666.0964
0.061827 | 0.061827 | -8.0922 | 7.9179 | 7.9012 | 9.929 | 20168211005.9894
0.063295 | 0.063295 | -8.3047 | 8.1306 | 8.1139 | 10.1963 | 20711133528.115
0.064943 | 0.064943 | -8.5054 | 8.3315 | 8.3148 | 10.4487 | 21223960655.2001
0.066678 | 0.066678 | -8.6963 | 8.5226 | 8.5059 | 10.6888 | 21711593638.2376
0.068296 | 0.068296 | -8.8711 | 8.6976 | 8.6809 | 10.9088 | 22158410701.7032
0.070012 | 0.070012 | -9.0406 | 8.8673 | 8.8506 | 11.1219 | 22591435507.1577
0.071511 | 0.071511 | -9.1982 | 9.0251 | 9.0084 | 11.3203 | 22994393935.6995
0.073234 | 0.073234 | -9.3299 | 9.157 | 9.1403 | 11.486 | 23331034634.5887
0.074951 | 0.074951 | -9.4695 | 9.2968 | 9.2801 | 11.6617 | 23687865239.2429
0.076556 | 0.076556 | -9.588 | 9.4155 | 9.3988 | 11.8108 | 23990770894.6456
0.078192 | 0.078192 | -9.7024 | 9.5301 | 9.5133 | 11.9548 | 24283223769.008
0.079971 | 0.079971 | -9.803 | 9.6309 | 9.6141 | 12.0815 | 24540536356.4338
0.081569 | 0.081569 | -9.8961 | 9.7242 | 9.7075 | 12.1988 | 24778842492.1398
0.083143 | 0.083143 | -9.9864 | 9.8147 | 9.798 | 12.3125 | 25009784408.9757
0.084772 | 0.084772 | -10.0539 | 9.8824 | 9.8657 | 12.3976 | 25182613342.4205
0.086526 | 0.086526 | -10.1122 | 9.9409 | 9.9242 | 12.4711 | 25331891350.5274
0.088274 | 0.088274 | -10.1826 | 10.0115 | 9.9948 | 12.5599 | 25512197630.8159
0.089916 | 0.089916 | -10.2379 | 10.0669 | 10.0502 | 12.6295 | 25653666047.0828
0.091372 | 0.091372 | -10.2814 | 10.1106 | 10.0939 | 12.6844 | 25765195982.0663 |  |  | for JUAS fit
0.093219 | 0.093219 | -10.3205 | 10.15 | 10.1332 | 12.7338 | 25865558120.0635
0.09478 | 0.09478 | -10.3475 | 10.1772 | 10.1604 | 12.768 | 25934975412.0597 |  |  | Jo = | 40000000000
0.096472 | 0.096472 | -10.3625 | 10.1924 | 10.1756 | 12.7871 | 25973791598.7844 |  |  | Bo = | 0.4
0.098133 | 0.098133 | -10.3895 | 10.2196 | 10.2029 | 12.8213 | 26043239190.4693
0.099682 | 0.099682 | -10.3925 | 10.2228 | 10.206 | 12.8253 | 26051370947.7785 |  |  | B | Jc
0.10135 | 0.10135 | -10.3985 | 10.229 | 10.2122 | 12.8331 | 26067200798.1018 |  |  | 0 | 40000000000
0.10295 | 0.10295 | -10.3985 | 10.2291 | 10.2124 | 12.8333 | 26067687486.8522 |  |  | 0.2 | 26666666666.6667
0.10479 | 0.10479 | -10.3895 | 10.2204 | 10.2037 | 12.8223 | 26045267375.884 |  |  | 0.5 | 17777777777.7778
0.10632 | 0.10632 | -10.3925 | 10.2235 | 10.2068 | 12.8263 | 26053391558.271 |  |  | 1 | 11428571428.5714
0.10793 | 0.10793 | -10.3625 | 10.1937 | 10.177 | 12.7888 | 25977279850.45 | 0.494 | 6 | 2 | 6666666666.6667
0.10962 | 0.10962 | -10.3445 | 10.1759 | 10.1592 | 12.7664 | 25931831741.0086 | 0.506 | 6 | 3 | 4705882352.9412
0.11131 | 0.11131 | -10.3265 | 10.1581 | 10.1414 | 12.7441 | 25886387419.0282 |  |  | 4 | 3636363636.3636
0.11289 | 0.11289 | -10.2965 | 10.1283 | 10.1116 | 12.7066 | 25810266242.5544 |  |  | 5 | 2962962962.963
0.11457 | 0.11457 | -10.2695 | 10.1015 | 10.0848 | 12.6729 | 25741833690.4422
0.11613 | 0.11613 | -10.2335 | 10.0657 | 10.0489 | 12.6279 | 25650386395.9703
0.11788 | 0.11788 | -10.2034 | 10.0359 | 10.0191 | 12.5904 | 25574316350.2213
0.11936 | 0.11936 | -10.1734 | 10.006 | 9.9893 | 12.5529 | 25498164874.0589
0.12119 | 0.12119 | -10.1314 | 9.9642 | 9.9475 | 12.5004 | 25391480466.9246
0.12281 | 0.12281 | -10.0954 | 9.9284 | 9.9117 | 12.4554 | 25300050216.0277
0.12452 | 0.12452 | -10.0564 | 9.8896 | 9.8729 | 12.4066 | 25200988152.6857
0.12626 | 0.12626 | -10.0144 | 9.8478 | 9.8311 | 12.3541 | 25094275339.5932
0.12772 | 0.12772 | -9.9604 | 9.794 | 9.7772 | 12.2864 | 24956836435.0132
0.12941 | 0.12941 | -9.9364 | 9.7701 | 9.7534 | 12.2565 | 24896069782.4958
0.13107 | 0.13107 | -9.9213 | 9.7553 | 9.7386 | 12.2379 | 24858272422.8048
0.1327 | 0.1327 | -9.8793 | 9.7135 | 9.6968 | 12.1854 | 24751525522.5625
0.13453 | 0.13453 | -9.8223 | 9.6567 | 9.64 | 12.114 | 24606540023.412
0.13606 | 0.13606 | -9.7803 | 9.6149 | 9.5982 | 12.0614 | 24499762823.481
0.13783 | 0.13783 | -9.7353 | 9.5701 | 9.5534 | 12.0051 | 24385397366.9074
0.13937 | 0.13937 | -9.6993 | 9.5343 | 9.5175 | 11.9601 | 24293942497.5134
0.14103 | 0.14103 | -9.6543 | 9.4894 | 9.4727 | 11.9038 | 24179544847.5206
0.14264 | 0.14264 | -9.6152 | 9.4506 | 9.4339 | 11.855 | 24080452484.4899
0.14429 | 0.14429 | -9.5672 | 9.4028 | 9.3861 | 11.7949 | 23958392722.3633
0.14582 | 0.14582 | -9.5132 | 9.349 | 9.3322 | 11.7272 | 23820972755.0887
0.14758 | 0.14758 | -9.4682 | 9.3042 | 9.2874 | 11.6709 | 23706605404.7846
0.14932 | 0.14932 | -9.4172 | 9.2533 | 9.2366 | 11.6071 | 23576911936.4824
0.15096 | 0.15096 | -9.3812 | 9.2175 | 9.2008 | 11.5621 | 23485489260.5077
0.15247 | 0.15247 | -9.3332 | 9.1697 | 9.153 | 11.502 | 23363385942.5785
0.1543 | 0.1543 | -9.2941 | 9.1309 | 9.1142 | 11.4532 | 23264359860.1169
0.15592 | 0.15592 | -9.2431 | 9.0801 | 9.0634 | 11.3894 | 23134630410.9344
0.15758 | 0.15758 | -9.2101 | 9.0473 | 9.0305 | 11.3481 | 23050871740.8239
0.15919 | 0.15919 | -9.1621 | 8.9994 | 8.9827 | 11.288 | 22928800616.3141
0.16093 | 0.16093 | -9.1141 | 8.9516 | 8.9349 | 11.2279 | 22806765472.6846
0.16232 | 0.16232 | -9.0931 | 8.9308 | 8.9141 | 11.2018 | 22753568139.5042
0.16418 | 0.16418 | -9.0571 | 8.895 | 8.8783 | 11.1568 | 22662211744.0985
0.16583 | 0.16583 | -9.003 | 8.8412 | 8.8245 | 11.0891 | 22524827757.7044
0.16756 | 0.16756 | -8.958 | 8.7964 | 8.7797 | 11.0328 | 22410452832.4781
0.16917 | 0.16917 | -8.928 | 8.7665 | 8.7498 | 10.9954 | 22334339230.9266
0.17072 | 0.17072 | -8.883 | 8.7217 | 8.705 | 10.939 | 22219909387.5145
0.17243 | 0.17243 | -8.841 | 8.6799 | 8.6632 | 10.8865 | 22113187105.7693
0.17411 | 0.17411 | -8.82 | 8.6591 | 8.6424 | 10.8603 | 22060076884.194
0.1757 | 0.1757 | -8.814 | 8.6533 | 8.6366 | 10.853 | 22045241242.4073
0.17737 | 0.17737 | -8.754 | 8.5935 | 8.5768 | 10.7779 | 21892544394.1288
0.17892 | 0.17892 | -8.7089 | 8.5486 | 8.5319 | 10.7215 | 21778112656.9862
0.18065 | 0.18065 | -8.6759 | 8.5158 | 8.4991 | 10.6803 | 21694378605.3728
0.18236 | 0.18236 | -8.6459 | 8.486 | 8.4693 | 10.6429 | 21618295303.51
0.18403 | 0.18403 | -8.6129 | 8.4532 | 8.4365 | 10.6016 | 21534542314.5913
0.18575 | 0.18575 | -8.5799 | 8.4204 | 8.4037 | 10.5604 | 21450802581.7863
0.18727 | 0.18727 | -8.5529 | 8.3936 | 8.3769 | 10.5267 | 21382324580.1409
0.18893 | 0.18893 | -8.5169 | 8.3578 | 8.3411 | 10.4817 | 21290905691.6273
0.19058 | 0.19058 | -8.4749 | 8.3159 | 8.2992 | 10.4291 | 21184166366.3071
0.19232 | 0.19232 | -8.4569 | 8.2982 | 8.2814 | 10.4068 | 21138735300.4406
0.19396 | 0.19396 | -8.4208 | 8.2623 | 8.2456 | 10.3618 | 21047310730.7353
0.19561 | 0.19561 | -8.3878 | 8.2295 | 8.2128 | 10.3205 | 20963552060.6249
0.1973 | 0.1973 | -8.3578 | 8.1997 | 8.183 | 10.2831 | 20887464971.301
0.19889 | 0.19889 | -8.3188 | 8.1609 | 8.1442 | 10.2343 | 20788365033.3481
0.20071 | 0.20071 | -8.2978 | 8.1401 | 8.1234 | 10.2081 | 20735296473.8448
0.20213 | 0.20213 | -8.2498 | 8.0923 | 8.0755 | 10.148 | 20613166643.688
0.20375 | 0.20375 | -8.2228 | 8.0654 | 8.0487 | 10.1143 | 20544717048.0008
0.20547 | 0.20547 | -8.1868 | 8.0296 | 8.0129 | 10.0693 | 20453318990.5232
0.20726 | 0.20726 | -8.1447 | 7.9878 | 7.9711 | 10.0168 | 20346621327.2751
0.20881 | 0.20881 | -8.1147 | 7.958 | 7.9413 | 9.9793 | 20270488788.4181
0.21039 | 0.21039 | -8.1057 | 7.9492 | 7.9325 | 9.9682 | 20247989140.767
0.21216 | 0.21216 | -8.0907 | 7.9344 | 7.9177 | 9.9497 | 20210227761.9564
0.21382 | 0.21382 | -8.0427 | 7.8866 | 7.8699 | 9.8896 | 20088171787.2909
0.21542 | 0.21542 | -8.0157 | 7.8598 | 7.843 | 9.8559 | 20019716510.4121
0.21707 | 0.21707 | -7.9977 | 7.8419 | 7.8252 | 9.8335 | 19974255144.8568
0.21875 | 0.21875 | -7.9647 | 7.8091 | 7.7924 | 9.7922 | 19890505943.3991
0.22038 | 0.22038 | -7.9467 | 7.7913 | 7.7746 | 9.7699 | 19845040790.3827
0.22207 | 0.22207 | -7.9167 | 7.7615 | 7.7448 | 9.7324 | 19768953701.0588
0.22366 | 0.22366 | -7.8927 | 7.7377 | 7.721 | 9.7025 | 19708154855.1221
0.22525 | 0.22525 | -7.8537 | 7.6989 | 7.6822 | 9.6537 | 19609056810.8997
0.22703 | 0.22703 | -7.8296 | 7.6751 | 7.6584 | 9.6238 | 19548316670.61
0.22861 | 0.22861 | -7.8026 | 7.6483 | 7.6315 | 9.5901 | 19479855712.5395
0.23026 | 0.23026 | -7.7636 | 7.6094 | 7.5927 | 9.5413 | 19380776605.6226
0.23193 | 0.23193 | -7.7246 | 7.5706 | 7.5539 | 9.4925 | 19281699392.4363
0.23355 | 0.23355 | -7.7096 | 7.5558 | 7.5391 | 9.4739 | 19243894457.8231
0.23518 | 0.23518 | -7.6766 | 7.523 | 7.5063 | 9.4327 | 19160128212.7905
0.23673 | 0.23673 | -7.6436 | 7.4902 | 7.4735 | 9.3914 | 19076337349.2608
0.23858 | 0.23858 | -7.6316 | 7.4784 | 7.4617 | 9.3766 | 19046258913.62
0.24015 | 0.24015 | -7.6466 | 7.4936 | 7.4769 | 9.3957 | 19085037225.7338
0.24184 | 0.24184 | -7.6136 | 7.4608 | 7.4441 | 9.3545 | 19001289918.0066
0.24343 | 0.24343 | -7.5926 | 7.44 | 7.4232 | 9.3283 | 18948153184.2037
0.24512 | 0.24512 | -7.5656 | 7.4131 | 7.3964 | 9.2946 | 18879724419.5525
0.2469 | 0.2469 | -7.5385 | 7.3864 | 7.3696 | 9.261 | 18811325954.5901
0.24838 | 0.24838 | -7.5085 | 7.3565 | 7.3398 | 9.2235 | 18735172584.6971
0.25005 | 0.25005 | -7.4845 | 7.3327 | 7.316 | 9.1936 | 18674400250.988
0.25179 | 0.25179 | -7.4695 | 7.3179 | 7.3012 | 9.175 | 18636629403.5247
0.25352 | 0.25352 | -7.4515 | 7.3001 | 7.2834 | 9.1526 | 18591194550.197
0.25503 | 0.25503 | -7.4185 | 7.2673 | 7.2506 | 9.1113 | 18507390430.5535
0.2567 | 0.2567 | -7.4125 | 7.2615 | 7.2448 | 9.104 | 18492579407.2639
0.25824 | 0.25824 | -7.3825 | 7.2317 | 7.2149 | 9.0666 | 18416444974.6763
0.25985 | 0.25985 | -7.3645 | 7.2138 | 7.1971 | 9.0442 | 18370974140.4683
0.26163 | 0.26163 | -7.3315 | 7.181 | 7.1643 | 9.003 | 18287255238.6994
0.2633 | 0.2633 | -7.3045 | 7.1542 | 7.1375 | 8.9693 | 18218820792.8565
0.26497 | 0.26497 | -7.2835 | 7.1334 | 7.1167 | 8.9431 | 18165708677.5507
0.26657 | 0.26657 | -7.2474 | 7.0976 | 7.0809 | 8.8981 | 18074272745.4622
0.26823 | 0.26823 | -7.2504 | 7.1008 | 7.0841 | 8.9021 | 18082436696.1906
0.2698 | 0.2698 | -7.2294 | 7.08 | 7.0633 | 8.876 | 18029296174.9266
0.27148 | 0.27148 | -7.2114 | 7.0622 | 7.0455 | 8.8536 | 17983844278.024
0.27308 | 0.27308 | -7.1934 | 7.0444 | 7.0276 | 8.8312 | 17938371550.0854
0.27491 | 0.27491 | -7.1664 | 7.0176 | 7.0009 | 8.7975 | 17869984447.5063
0.2765 | 0.2765 | -7.1454 | 6.9967 | 6.98 | 8.7714 | 17816849607.4339
0.27792 | 0.27792 | -7.1214 | 6.9729 | 6.9562 | 8.7414 | 17755997737.0419
0.27976 | 0.27976 | -7.1004 | 6.9521 | 6.9354 | 8.7153 | 17702938646.1914
0.28152 | 0.28152 | -7.0824 | 6.9343 | 6.9176 | 8.6929 | 17657513261.5165
0.28312 | 0.28312 | -7.0614 | 6.9135 | 6.8968 | 8.6668 | 17604378421.4441
0.28469 | 0.28469 | -7.0434 | 6.8957 | 6.879 | 8.6444 | 17558894331.1222
0.28641 | 0.28641 | -7.0104 | 6.8629 | 6.8462 | 8.6032 | 17475154598.3173
0.2881 | 0.2881 | -6.9954 | 6.8481 | 6.8314 | 8.5846 | 17437370494.7401
0.28973 | 0.28973 | -6.9774 | 6.8303 | 6.8136 | 8.5622 | 17391905341.7237
0.29144 | 0.29144 | -6.9804 | 6.8335 | 6.8168 | 8.5662 | 17400084442.2966
0.29313 | 0.29313 | -6.9654 | 6.8187 | 6.802 | 8.5476 | 17362298444.9889
0.29467 | 0.29467 | -6.9353 | 6.7888 | 6.7721 | 8.5101 | 17286165906.1319
0.29632 | 0.29632 | -6.9023 | 6.756 | 6.7393 | 8.4689 | 17202405342.2909
0.29788 | 0.29788 | -6.8873 | 6.7412 | 6.7245 | 8.4503 | 17164579576.6417
0.29965 | 0.29965 | -6.8573 | 6.7114 | 6.6947 | 8.4128 | 17088515212.0844
0.3013 | 0.3013 | -6.8333 | 6.6876 | 6.6709 | 8.3829 | 17027737197.1837
0.30297 | 0.30297 | -6.8243 | 6.6788 | 6.6621 | 8.3718 | 17005264061.7603
0.30468 | 0.30468 | -6.8003 | 6.655 | 6.6383 | 8.3419 | 16944503090.4345
0.30625 | 0.30625 | -6.7883 | 6.6432 | 6.6265 | 8.3271 | 16914339436.9191
0.30779 | 0.30779 | -6.7673 | 6.6224 | 6.6056 | 8.3009 | 16861187553.2719
0.30949 | 0.30949 | -6.7433 | 6.5985 | 6.5818 | 8.271 | 16800422794.485
0.31123 | 0.31123 | -6.7253 | 6.5807 | 6.564 | 8.2486 | 16754991728.6184
0.31279 | 0.31279 | -6.7163 | 6.5719 | 6.5552 | 8.2375 | 16732484506.0452
0.31447 | 0.31447 | -6.6923 | 6.5481 | 6.5314 | 8.2076 | 16671715959.7972
0.31614 | 0.31614 | -6.6773 | 6.5333 | 6.5166 | 8.189 | 16633924281.2979
0.31781 | 0.31781 | -6.6653 | 6.5215 | 6.5048 | 8.1742 | 16603790927.4713
0.31942 | 0.31942 | -6.6412 | 6.4977 | 6.481 | 8.1442 | 16542997762.7262
0.32098 | 0.32098 | -6.6202 | 6.4769 | 6.4602 | 8.1181 | 16489853454.0011
0.32269 | 0.32269 | -6.6112 | 6.4681 | 6.4514 | 8.107 | 16467391680.961
0.32434 | 0.32434 | -6.5962 | 6.4533 | 6.4366 | 8.0884 | 16429594321.27
0.32606 | 0.32606 | -6.5782 | 6.4355 | 6.4188 | 8.066 | 16384157574.2118
0.32768 | 0.32768 | -6.5542 | 6.4117 | 6.3949 | 8.0361 | 16323366303.1973
0.32937 | 0.32937 | -6.5332 | 6.3908 | 6.3741 | 8.01 | 16270261762.8136
0.33098 | 0.33098 | -6.5152 | 6.373 | 6.3563 | 7.9876 | 16224790928.6056
0.33263 | 0.33263 | -6.4972 | 6.3552 | 6.3385 | 7.9652 | 16179329563.0503
0.33439 | 0.33439 | -6.4912 | 6.3494 | 6.3327 | 7.9579 | 16164545051.9883
0.336 | 0.336 | -6.4942 | 6.3526 | 6.3359 | 7.9619 | 16172695746.603
0.33755 | 0.33755 | -6.4732 | 6.3318 | 6.3151 | 7.9358 | 16119547650.4168
0.33922 | 0.33922 | -6.4612 | 6.32 | 6.3033 | 7.9209 | 16089414296.5901
0.34101 | 0.34101 | -6.4402 | 6.2992 | 6.2825 | 7.8948 | 16036338162.1647
0.34255 | 0.34255 | -6.4162 | 6.2754 | 6.2587 | 7.8649 | 15975526060.1142
0.34434 | 0.34434 | -6.3922 | 6.2516 | 6.2349 | 7.835 | 15914787813.5549
0.346 | 0.346 | -6.3591 | 6.2188 | 6.2021 | 7.7937 | 15831031037.1751
0.34764 | 0.34764 | -6.3381 | 6.198 | 6.1812 | 7.7676 | 15777907559.486
0.3492 | 0.3492 | -6.3321 | 6.1921 | 6.1754 | 7.7603 | 15763062449.0465
0.35086 | 0.35086 | -6.3231 | 6.1833 | 6.1666 | 7.7492 | 15740589313.6231
0.35256 | 0.35256 | -6.3111 | 6.1715 | 6.1548 | 7.7344 | 15710463534.7187
0.35416 | 0.35416 | -6.3021 | 6.1627 | 6.146 | 7.7233 | 15687971461.9898
0.35598 | 0.35598 | -6.2931 | 6.1539 | 6.1372 | 7.7123 | 15665545669.8301
0.35735 | 0.35735 | -6.2691 | 6.1301 | 6.1134 | 7.6823 | 15604680543.3243
0.35907 | 0.35907 | -6.2571 | 6.1183 | 6.1016 | 7.6675 | 15574562339.342
0.36071 | 0.36071 | -6.2391 | 6.1005 | 6.0838 | 7.6451 | 15529100973.7867
0.36243 | 0.36243 | -6.2301 | 6.0917 | 6.075 | 7.634 | 15506642988.2076
0.36398 | 0.36398 | -6.2091 | 6.0709 | 6.0542 | 7.6079 | 15453494892.0214
0.36589 | 0.36589 | -6.1791 | 6.0411 | 6.0244 | 7.5704 | 15377472189.5361
0.36726 | 0.36726 | -6.1701 | 6.0322 | 6.0155 | 7.5593 | 15354910048.7771
0.36906 | 0.36906 | -6.1521 | 6.0145 | 5.9977 | 7.537 | 15309496026.4854
0.37072 | 0.37072 | -6.1731 | 6.0357 | 6.0189 | 7.5636 | 15363623181.3638
0.3723 | 0.3723 | -6.1461 | 6.0088 | 5.9921 | 7.5299 | 15295162223.2934
0.37413 | 0.37413 | -6.1251 | 5.988 | 5.9713 | 7.5038 | 15242099344.9817
0.37565 | 0.37565 | -6.1071 | 5.9702 | 5.9535 | 7.4814 | 15196600104.8155
0.37726 | 0.37726 | -6.0891 | 5.9524 | 5.9357 | 7.459 | 15151129270.6075
0.37887 | 0.37887 | -6.0771 | 5.9406 | 5.9239 | 7.4442 | 15120978873.2059
0.38061 | 0.38061 | -6.068 | 5.9318 | 5.9151 | 7.4331 | 15098528462.5491
0.38237 | 0.38237 | -6.053 | 5.917 | 5.9003 | 7.4145 | 15060761402.5468
0.38402 | 0.38402 | -6.044 | 5.9082 | 5.8915 | 7.4035 | 15038284479.6623
0.38543 | 0.38543 | -6.062 | 5.9264 | 5.9097 | 7.4263 | 15084673773.1852
0.38713 | 0.38713 | -6.071 | 5.9356 | 5.9189 | 7.4379 | 15108171416.8339
0.38886 | 0.38886 | -6.047 | 5.9118 | 5.8951 | 7.408 | 15047416126.6998
0.39057 | 0.39057 | -6.038 | 5.903 | 5.8863 | 7.3969 | 15024958141.1207
0.39219 | 0.39219 | -6.026 | 5.8912 | 5.8745 | 7.3821 | 14994809637.4497
0.39382 | 0.39382 | -6.02 | 5.8854 | 5.8686 | 7.3748 | 14979985358.0463
0.39547 | 0.39547 | -6.002 | 5.8676 | 5.8508 | 7.3524 | 14934527779.9521
0.39712 | 0.39712 | -5.984 | 5.8497 | 5.833 | 7.33 | 14889068308.1273
0.39883 | 0.39883 | -5.978 | 5.8439 | 5.8272 | 7.3227 | 14874266753.4904
0.40029 | 0.40029 | -5.963 | 5.8291 | 5.8124 | 7.3041 | 14836412581.8831
0.40199 | 0.40199 | -5.93 | 5.7963 | 5.7796 | 7.2629 | 14752667167.8865
0.40358 | 0.40358 | -5.879 | 5.7455 | 5.7288 | 7.199 | 14622926356.3206
0.40534 | 0.40534 | -5.861 | 5.7277 | 5.711 | 7.1766 | 14577502865.3762
0.40698 | 0.40698 | -5.894 | 5.7609 | 5.7442 | 7.2183 | 14662263318.9455
0.40862 | 0.40862 | -5.876 | 5.7431 | 5.7264 | 7.196 | 14616801953.3902
0.41012 | 0.41012 | -5.855 | 5.7223 | 5.7055 | 7.1698 | 14563634919.8985
0.41198 | 0.41198 | -5.852 | 5.7195 | 5.7028 | 7.1663 | 14556540926.9285
0.41352 | 0.41352 | -5.828 | 5.6956 | 5.6789 | 7.1364 | 14495728824.878
0.41524 | 0.41524 | -5.819 | 5.6868 | 5.6701 | 7.1253 | 14473272733.0295
0.41689 | 0.41689 | -5.804 | 5.672 | 5.6553 | 7.1067 | 14435473479.608
0.41857 | 0.41857 | -5.786 | 5.6542 | 5.6375 | 7.0843 | 14390025370.1665
0.42022 | 0.42022 | -5.777 | 5.6454 | 5.6287 | 7.0733 | 14367546553.5514
0.42187 | 0.42187 | -5.7679 | 5.6366 | 5.6199 | 7.0622 | 14345067736.9364
0.42338 | 0.42338 | -5.7559 | 5.6248 | 5.6081 | 7.0473 | 14314885146.1156
0.42513 | 0.42513 | -5.7439 | 5.613 | 5.5963 | 7.0325 | 14284778304.5166
0.42684 | 0.42684 | -5.7259 | 5.5952 | 5.5785 | 7.0101 | 14239335876.2667
0.42846 | 0.42846 | -5.7109 | 5.5804 | 5.5637 | 6.9915 | 14201530941.6536
0.43005 | 0.43005 | -5.6989 | 5.5686 | 5.5519 | 6.9767 | 14171372969.3298
0.43172 | 0.43172 | -5.6929 | 5.5628 | 5.5461 | 6.9694 | 14156561946.0402
0.43346 | 0.43346 | -5.6839 | 5.554 | 5.5373 | 6.9583 | 14134109641.6528
0.43514 | 0.43514 | -5.6659 | 5.5362 | 5.5195 | 6.936 | 14088659638.4808
0.43677 | 0.43677 | -5.6509 | 5.5214 | 5.5046 | 6.9173 | 14050854703.8676
0.43837 | 0.43837 | -5.6419 | 5.5125 | 5.4958 | 6.9063 | 14028362631.1388
0.44014 | 0.44014 | -5.6329 | 5.5038 | 5.487 | 6.8952 | 14005919795.4041
0.44183 | 0.44183 | -5.6119 | 5.483 | 5.4662 | 6.8691 | 13952811467.5594
0.4433 | 0.4433 | -5.6119 | 5.4831 | 5.4664 | 6.8693 | 13953260281.6988
0.44505 | 0.44505 | -5.6389 | 5.5103 | 5.4936 | 6.9035 | 14022734385.6113
0.44661 | 0.44661 | -5.6269 | 5.4985 | 5.4818 | 6.8886 | 13992568838.3654
0.44814 | 0.44814 | -5.6209 | 5.4927 | 5.476 | 6.8813 | 13977714259.2732
0.44993 | 0.44993 | -5.6059 | 5.4779 | 5.4612 | 6.8627 | 13939958561.6543
0.45149 | 0.45149 | -5.5669 | 5.4391 | 5.4224 | 6.814 | 13840851048.7792
0.45318 | 0.45318 | -5.5459 | 5.4183 | 5.4016 | 6.7878 | 13787742720.9345
0.45474 | 0.45474 | -5.5489 | 5.4215 | 5.4048 | 6.7918 | 13795880159.4353
0.45662 | 0.45662 | -5.5429 | 5.4157 | 5.399 | 6.7846 | 13781131629.2537
0.45814 | 0.45814 | -5.5279 | 5.4009 | 5.3842 | 6.7659 | 13743292607.4907
0.45981 | 0.45981 | -5.5219 | 5.3951 | 5.3784 | 6.7586 | 13728479690.4705
0.46151 | 0.46151 | -5.5129 | 5.3863 | 5.3696 | 6.7476 | 13706016023.6998
0.46306 | 0.46306 | -5.5009 | 5.3744 | 5.3577 | 6.7327 | 13675848582.7234
0.4648 | 0.4648 | -5.4979 | 5.3717 | 5.3549 | 6.7292 | 13668718608.873
0.4665 | 0.4665 | -5.4768 | 5.3508 | 5.3341 | 6.7031 | 13615614068.4894
0.4681 | 0.4681 | -5.4708 | 5.345 | 5.3283 | 6.6958 | 13600782214.1637
0.4697 | 0.4697 | -5.4558 | 5.3302 | 5.3135 | 6.6772 | 13562967810.8979
0.47141 | 0.47141 | -5.4438 | 5.3184 | 5.3017 | 6.6623 | 13532845819.4545
0.47299 | 0.47299 | -5.4348 | 5.3096 | 5.2929 | 6.6512 | 13510348065.534
0.47449 | 0.47449 | -5.4138 | 5.2888 | 5.2721 | 6.6251 | 13457182925.7729
0.47638 | 0.47638 | -5.3958 | 5.271 | 5.2543 | 6.6027 | 13411797309.4394
0.47808 | 0.47808 | -5.4018 | 5.2772 | 5.2605 | 6.6105 | 13427632840.9544
0.4797 | 0.4797 | -5.4168 | 5.2924 | 5.2757 | 6.6296 | 13466428196.6431
0.48135 | 0.48135 | -5.3928 | 5.2686 | 5.2519 | 6.5997 | 13405650181.7424
0.48303 | 0.48303 | -5.3808 | 5.2568 | 5.2401 | 6.5849 | 13375518721.6463
0.48456 | 0.48456 | -5.3658 | 5.242 | 5.2253 | 6.5662 | 13337683487.3444
0.48634 | 0.48634 | -5.3568 | 5.2332 | 5.2165 | 6.5552 | 13315244439.0708
0.48795 | 0.48795 | -5.3448 | 5.2214 | 5.2046 | 6.5404 | 13285094041.6693
0.4896 | 0.4896 | -5.3358 | 5.2126 | 5.1958 | 6.5293 | 13262617118.7848
0.4914 | 0.4914 | -5.3328 | 5.2098 | 5.1931 | 6.5258 | 13255504188.5093
0.49279 | 0.49279 | -5.3268 | 5.2039 | 5.1872 | 6.5185 | 13240607947.3451
0.4946 | 0.4946 | -5.3178 | 5.1951 | 5.1784 | 6.5074 | 13218176473.9937
0.49626 | 0.49626 | -5.3058 | 5.1833 | 5.1666 | 6.4926 | 13188043120.1671
0.49787 | 0.49787 | -5.2908 | 5.1685 | 5.1518 | 6.474 | 13150230610.6317
0.49959 | 0.49959 | -5.2818 | 5.1597 | 5.143 | 6.4629 | 13127774518.7833
0.50115 | 0.50115 | -5.2758 | 5.1539 | 5.1372 | 6.4556 | 13112927514.6133
0.50273 | 0.50273 | -5.2638 | 5.1421 | 5.1254 | 6.4407 | 13082767648.559
0.50449 | 0.50449 | -5.2398 | 5.1183 | 5.1016 | 6.4108 | 13022023720.8081
0.50601 | 0.50601 | -5.2248 | 5.1035 | 5.0868 | 6.3922 | 12984184699.0451
0.50781 | 0.50781 | -5.2218 | 5.1007 | 5.084 | 6.3887 | 12977073662.5002
0.5095 | 0.5095 | -5.2428 | 5.1219 | 5.1052 | 6.4154 | 13031208392.3008
0.51117 | 0.51117 | -5.2218 | 5.1011 | 5.0844 | 6.3892 | 12978094383.2645
0.51275 | 0.51275 | -5.2158 | 5.0953 | 5.0786 | 6.3819 | 12963256847.7472
0.51436 | 0.51436 | -5.1978 | 5.0775 | 5.0607 | 6.3595 | 12917786013.5392
0.5161 | 0.5161 | -5.1948 | 5.0747 | 5.058 | 6.356 | 12910654145.9583
0.51768 | 0.51768 | -5.1827 | 5.0629 | 5.0461 | 6.3412 | 12880496173.6345
0.51945 | 0.51945 | -5.1827 | 5.0631 | 5.0464 | 6.3414 | 12881033993.1096
0.52102 | 0.52102 | -5.1797 | 5.0603 | 5.0435 | 6.3379 | 12873852888.5344
0.52264 | 0.52264 | -5.1677 | 5.0484 | 5.0317 | 6.3231 | 12843704384.8634
0.52431 | 0.52431 | -5.1587 | 5.0396 | 5.0229 | 6.312 | 12821231249.44
0.52599 | 0.52599 | -5.1557 | 5.0368 | 5.0201 | 6.3085 | 12814084232.0147
0.52766 | 0.52766 | -5.1467 | 5.028 | 5.0113 | 6.2974 | 12791609202.8608
0.52932 | 0.52932 | -5.1227 | 5.0042 | 4.9875 | 6.2675 | 12730834975.4212
0.53091 | 0.53091 | -5.1047 | 4.9864 | 4.9697 | 6.2451 | 12685358460.0215
0.53257 | 0.53257 | -5.0957 | 4.9776 | 4.9609 | 6.234 | 12662881537.137
0.53419 | 0.53419 | -5.0837 | 4.9658 | 4.9491 | 6.2192 | 12632733033.466
0.53593 | 0.53593 | -5.0717 | 4.954 | 4.9373 | 6.2044 | 12602622404.4059
0.53764 | 0.53764 | -5.0987 | 4.9812 | 4.9645 | 6.2386 | 12672087039.6658
0.53924 | 0.53924 | -5.0717 | 4.9544 | 4.9377 | 6.2049 | 12603629869.0564
0.54087 | 0.54087 | -5.0627 | 4.9456 | 4.9289 | 6.1938 | 12581145371.2497
0.54257 | 0.54257 | -5.0537 | 4.9368 | 4.9201 | 6.1827 | 12558683598.2096
0.54413 | 0.54413 | -5.0387 | 4.922 | 4.9052 | 6.1641 | 12520855938.8298
0.54574 | 0.54574 | -5.0297 | 4.9131 | 4.8964 | 6.153 | 12498365759.8315
0.54737 | 0.54737 | -5.0327 | 4.9163 | 4.8996 | 6.1571 | 12506522135.6378
0.54906 | 0.54906 | -5.0417 | 4.9255 | 4.9088 | 6.1686 | 12530019779.2866
0.55078 | 0.55078 | -5.0237 | 4.9077 | 4.891 | 6.1463 | 12484581138.4978
0.55235 | 0.55235 | -5.0147 | 4.8989 | 4.8822 | 6.1352 | 12462079597.1162
0.55404 | 0.55404 | -5.0057 | 4.8901 | 4.8734 | 6.1241 | 12439612142.8845
0.55561 | 0.55561 | -4.9907 | 4.8753 | 4.8586 | 6.1055 | 12401790164.6964
0.55739 | 0.55739 | -4.9817 | 4.8665 | 4.8498 | 6.0944 | 12379349222.6923
0.55892 | 0.55892 | -4.9757 | 4.8607 | 4.844 | 6.0871 | 12364496537.3306
0.56072 | 0.56072 | -4.9547 | 4.8399 | 4.8232 | 6.061 | 12311422296.6357
0.56243 | 0.56243 | -4.9397 | 4.8251 | 4.8084 | 6.0424 | 12273641980.5197
0.564 | 0.564 | -4.9307 | 4.8163 | 4.7996 | 6.0313 | 12251140439.1381
0.56562 | 0.56562 | -4.9397 | 4.8255 | 4.8088 | 6.0429 | 12274613464.2897
0.56712 | 0.56712 | -4.9457 | 4.8317 | 4.815 | 6.0507 | 12290390290.1578
0.56896 | 0.56896 | -4.9217 | 4.8079 | 4.7912 | 6.0208 | 12229669087.1735
0.57057 | 0.57057 | -4.9187 | 4.8051 | 4.7884 | 6.0172 | 12222497451.2511
0.57225 | 0.57225 | -4.9097 | 4.7963 | 4.7796 | 6.0062 | 12200029997.0193
0.57388 | 0.57388 | -4.9037 | 4.7905 | 4.7737 | 5.9989 | 12185205717.6159
0.57549 | 0.57549 | -4.9007 | 4.7877 | 4.7709 | 5.9953 | 12178034081.6935
0.5772 | 0.5772 | -4.8796 | 4.7669 | 4.7501 | 5.9692 | 12124933328.771
0.57878 | 0.57878 | -4.8856 | 4.773 | 4.7563 | 5.977 | 12140736666.8667
0.58032 | 0.58032 | -4.8826 | 4.7702 | 4.7535 | 5.9734 | 12133544199.9083
0.58206 | 0.58206 | -4.8706 | 4.7584 | 4.7417 | 5.9586 | 12103433570.8482
0.58385 | 0.58385 | -4.8646 | 4.7526 | 4.7359 | 5.9513 | 12088658528.4389
0.58551 | 0.58551 | -4.8586 | 4.7468 | 4.7301 | 5.944 | 12073841823.9577
0.58706 | 0.58706 | -4.8436 | 4.732 | 4.7153 | 5.9254 | 12036014164.578
0.58876 | 0.58876 | -4.8466 | 4.7352 | 4.7185 | 5.9294 | 12044191371.4202
0.59034 | 0.59034 | -4.8316 | 4.7204 | 4.7037 | 5.9108 | 12006371286.9627
0.59196 | 0.59196 | -4.8136 | 4.7026 | 4.6859 | 5.8884 | 11960904240.2158
0.59362 | 0.59362 | -4.8106 | 4.6998 | 4.6831 | 5.8849 | 11953749647.8683
0.59553 | 0.59553 | -4.7866 | 4.676 | 4.6593 | 5.855 | 11893049275.92
0.59705 | 0.59705 | -4.7866 | 4.6762 | 4.6595 | 5.8553 | 11893511346.1732
0.59875 | 0.59875 | -4.7806 | 4.6704 | 4.6537 | 5.848 | 11878707897.8058
0.60025 | 0.60025 | -4.7986 | 4.6886 | 4.6719 | 5.8708 | 11925125597.2868
0.60195 | 0.60195 | -4.7896 | 4.6798 | 4.6631 | 5.8598 | 11902661930.5161
0.60359 | 0.60359 | -4.7776 | 4.668 | 4.6513 | 5.8449 | 11872521001.7673
0.60534 | 0.60534 | -4.7746 | 4.6652 | 4.6485 | 5.8414 | 11865394815.378
0.60683 | 0.60683 | -4.7656 | 4.6563 | 4.6396 | 5.8303 | 11842866761.7688
0.60863 | 0.60863 | -4.7626 | 4.6536 | 4.6368 | 5.8268 | 11835753831.4933
0.61037 | 0.61037 | -4.7506 | 4.6418 | 4.6251 | 5.812 | 11805645096.1638
0.61187 | 0.61187 | -4.7476 | 4.6389 | 4.6222 | 5.8085 | 11798441266.8221
0.61363 | 0.61363 | -4.7416 | 4.6331 | 4.6164 | 5.8012 | 11783656755.7601
0.61523 | 0.61523 | -4.7356 | 4.6273 | 4.6106 | 5.7939 | 11768821113.9734
0.61666 | 0.61666 | -4.7266 | 4.6185 | 4.6018 | 5.7828 | 11746276016.7892
0.61839 | 0.61839 | -4.7236 | 4.6157 | 4.599 | 5.7793 | 11739142255.4778
0.62008 | 0.62008 | -4.7086 | 4.6009 | 4.5842 | 5.7607 | 11701356258.1701
0.62196 | 0.62196 | -4.7116 | 4.6041 | 4.5874 | 5.7647 | 11709590276.9287
0.62349 | 0.62349 | -4.6996 | 4.5923 | 4.5756 | 5.7499 | 11679415261.0301
0.62519 | 0.62519 | -4.6876 | 4.5805 | 4.5638 | 5.735 | 11649291375.8562
0.62682 | 0.62682 | -4.6816 | 4.5747 | 4.558 | 5.7277 | 11634467096.4527
0.62838 | 0.62838 | -4.6726 | 4.5659 | 4.5492 | 5.7167 | 11611959873.8795
0.6301 | 0.6301 | -4.6726 | 4.5661 | 4.5494 | 5.7169 | 11612486330.9713
0.6316 | 0.6316 | -4.6756 | 4.5693 | 4.5526 | 5.7209 | 11620602938.4361
0.63333 | 0.63333 | -4.6576 | 4.5515 | 4.5348 | 5.6985 | 11575166191.3779
0.63492 | 0.63492 | -4.6576 | 4.5517 | 4.5349 | 5.6988 | 11575650986.3976
0.6367 | 0.6367 | -4.6486 | 4.5429 | 4.5262 | 5.6877 | 11553213831.8546
0.63833 | 0.63833 | -4.6336 | 4.5281 | 4.5113 | 5.6691 | 11515407003.5109
0.64007 | 0.64007 | -4.6216 | 4.5163 | 4.4995 | 5.6543 | 11485296374.4508
0.64163 | 0.64163 | -4.6186 | 4.5134 | 4.4967 | 5.6508 | 11478111482.4146
0.64306 | 0.64306 | -4.6126 | 4.5076 | 4.4909 | 5.6434 | 11463226603.6337
0.6448 | 0.6448 | -4.6066 | 4.5018 | 4.4851 | 5.6362 | 11448436411.3801
0.64651 | 0.64651 | -4.6036 | 4.499 | 4.4823 | 5.6326 | 11441295075.1464
0.64814 | 0.64814 | -4.5976 | 4.4932 | 4.4765 | 5.6253 | 11426472689.4735
0.64985 | 0.64985 | -4.6006 | 4.4964 | 4.4797 | 5.6294 | 11434653683.7769
0.65148 | 0.65148 | -4.6126 | 4.5086 | 4.4919 | 5.6447 | 11465788821.0624
0.65307 | 0.65307 | -4.6216 | 4.5178 | 4.5011 | 5.6562 | 11489254271.2918
0.65491 | 0.65491 | -4.6096 | 4.506 | 4.4893 | 5.6414 | 11459173941.9205
0.65644 | 0.65644 | -4.5855 | 4.4822 | 4.4655 | 5.6115 | 11398358052.4089
0.65808 | 0.65808 | -4.5675 | 4.4644 | 4.4477 | 5.5891 | 11352896686.8536
0.65978 | 0.65978 | -4.5555 | 4.4526 | 4.4359 | 5.5743 | 11322772801.6797
0.6613 | 0.6613 | -4.5465 | 4.4438 | 4.4271 | 5.5632 | 11300254216.7231
0.66303 | 0.66303 | -4.5525 | 4.45 | 4.4333 | 5.571 | 11316101110.6214
0.66462 | 0.66462 | -4.5435 | 4.4412 | 4.4245 | 5.5599 | 11293605250.4314
0.6664 | 0.6664 | -4.5405 | 4.4384 | 4.4217 | 5.5564 | 11286488532.6949
0.66794 | 0.66794 | -4.5315 | 4.4296 | 4.4128 | 5.5453 | 11263975628.93
0.66963 | 0.66963 | -4.5285 | 4.4268 | 4.41 | 5.5418 | 11256830505.2353
0.67136 | 0.67136 | -4.5195 | 4.418 | 4.4012 | 5.5308 | 11234374413.3868
0.67291 | 0.67291 | -4.5135 | 4.4121 | 4.3954 | 5.5235 | 11219527409.2168
0.67465 | 0.67465 | -4.5105 | 4.4093 | 4.3926 | 5.5199 | 11212397435.3664
0.67631 | 0.67631 | -4.5015 | 4.4005 | 4.3838 | 5.5089 | 11189920512.4819
0.67796 | 0.67796 | -4.4895 | 4.3887 | 4.372 | 5.494 | 11159781477.4636
0.67949 | 0.67949 | -4.4955 | 4.3949 | 4.3782 | 5.5018 | 11175567771.9844
0.68119 | 0.68119 | -4.4865 | 4.3861 | 4.3694 | 5.4908 | 11153105998.9443
0.68299 | 0.68299 | -4.4775 | 4.3773 | 4.3606 | 5.4797 | 11130674525.5929
0.68447 | 0.68447 | -4.4745 | 4.3745 | 4.3578 | 5.4762 | 11123465015.0596
0.68616 | 0.68616 | -4.4715 | 4.3717 | 4.355 | 5.4726 | 11116317997.6343
0.68786 | 0.68786 | -4.4655 | 4.3659 | 4.3492 | 5.4654 | 11101516442.9974
0.68954 | 0.68954 | -4.4535 | 4.3541 | 4.3374 | 5.4505 | 11071386876.6319
0.69122 | 0.69122 | -4.4505 | 4.3513 | 4.3346 | 5.447 | 11064236071.7455
0.6927 | 0.6927 | -4.4445 | 4.3455 | 4.3288 | 5.4397 | 11049368236.5395
0.6945 | 0.6945 | -4.4355 | 4.3367 | 4.32 | 5.4286 | 11026934869.4576
0.6961 | 0.6961 | -4.4205 | 4.3219 | 4.3052 | 5.41 | 10989120466.1917
0.69777 | 0.69777 | -4.4265 | 4.3281 | 4.3114 | 5.4178 | 11004950316.515
0.69932 | 0.69932 | -4.4145 | 4.3163 | 4.2995 | 5.403 | 10974780981.808
0.70092 | 0.70092 | -4.4115 | 4.3134 | 4.2967 | 5.3994 | 10967607452.1551
0.70268 | 0.70268 | -4.4055 | 4.3077 | 4.2909 | 5.3922 | 10952822941.0931
0.7043 | 0.7043 | -4.3965 | 4.2988 | 4.2821 | 5.3811 | 10930334655.8253
0.70608 | 0.70608 | -4.3935 | 4.2961 | 4.2793 | 5.3776 | 10923216044.3582
0.70771 | 0.70771 | -4.3875 | 4.2903 | 4.2735 | 5.3703 | 10908393658.6853
0.70925 | 0.70925 | -4.3815 | 4.2844 | 4.2677 | 5.363 | 10893540973.3237
0.71093 | 0.71093 | -4.3725 | 4.2756 | 4.2589 | 5.3519 | 10871071625.3614
0.71243 | 0.71243 | -4.3725 | 4.2758 | 4.2591 | 5.3521 | 10871528014.4229
0.71424 | 0.71424 | -4.3575 | 4.261 | 4.2443 | 5.3336 | 10833777997.9956
0.7159 | 0.7159 | -4.3665 | 4.2702 | 4.2535 | 5.3451 | 10857264279.2611
0.71753 | 0.71753 | -4.3605 | 4.2644 | 4.2477 | 5.3378 | 10842439999.8577
0.71931 | 0.71931 | -4.3725 | 4.2766 | 4.2599 | 5.3532 | 10873622480.4068
0.72098 | 0.72098 | -4.3395 | 4.2438 | 4.2271 | 5.3119 | 10789869491.488
0.72258 | 0.72258 | -4.3095 | 4.214 | 4.1973 | 5.2745 | 10713755889.9364
0.72416 | 0.72416 | -4.2975 | 4.2022 | 4.1855 | 5.2596 | 10683596023.8822
0.72586 | 0.72586 | -4.3095 | 4.2144 | 4.1977 | 5.275 | 10714751992.2036
0.72745 | 0.72745 | -4.3335 | 4.2386 | 4.2219 | 5.3054 | 10776518534.4493
0.72908 | 0.72908 | -4.3275 | 4.2328 | 4.2161 | 5.2981 | 10761694255.0458
0.7306 | 0.7306 | -4.3185 | 4.224 | 4.2072 | 5.287 | 10739177563.8199
0.73238 | 0.73238 | -4.3065 | 4.2122 | 4.1955 | 5.2722 | 10709078297.1431
0.73409 | 0.73409 | -4.3035 | 4.2094 | 4.1927 | 5.2686 | 10701938854.64
0.73582 | 0.73582 | -4.2944 | 4.2006 | 4.1839 | 5.2576 | 10679484656.522
0.7375 | 0.7375 | -4.2914 | 4.1978 | 4.1811 | 5.2541 | 10672335745.3662
0.73909 | 0.73909 | -4.2914 | 4.198 | 4.1812 | 5.2543 | 10672820540.3859
0.74074 | 0.74074 | -4.2914 | 4.1982 | 4.1814 | 5.2546 | 10673322378.9806
0.74234 | 0.74234 | -4.2884 | 4.1953 | 4.1786 | 5.251 | 10666150743.0582
0.74402 | 0.74402 | -4.2824 | 4.1895 | 4.1728 | 5.2437 | 10651341613.4992
0.74561 | 0.74561 | -4.2734 | 4.1807 | 4.164 | 5.2327 | 10628843859.5787
0.7473 | 0.7473 | -4.2614 | 4.1689 | 4.1522 | 5.2178 | 10598718080.6742
0.74889 | 0.74889 | -4.2614 | 4.1691 | 4.1524 | 5.2181 | 10599200981.9634
0.75065 | 0.75065 | -4.2524 | 4.1603 | 4.1436 | 5.207 | 10576758146.2288
0.75218 | 0.75218 | -4.2494 | 4.1575 | 4.1408 | 5.2035 | 10569561891.8093
0.75391 | 0.75391 | -4.2554 | 4.1637 | 4.147 | 5.2113 | 10585408785.7075
0.7555 | 0.7555 | -4.2404 | 4.1489 | 4.1322 | 5.1927 | 10547592488.7111
0.75724 | 0.75724 | -4.2434 | 4.1521 | 4.1354 | 5.1967 | 10555782951.6672
0.75881 | 0.75881 | -4.2344 | 4.1433 | 4.1266 | 5.1856 | 10533279516.5551
0.76051 | 0.76051 | -4.2284 | 4.1375 | 4.1208 | 5.1783 | 10518477961.9182
0.76216 | 0.76216 | -4.2224 | 4.1317 | 4.115 | 5.171 | 10503659363.7064
0.76383 | 0.76383 | -4.2164 | 4.1259 | 4.1092 | 5.1637 | 10488846446.6862
0.76549 | 0.76549 | -4.2074 | 4.1171 | 4.1004 | 5.1527 | 10466371417.5322
0.76722 | 0.76722 | -4.2044 | 4.1143 | 4.0976 | 5.1492 | 10459239549.9513
0.7688 | 0.7688 | -4.1954 | 4.1055 | 4.0888 | 5.1381 | 10436739902.3003
0.77039 | 0.77039 | -4.1894 | 4.0997 | 4.0829 | 5.1308 | 10421902366.783
0.77209 | 0.77209 | -4.1744 | 4.0849 | 4.0681 | 5.1122 | 10384120156.9364
0.77373 | 0.77373 | -4.1714 | 4.0821 | 4.0653 | 5.1087 | 10376957989.6668
0.77551 | 0.77551 | -4.1744 | 4.0853 | 4.0686 | 5.1127 | 10385159815.0061
0.77705 | 0.77705 | -4.1864 | 4.0975 | 4.0807 | 5.128 | 10416268440.0639
0.77889 | 0.77889 | -4.1624 | 4.0737 | 4.057 | 5.0981 | 10355547237.0796
0.78042 | 0.78042 | -4.1744 | 4.0859 | 4.0691 | 5.1134 | 10386653968.4069
0.78215 | 0.78215 | -4.1714 | 4.0831 | 4.0663 | 5.1099 | 10379522100.826
0.78366 | 0.78366 | -4.1504 | 4.0622 | 4.0455 | 5.0837 | 10326360748.526
0.78529 | 0.78529 | -4.1564 | 4.0684 | 4.0517 | 5.0915 | 10342175449.0049
0.78696 | 0.78696 | -4.1384 | 4.0506 | 4.0339 | 5.0692 | 10296723552.1023
0.78853 | 0.78853 | -4.1354 | 4.0478 | 4.0311 | 5.0656 | 10289542447.5272
0.79024 | 0.79024 | -4.1444 | 4.057 | 4.0403 | 5.0772 | 10313043878.6371
0.79191 | 0.79191 | -4.1504 | 4.0632 | 4.0465 | 5.085 | 10328871835.2299
0.79357 | 0.79357 | -4.1354 | 4.0484 | 4.0317 | 5.0664 | 10291074475.5389
0.7952 | 0.7952 | -4.1324 | 4.0456 | 4.0289 | 5.0628 | 10283912308.2692
0.79684 | 0.79684 | -4.1294 | 4.0428 | 4.0261 | 5.0593 | 10276750140.9996
0.79857 | 0.79857 | -4.1264 | 4.04 | 4.0233 | 5.0558 | 10269616379.6881
0.8001 | 0.8001 | -4.1084 | 4.0222 | 4.0055 | 5.0334 | 10224120926.983
0.8018 | 0.8018 | -4.1024 | 4.0164 | 3.9997 | 5.0261 | 10209319372.3461
0.80344 | 0.80344 | -4.0994 | 4.0136 | 3.9969 | 5.0226 | 10202157205.0764
0.80507 | 0.80507 | -4.0904 | 4.0048 | 3.988 | 5.0115 | 10179672707.2698
0.80672 | 0.80672 | -4.0814 | 3.996 | 3.9792 | 5.0005 | 10157195784.3853
0.80844 | 0.80844 | -4.0964 | 4.0112 | 3.9945 | 5.0196 | 10196019546.0321
0.81002 | 0.81002 | -4.0874 | 4.0024 | 3.9856 | 5.0085 | 10173519898.3811
0.81163 | 0.81163 | -4.0814 | 3.9965 | 3.9798 | 5.0012 | 10158689937.786
0.81336 | 0.81336 | -4.0754 | 3.9907 | 3.974 | 4.9939 | 10143897851.8019
0.81483 | 0.81483 | -4.0604 | 3.9759 | 3.9592 | 4.9753 | 10106041786.464
0.8168 | 0.8168 | -4.0544 | 3.9702 | 3.9534 | 4.968 | 10091321662.2405
0.81842 | 0.81842 | -4.0514 | 3.9673 | 3.9506 | 4.9645 | 10084153813.7793
0.81995 | 0.81995 | -4.0424 | 3.9585 | 3.9418 | 4.9534 | 10061640910.0144
0.82167 | 0.82167 | -4.0544 | 3.9707 | 3.954 | 4.9688 | 10092806346.9886
0.82323 | 0.82323 | -4.0544 | 3.9709 | 3.9542 | 4.969 | 10093279779.6251
0.82498 | 0.82498 | -4.0484 | 3.9651 | 3.9484 | 4.9617 | 10078493374.8325
0.82658 | 0.82658 | -4.0394 | 3.9563 | 3.9396 | 4.9506 | 10055997514.6426
0.82831 | 0.82831 | -4.0454 | 3.9625 | 3.9458 | 4.9584 | 10071846302.2714
0.82977 | 0.82977 | -4.0394 | 3.9567 | 3.94 | 4.9511 | 10056970892.1432
0.83154 | 0.83154 | -4.0304 | 3.9479 | 3.9312 | 4.9401 | 10034528056.4085
0.83327 | 0.83327 | -4.0154 | 3.9331 | 3.9164 | 4.9215 | 9996755315.2146
0.83492 | 0.83492 | -4.0034 | 3.9213 | 3.9046 | 4.9066 | 9966616280.1964
0.8365 | 0.8365 | -3.9853 | 3.9035 | 3.8868 | 4.8843 | 9921134083.6051
0.83798 | 0.83798 | -3.9763 | 3.8947 | 3.8779 | 4.8732 | 9898604136.2653
0.83971 | 0.83971 | -3.9793 | 3.8979 | 3.8811 | 4.8772 | 9906792705.4908
0.84147 | 0.84147 | -4.0004 | 3.9191 | 3.9024 | 4.9039 | 9960948266.3275
0.84305 | 0.84305 | -3.9853 | 3.9043 | 3.8875 | 4.8852 | 9923128181.8699
0.84469 | 0.84469 | -3.9823 | 3.9015 | 3.8847 | 4.8817 | 9915967908.3308
0.84619 | 0.84619 | -3.9733 | 3.8926 | 3.8759 | 4.8706 | 9893445535.9132
0.84812 | 0.84812 | -3.9763 | 3.8959 | 3.8791 | 4.8747 | 9901692810.7857
0.84968 | 0.84968 | -3.9733 | 3.893 | 3.8763 | 4.8711 | 9894507918.7495
0.85136 | 0.85136 | -3.9613 | 3.8812 | 3.8645 | 4.8563 | 9864376458.6534
0.85291 | 0.85291 | -3.9583 | 3.8784 | 3.8617 | 4.8528 | 9857187779.1561
0.85468 | 0.85468 | -3.9673 | 3.8876 | 3.8709 | 4.8643 | 9880708147.5714
0.85626 | 0.85626 | -3.9703 | 3.8908 | 3.8741 | 4.8684 | 9888849373.5333
0.85796 | 0.85796 | -3.9613 | 3.882 | 3.8653 | 4.8573 | 9866385706.7627
0.85964 | 0.85964 | -3.9523 | 3.8732 | 3.8565 | 4.8462 | 9843916358.8003
0.86126 | 0.86126 | -3.9523 | 3.8734 | 3.8567 | 4.8465 | 9844412516.2034
0.86288 | 0.86288 | -3.9493 | 3.8706 | 3.8539 | 4.843 | 9837244667.7421
0.8646 | 0.8646 | -3.9373 | 3.8588 | 3.8421 | 4.8281 | 9807126463.7598
0.86626 | 0.86626 | -3.9313 | 3.853 | 3.8363 | 4.8208 | 9792311653.0091
0.86801 | 0.86801 | -3.9193 | 3.8412 | 3.8245 | 4.806 | 9762204811.4101
0.86955 | 0.86955 | -3.9073 | 3.8294 | 3.8127 | 4.7912 | 9732031689.242
0.8712 | 0.8712 | -3.9133 | 3.8356 | 3.8189 | 4.7989 | 9747855858.3737
0.87275 | 0.87275 | -3.8923 | 3.8148 | 3.7981 | 4.7728 | 9694703974.7264
0.87451 | 0.87451 | -3.8863 | 3.809 | 3.7923 | 4.7655 | 9679921357.395
0.87619 | 0.87619 | -3.9013 | 3.8242 | 3.8075 | 4.7846 | 9718731862.928
0.87779 | 0.87779 | -3.9163 | 3.8394 | 3.8227 | 4.8037 | 9757521537.4251
0.8795 | 0.8795 | -3.8983 | 3.8216 | 3.8049 | 4.7813 | 9712079109.1752
0.88119 | 0.88119 | -3.9013 | 3.8248 | 3.8081 | 4.7854 | 9720254422.287
0.88272 | 0.88272 | -3.9013 | 3.825 | 3.8082 | 4.7856 | 9720720280.0013
0.88447 | 0.88447 | -3.8953 | 3.8192 | 3.8025 | 4.7783 | 9705931981.4782
0.88604 | 0.88604 | -3.8833 | 3.8074 | 3.7906 | 4.7635 | 9675770221.6934
0.88771 | 0.88771 | -3.8683 | 3.7925 | 3.7758 | 4.7449 | 9637976649.4635
0.88934 | 0.88934 | -3.8653 | 3.7897 | 3.773 | 4.7413 | 9630812588.4633
0.89106 | 0.89106 | -3.8683 | 3.7929 | 3.7762 | 4.7454 | 9638999263.9583
0.89265 | 0.89265 | -3.8563 | 3.7811 | 3.7644 | 4.7305 | 9608841291.6346
0.89439 | 0.89439 | -3.8593 | 3.7843 | 3.7676 | 4.7345 | 9617029860.8601
0.89602 | 0.89602 | -3.8623 | 3.7875 | 3.7708 | 4.7386 | 9625186236.6664
0.89758 | 0.89758 | -3.8563 | 3.7817 | 3.765 | 4.7312 | 9610343019.9575
0.89912 | 0.89912 | -3.8593 | 3.7849 | 3.7682 | 4.7352 | 9618470989.8056
0.90085 | 0.90085 | -3.8473 | 3.7731 | 3.7564 | 4.7204 | 9588356573.2844
0.90259 | 0.90259 | -3.8443 | 3.7703 | 3.7536 | 4.7169 | 9581226599.434
0.90415 | 0.90415 | -3.8383 | 3.7645 | 3.7478 | 4.7096 | 9566379595.264
0.90591 | 0.90591 | -3.8353 | 3.7617 | 3.745 | 4.7061 | 9559255302.6053
0.90758 | 0.90758 | -3.8293 | 3.7559 | 3.7392 | 4.6988 | 9544444279.3157
0.90926 | 0.90926 | -3.8233 | 3.7501 | 3.7334 | 4.6915 | 9529635149.7566
0.91079 | 0.91079 | -3.8203 | 3.7473 | 3.7306 | 4.688 | 9522442682.7982
0.91254 | 0.91254 | -3.8233 | 3.7505 | 3.7338 | 4.692 | 9530635039.4849
0.91413 | 0.91413 | -3.7993 | 3.7267 | 3.71 | 4.6621 | 9469836193.5482
0.91582 | 0.91582 | -3.7963 | 3.7239 | 3.7072 | 4.6586 | 9462691069.8534
0.91748 | 0.91748 | -3.7933 | 3.7211 | 3.7044 | 4.655 | 9455536477.506
0.91905 | 0.91905 | -3.7843 | 3.7123 | 3.6955 | 4.644 | 9433034936.1244
0.92066 | 0.92066 | -3.7843 | 3.7124 | 3.6957 | 4.6442 | 9433523518.6052
0.92246 | 0.92246 | -3.7723 | 3.7007 | 3.6839 | 4.6294 | 9403431826.8506
0.9241 | 0.9241 | -3.7633 | 3.6919 | 3.6751 | 4.6183 | 9380949222.7745
0.92561 | 0.92561 | -3.7573 | 3.686 | 3.6693 | 4.611 | 9366088962.4906
0.92733 | 0.92733 | -3.7633 | 3.6922 | 3.6755 | 4.6188 | 9381933962.6583
0.92899 | 0.92899 | -3.7783 | 3.7074 | 3.6907 | 4.6379 | 9420740680.7303
0.93064 | 0.93064 | -3.7693 | 3.6986 | 3.6819 | 4.6268 | 9398261864.1153
0.9323 | 0.9323 | -3.7573 | 3.6868 | 3.6701 | 4.612 | 9368126616.5581
0.93402 | 0.93402 | -3.7573 | 3.687 | 3.6703 | 4.6123 | 9368649286.1888
0.93571 | 0.93571 | -3.7573 | 3.6872 | 3.6705 | 4.6125 | 9369164380.8972
0.93722 | 0.93722 | -3.7483 | 3.6784 | 3.6617 | 4.6014 | 9346642008.4797
0.93885 | 0.93885 | -3.7483 | 3.6786 | 3.6619 | 4.6017 | 9347140059.6132
0.94054 | 0.94054 | -3.7573 | 3.6878 | 3.6711 | 4.6132 | 9370635809.5315
0.94216 | 0.94216 | -3.7393 | 3.67 | 3.6533 | 4.5909 | 9325164975.3234
0.94384 | 0.94384 | -3.7423 | 3.6732 | 3.6565 | 4.5949 | 9333338394.7046
0.94543 | 0.94543 | -3.7333 | 3.6644 | 3.6477 | 4.5838 | 9310842534.5147
0.94708 | 0.94708 | -3.7273 | 3.6586 | 3.6419 | 4.5765 | 9296023936.3029
0.94866 | 0.94866 | -3.7303 | 3.6618 | 3.6451 | 4.5805 | 9304163268.5342
0.95045 | 0.95045 | -3.7183 | 3.65 | 3.6333 | 4.5657 | 9274069683.049
0.95213 | 0.95213 | -3.7153 | 3.6472 | 3.6305 | 4.5622 | 9266920771.8932
0.95384 | 0.95384 | -3.7153 | 3.6474 | 3.6307 | 4.5624 | 9267439654.0628
0.9553 | 0.9553 | -3.7063 | 3.6386 | 3.6218 | 4.5513 | 9244905919.2619
0.95698 | 0.95698 | -3.7093 | 3.6418 | 3.625 | 4.5554 | 9253077444.9126
0.95871 | 0.95871 | -3.7063 | 3.639 | 3.6222 | 4.5518 | 9245943683.6011
0.96047 | 0.96047 | -3.7002 | 3.6332 | 3.6165 | 4.5446 | 9231159172.5391
0.962 | 0.962 | -3.7153 | 3.6484 | 3.6316 | 4.5637 | 9269926122.2696
0.96356 | 0.96356 | -3.7063 | 3.6395 | 3.6228 | 4.5526 | 9247418899.6964
0.96539 | 0.96539 | -3.6942 | 3.6278 | 3.611 | 4.5378 | 9217336676.5945
0.96705 | 0.96705 | -3.7123 | 3.646 | 3.6292 | 4.5606 | 9263801719.3391
0.96857 | 0.96857 | -3.6974 | 3.6313 | 3.6145 | 4.5422 | 9226284941.6403
0.97045 | 0.97045 | -3.6961 | 3.6302 | 3.6135 | 4.5408 | 9223538671.4595
0.97192 | 0.97192 | -3.6867 | 3.621 | 3.6042 | 4.5292 | 9199987791.535
0.97365 | 0.97365 | -3.6852 | 3.6197 | 3.603 | 4.5277 | 9196807949.8786
0.9752 | 0.9752 | -3.6798 | 3.6145 | 3.5978 | 4.5211 | 9183439159.3779
0.97693 | 0.97693 | -3.6876 | 3.6225 | 3.6058 | 4.5312 | 9203922685.5494
0.97857 | 0.97857 | -3.6687 | 3.6038 | 3.587 | 4.5076 | 9156085677.7847
0.98032 | 0.98032 | -3.6705 | 3.6057 | 3.589 | 4.5101 | 9161145158.3488
0.98184 | 0.98184 | -3.6636 | 3.599 | 3.5823 | 4.5017 | 9144067528.5979
0.98363 | 0.98363 | -3.6685 | 3.6042 | 3.5874 | 4.5081 | 9157094023.2483
0.98529 | 0.98529 | -3.6655 | 3.6013 | 3.5846 | 4.5046 | 9149911798.8364
0.98686 | 0.98686 | -3.649 | 3.5851 | 3.5684 | 4.4841 | 9108419810.0114
0.98859 | 0.98859 | -3.6577 | 3.594 | 3.5773 | 4.4954 | 9131179876.4901
0.99005 | 0.99005 | -3.6499 | 3.5863 | 3.5696 | 4.4857 | 9111556607.7175
0.99188 | 0.99188 | -3.6381 | 3.5748 | 3.5581 | 4.4712 | 9082146743.3089
0.99346 | 0.99346 | -3.6344 | 3.5713 | 3.5546 | 4.4668 | 9073236859.3205
0.99521 | 0.99521 | -3.638 | 3.5751 | 3.5584 | 4.4716 | 9082886649.1605
0.99653 | 0.99653 | -3.6254 | 3.5627 | 3.546 | 4.456 | 9051197988.3795
0.99835 | 0.99835 | -3.6216 | 3.559 | 3.5423 | 4.4514 | 9041940724.4724
0.99998 | 0.99998 | -3.6217 | 3.5593 | 3.5426 | 4.4517 | 9042574765.8067
1.0016 | 1.0016 | -3.6172 | 3.5551 | 3.5383 | 4.4464 | 9031780254.8505
1.0032 | 1.0032 | -3.6141 | 3.5522 | 3.5354 | 4.4428 | 9024384400.3995
1.0051 | 1.0051 | -3.6071 | 3.5453 | 3.5286 | 4.4342 | 9006915169.1236
1.0067 | 1.0067 | -3.611 | 3.5494 | 3.5327 | 4.4393 | 9017347604.3
1.0083 | 1.0083 | -3.6025 | 3.5412 | 3.5244 | 4.429 | 8996309253.8656
1.01 | 1.01 | -3.6098 | 3.5487 | 3.5319 | 4.4384 | 9015453497.4695
1.0116 | 1.0116 | -3.6153 | 3.5544 | 3.5376 | 4.4455 | 9030005815.2797
1.0132 | 1.0132 | -3.6212 | 3.5604 | 3.5437 | 4.4532 | 9045515609.8702
1.0148 | 1.0148 | -3.6234 | 3.5628 | 3.5461 | 4.4561 | 9051509322.7988
1.0165 | 1.0165 | -3.6196 | 3.5592 | 3.5425 | 4.4516 | 9042323835.9602
1.0181 | 1.0181 | -3.6087 | 3.5485 | 3.5318 | 4.4382 | 9015088458.0698
1.0199 | 1.0199 | -3.6015 | 3.5415 | 3.5247 | 4.4293 | 8997052731.8954
1.0216 | 1.0216 | -3.6027 | 3.5429 | 3.5262 | 4.4312 | 9000830226.669
1.0232 | 1.0232 | -3.5886 | 3.529 | 3.5123 | 4.4137 | 8965298418.1851
1.0249 | 1.0249 | -3.5786 | 3.5192 | 3.5025 | 4.4014 | 8940351732.6105
1.0265 | 1.0265 | -3.5794 | 3.5202 | 3.5035 | 4.4027 | 8942913421.9447
1.0282 | 1.0282 | -3.5781 | 3.5191 | 3.5024 | 4.4012 | 8939924250.1618
1.0297 | 1.0297 | -3.572 | 3.5132 | 3.4965 | 4.3938 | 8924987836.3336
1.0314 | 1.0314 | -3.5696 | 3.511 | 3.4942 | 4.391 | 8919199951.1694
1.0331 | 1.0331 | -3.5713 | 3.5129 | 3.4962 | 4.3935 | 8924200572.0601
1.0348 | 1.0348 | -3.5574 | 3.4992 | 3.4824 | 4.3762 | 8889085564.9653
1.0364 | 1.0364 | -3.5588 | 3.5008 | 3.484 | 4.3782 | 8893186106.2577
1.0381 | 1.0381 | -3.5486 | 3.4908 | 3.4741 | 4.3657 | 8867799759.7574
1.0398 | 1.0398 | -3.555 | 3.4973 | 3.4806 | 4.3739 | 8884477638.9061
1.0414 | 1.0414 | -3.5434 | 3.4859 | 3.4692 | 4.3596 | 8855358681.2185
1.0431 | 1.0431 | -3.5311 | 3.4738 | 3.4571 | 4.3443 | 8824447628.0655
1.0447 | 1.0447 | -3.5288 | 3.4717 | 3.455 | 4.3417 | 8819082394.8289
1.0463 | 1.0463 | -3.5358 | 3.4789 | 3.4622 | 4.3507 | 8837441436.8505
1.0479 | 1.0479 | -3.5383 | 3.4816 | 3.4649 | 4.3541 | 8844366599.2049
1.0496 | 1.0496 | -3.5266 | 3.4702 | 3.4535 | 4.3398 | 8815184971.4146
1.0511 | 1.0511 | -3.5304 | 3.4741 | 3.4574 | 4.3447 | 8825178353.7123
1.0528 | 1.0528 | -3.5267 | 3.4707 | 3.454 | 4.3404 | 8816390738.6175
1.0546 | 1.0546 | -3.5183 | 3.4624 | 3.4457 | 4.33 | 8795269252.6674
1.0561 | 1.0561 | -3.5237 | 3.4681 | 3.4513 | 4.3371 | 8809706880.4421
1.058 | 1.058 | -3.526 | 3.4705 | 3.4538 | 4.3402 | 8816045910.4361
1.0596 | 1.0596 | -3.5175 | 3.4623 | 3.4456 | 4.3298 | 8794939362.7339
1.061 | 1.061 | -3.511 | 3.4559 | 3.4392 | 4.3219 | 8778772890.702
1.0628 | 1.0628 | -3.501 | 3.4461 | 3.4294 | 4.3095 | 8753579977.3465
1.0644 | 1.0644 | -3.4887 | 3.434 | 3.4173 | 4.2943 | 8722778529.2888
1.0661 | 1.0661 | -3.4896 | 3.4351 | 3.4184 | 4.2957 | 8725585599.2336
1.0677 | 1.0677 | -3.4739 | 3.4196 | 3.4029 | 4.2762 | 8686121364.2101
1.0693 | 1.0693 | -3.4691 | 3.415 | 3.3983 | 4.2704 | 8674300282.1257
1.0712 | 1.0712 | -3.4565 | 3.4026 | 3.3859 | 4.2548 | 8642597041.4954
1.0727 | 1.0727 | -3.46 | 3.4063 | 3.3896 | 4.2594 | 8651991228.0574
1.0745 | 1.0745 | -3.4945 | 3.4411 | 3.4244 | 4.3032 | 8740804983.5105
1.0761 | 1.0761 | -3.4901 | 3.4368 | 3.4201 | 4.2979 | 8730044305.4596
1.0777 | 1.0777 | -3.4791 | 3.426 | 3.4093 | 4.2842 | 8702352373.7943
1.0793 | 1.0793 | -3.4786 | 3.4256 | 3.4089 | 4.2838 | 8701433787.6066
1.0811 | 1.0811 | -3.471 | 3.4183 | 3.4016 | 4.2745 | 8682628652.9533
1.0826 | 1.0826 | -3.4577 | 3.4052 | 3.3885 | 4.2581 | 8649244707.5933
1.0844 | 1.0844 | -3.4482 | 3.3959 | 3.3791 | 4.2464 | 8625420151.6812
1.086 | 1.086 | -3.4332 | 3.381 | 3.3643 | 4.2277 | 8587605748.4153
1.0875 | 1.0875 | -3.4242 | 3.3722 | 3.3555 | 4.2167 | 8565094738.3809
1.0891 | 1.0891 | -3.4092 | 3.3574 | 3.3407 | 4.198 | 8527286016.3067
1.0911 | 1.0911 | -3.4332 | 3.3817 | 3.3649 | 4.2285 | 8589169969.8462
1.0925 | 1.0925 | -3.4242 | 3.3728 | 3.3561 | 4.2174 | 8566619191.4704
1.0943 | 1.0943 | -3.4152 | 3.364 | 3.3473 | 4.2064 | 8544195293.0412
1.0958 | 1.0958 | -3.4092 | 3.3582 | 3.3415 | 4.1991 | 8529327457.8352
1.0974 | 1.0974 | -3.4031 | 3.3524 | 3.3357 | 4.1917 | 8514474772.4736
1.099 | 1.099 | -3.4001 | 3.3496 | 3.3329 | 4.1882 | 8507316392.665
1.1008 | 1.1008 | -3.4062 | 3.3558 | 3.3391 | 4.196 | 8523189798.7909
1.1024 | 1.1024 | -3.4062 | 3.356 | 3.3393 | 4.1963 | 8523659443.9663
1.1042 | 1.1042 | -3.4001 | 3.3502 | 3.3335 | 4.189 | 8508886295.2876
1.1057 | 1.1057 | -3.3821 | 3.3324 | 3.3157 | 4.1666 | 8463400311.2352
1.1073 | 1.1073 | -3.3731 | 3.3236 | 3.3069 | 4.1555 | 8440889301.2009
1.1091 | 1.1091 | -3.3731 | 3.3238 | 3.3071 | 4.1558 | 8441447951.712
1.1107 | 1.1107 | -3.3611 | 3.312 | 3.2953 | 4.141 | 8411307022.9631
1.1123 | 1.1123 | -3.3881 | 3.3392 | 3.3225 | 4.1751 | 8480726208.6898
1.114 | 1.114 | -3.3821 | 3.3334 | 3.3167 | 4.1678 | 8465915185.4002
1.1157 | 1.1157 | -3.3791 | 3.3306 | 3.3139 | 4.1643 | 8458766274.2444
1.1173 | 1.1173 | -3.3731 | 3.3248 | 3.308 | 4.157 | 8443938207.3799
1.119 | 1.119 | -3.3671 | 3.319 | 3.3023 | 4.1497 | 8429146121.3957
1.1207 | 1.1207 | -3.3851 | 3.3372 | 3.3205 | 4.1726 | 8475620632.7931
1.1223 | 1.1223 | -3.3881 | 3.3404 | 3.3237 | 4.1766 | 8483771327.4077
1.1239 | 1.1239 | -3.3641 | 3.3165 | 3.2998 | 4.1467 | 8422964906.5489
1.1255 | 1.1255 | -3.3731 | 3.3257 | 3.309 | 4.1583 | 8446451187.8143
1.1272 | 1.1272 | -3.3731 | 3.3259 | 3.3092 | 4.1585 | 8446956813.8701
1.129 | 1.129 | -3.3671 | 3.3202 | 3.3034 | 4.1512 | 8432176090.2692
1.1306 | 1.1306 | -3.3581 | 3.3113 | 3.2946 | 4.1402 | 8409689698.732
1.1323 | 1.1323 | -3.3551 | 3.3085 | 3.2918 | 4.1366 | 8402544575.0372
1.1338 | 1.1338 | -3.3401 | 3.2937 | 3.277 | 4.118 | 8364713128.1965
1.1356 | 1.1356 | -3.3371 | 3.2909 | 3.2742 | 4.1145 | 8357577473.1544
1.1372 | 1.1372 | -3.3251 | 3.2791 | 3.2624 | 4.0997 | 8327451694.25
1.1389 | 1.1389 | -3.3191 | 3.2733 | 3.2566 | 4.0924 | 8312633096.0382
1.1405 | 1.1405 | -3.3071 | 3.2615 | 3.2448 | 4.0775 | 8282490273.5588
1.1421 | 1.1421 | -3.3071 | 3.2617 | 3.245 | 4.0778 | 8282969387.3869
1.1438 | 1.1438 | -3.2951 | 3.2499 | 3.2332 | 4.0629 | 8252853077.1352
1.1454 | 1.1454 | -3.3011 | 3.2561 | 3.2394 | 4.0707 | 8268641265.3865
1.1471 | 1.1471 | -3.3131 | 3.2683 | 3.2516 | 4.0861 | 8299819958.4745
1.1488 | 1.1488 | -3.3101 | 3.2655 | 3.2488 | 4.0826 | 8292680515.9714
1.1505 | 1.1505 | -3.3041 | 3.2597 | 3.243 | 4.0753 | 8277856236.568
1.152 | 1.152 | -3.2981 | 3.2539 | 3.2372 | 4.0679 | 8262997870.0147
1.1537 | 1.1537 | -3.3101 | 3.2661 | 3.2494 | 4.0833 | 8294155732.0667
1.1553 | 1.1553 | -3.3011 | 3.2573 | 3.2406 | 4.0722 | 8271659871.8768
1.1571 | 1.1571 | -3.2891 | 3.2455 | 3.2288 | 4.0574 | 8241560605.2
1.1587 | 1.1587 | -3.2831 | 3.2397 | 3.223 | 4.0501 | 8226730644.6049
1.1603 | 1.1603 | -3.2831 | 3.2399 | 3.2231 | 4.0503 | 8227217333.3552
1.1619 | 1.1619 | -3.2861 | 3.2431 | 3.2263 | 4.0543 | 8235369921.7004
1.1635 | 1.1635 | -3.2891 | 3.2463 | 3.2295 | 4.0584 | 8243535766.1594
1.1652 | 1.1652 | -3.2831 | 3.2405 | 3.2237 | 4.0511 | 8228730424.0614
1.1668 | 1.1668 | -3.2771 | 3.2346 | 3.2179 | 4.0438 | 8213900463.4663
1.1686 | 1.1686 | -3.2651 | 3.2228 | 3.2061 | 4.0289 | 8183780365.7535
1.1702 | 1.1702 | -3.2621 | 3.22 | 3.2033 | 4.0254 | 8176635242.0587
1.1718 | 1.1718 | -3.2591 | 3.2172 | 3.2005 | 4.0219 | 8169456031.2142
1.1734 | 1.1734 | -3.2591 | 3.2174 | 3.2007 | 4.0221 | 8169935145.0423
1.1752 | 1.1752 | -3.2441 | 3.2026 | 3.1859 | 4.0035 | 8132169978.7706
1.1767 | 1.1767 | -3.2411 | 3.1998 | 3.1831 | 4 | 8124992661.6566
1.1785 | 1.1785 | -3.2351 | 3.194 | 3.1773 | 3.9927 | 8110198681.9419
1.1801 | 1.1801 | -3.2501 | 3.2092 | 3.1925 | 4.0118 | 8149001612.5527
1.1817 | 1.1817 | -3.2651 | 3.2244 | 3.2077 | 4.0309 | 8187793180.7803
1.1833 | 1.1833 | -3.2501 | 3.2096 | 3.1929 | 4.0123 | 8149980671.245
1.185 | 1.185 | -3.2471 | 3.2068 | 3.1901 | 4.0088 | 8142835547.5503
1.1866 | 1.1866 | -3.2411 | 3.201 | 3.1843 | 4.0015 | 8128001799.4941
1.1882 | 1.1882 | -3.2351 | 3.1952 | 3.1785 | 3.9942 | 8113162370.2463
1.19 | 1.19 | -3.2321 | 3.1924 | 3.1757 | 3.9907 | 8106047546.2403
1.1917 | 1.1917 | -3.2321 | 3.1926 | 3.1759 | 3.9909 | 8106549384.835
1.1933 | 1.1933 | -3.2321 | 3.1928 | 3.1761 | 3.9912 | 8107043648.5074
1.1949 | 1.1949 | -3.2321 | 3.193 | 3.1763 | 3.9914 | 8107537912.1799
1.1966 | 1.1966 | -3.2261 | 3.1872 | 3.1705 | 3.9841 | 8092745826.1958
1.1983 | 1.1983 | -3.2261 | 3.1874 | 3.1707 | 3.9844 | 8093266602.0959
1.1998 | 1.1998 | -3.2201 | 3.1816 | 3.1648 | 3.9771 | 8078400660.6205
1.2016 | 1.2016 | -3.2261 | 3.1878 | 3.1711 | 3.9849 | 8094255129.4409
1.2032 | 1.2032 | -3.2171 | 3.179 | 3.1622 | 3.9738 | 8071761162.9815
1.2049 | 1.2049 | -3.2021 | 3.1642 | 3.1474 | 3.9552 | 8033971378.2127
1.2066 | 1.2066 | -3.1931 | 3.1553 | 3.1386 | 3.9441 | 8011503923.9809
1.2081 | 1.2081 | -3.1841 | 3.1465 | 3.1298 | 3.933 | 7988998595.1382
1.2098 | 1.2098 | -3.1811 | 3.1437 | 3.127 | 3.9295 | 7981853471.4435
1.2115 | 1.2115 | -3.2081 | 3.1709 | 3.1542 | 3.9637 | 8051316212.9728
1.2132 | 1.2132 | -3.1931 | 3.1561 | 3.1394 | 3.9451 | 8013522640.7429
1.2146 | 1.2146 | -3.1931 | 3.1563 | 3.1396 | 3.9453 | 8013960092.499
1.2164 | 1.2164 | -3.1901 | 3.1535 | 3.1368 | 3.9418 | 8006832012.3792
1.218 | 1.218 | -3.1901 | 3.1537 | 3.137 | 3.9421 | 8007324382.3211
1.2198 | 1.2198 | -3.1811 | 3.1449 | 3.1282 | 3.931 | 7984892908.9697
1.2214 | 1.2214 | -3.1781 | 3.1421 | 3.1254 | 3.9275 | 7977713698.1252
1.223 | 1.223 | -3.1721 | 3.1363 | 3.1196 | 3.9202 | 7962893206.1828
1.2246 | 1.2246 | -3.1811 | 3.1455 | 3.1288 | 3.9317 | 7986347294.029
1.2264 | 1.2264 | -3.1841 | 3.1487 | 3.132 | 3.9358 | 7994554800.56
1.228 | 1.228 | -3.1781 | 3.1429 | 3.1262 | 3.9285 | 7979738096.0788
1.2297 | 1.2297 | -3.1811 | 3.1461 | 3.1294 | 3.9325 | 7987922877.8433
1.2313 | 1.2313 | -3.1751 | 3.1403 | 3.1236 | 3.9252 | 7973091023.5176
1.233 | 1.233 | -3.1781 | 3.1435 | 3.1268 | 3.9292 | 7981245505.5934
1.2347 | 1.2347 | -3.1691 | 3.1347 | 3.118 | 3.9182 | 7958787520.0143
1.2362 | 1.2362 | -3.1661 | 3.1319 | 3.1152 | 3.9146 | 7951602627.9781
1.2379 | 1.2379 | -3.1631 | 3.1291 | 3.1124 | 3.9111 | 7944440460.7085
1.2395 | 1.2395 | -3.1571 | 3.1233 | 3.1066 | 3.9038 | 7929610500.1134
1.2413 | 1.2413 | -3.1481 | 3.1145 | 3.0978 | 3.8928 | 7907167664.3787
1.2428 | 1.2428 | -3.1481 | 3.1147 | 3.0979 | 3.893 | 7907646778.2068
1.2444 | 1.2444 | -3.1721 | 3.1389 | 3.1221 | 3.9234 | 7969405745.5303
1.2461 | 1.2461 | -3.1631 | 3.1301 | 3.1133 | 3.9123 | 7946932610.1069
1.2477 | 1.2477 | -3.1391 | 3.1062 | 3.0895 | 3.8824 | 7886154595.2062
1.2493 | 1.2493 | -3.1391 | 3.1064 | 3.0897 | 3.8827 | 7886648858.8787
1.2511 | 1.2511 | -3.1421 | 3.1096 | 3.0929 | 3.8867 | 7894856365.4097
1.2529 | 1.2529 | -3.1331 | 3.1009 | 3.0841 | 3.8756 | 7872405954.7529
1.2543 | 1.2543 | -3.1271 | 3.095 | 3.0783 | 3.8683 | 7857515394.7803
1.2561 | 1.2561 | -3.1271 | 3.0952 | 3.0785 | 3.8686 | 7858058895.447
1.2578 | 1.2578 | -3.1331 | 3.1014 | 3.0847 | 3.8764 | 7873900108.1536
1.2593 | 1.2593 | -3.1331 | 3.1016 | 3.0849 | 3.8766 | 7874360284.6763
1.2611 | 1.2611 | -3.1361 | 3.1048 | 3.0881 | 3.8806 | 7882552641.363
1.2627 | 1.2627 | -3.1361 | 3.105 | 3.0883 | 3.8809 | 7883043117.5744
1.2642 | 1.2642 | -3.1331 | 3.1022 | 3.0855 | 3.8773 | 7875860119.2687
1.2662 | 1.2662 | -3.1271 | 3.0964 | 3.0797 | 3.8701 | 7861126738.9314
1.2677 | 1.2677 | -3.1211 | 3.0906 | 3.0739 | 3.8628 | 7846277841.0309
1.2693 | 1.2693 | -3.1181 | 3.0878 | 3.0711 | 3.8592 | 7839091055.2642
1.271 | 1.271 | -3.1121 | 3.082 | 3.0653 | 3.852 | 7824312225.3938
1.2727 | 1.2727 | -3.106 | 3.0762 | 3.0595 | 3.8447 | 7809487945.9904
1.2742 | 1.2742 | -3.106 | 3.0764 | 3.0597 | 3.8449 | 7809957591.1658
1.2759 | 1.2759 | -3.091 | 3.0616 | 3.0449 | 3.8263 | 7772177275.0497
1.2776 | 1.2776 | -3.088 | 3.0588 | 3.0421 | 3.8228 | 7765013214.0495
1.2792 | 1.2792 | -3.076 | 3.047 | 3.0303 | 3.8079 | 7734870391.5701
1.2808 | 1.2808 | -3.097 | 3.0682 | 3.0515 | 3.8346 | 7788993758.9875
1.2825 | 1.2825 | -3.1121 | 3.0834 | 3.0667 | 3.8537 | 7827796689.5984
1.284 | 1.284 | -3.106 | 3.0776 | 3.0608 | 3.8464 | 7812944004.2367
1.2858 | 1.2858 | -3.1121 | 3.0838 | 3.0671 | 3.8542 | 7828798473.0572
1.2873 | 1.2873 | -3.1151 | 3.087 | 3.0702 | 3.8582 | 7836935911.558
1.2891 | 1.2891 | -3.1151 | 3.0872 | 3.0705 | 3.8584 | 7837460474.9192
1.2908 | 1.2908 | -3.1211 | 3.0934 | 3.0767 | 3.8662 | 7853309262.548
1.2924 | 1.2924 | -3.109 | 3.0816 | 3.0648 | 3.8514 | 7823156971.4159
1.294 | 1.294 | -3.073 | 3.0457 | 3.029 | 3.8064 | 7731705889.483
1.2957 | 1.2957 | -3.076 | 3.0489 | 3.0322 | 3.8104 | 7739894458.7085
1.2974 | 1.2974 | -3.085 | 3.0581 | 3.0414 | 3.822 | 7763388314.8962
1.299 | 1.299 | -3.088 | 3.0613 | 3.0446 | 3.826 | 7771531434.5887
1.3007 | 1.3007 | -3.082 | 3.0555 | 3.0388 | 3.8187 | 7756748817.2572
1.3025 | 1.3025 | -3.076 | 3.0497 | 3.033 | 3.8114 | 7741952943.812
1.304 | 1.304 | -3.076 | 3.0499 | 3.0332 | 3.8116 | 7742411226.6041
1.3055 | 1.3055 | -3.061 | 3.0351 | 3.0184 | 3.793 | 7704585460.9549
1.3072 | 1.3072 | -3.064 | 3.0383 | 3.0216 | 3.797 | 7712756986.6056
1.3089 | 1.3089 | -3.049 | 3.0235 | 3.0068 | 3.7784 | 7674972883.0284
1.3104 | 1.3104 | -3.049 | 3.0237 | 3.007 | 3.7787 | 7675434953.2816
1.3122 | 1.3122 | -3.043 | 3.0179 | 3.0012 | 3.7714 | 7660644761.028
1.314 | 1.314 | -3.034 | 3.0091 | 2.9924 | 3.7604 | 7638232224.9821
1.3156 | 1.3156 | -3.019 | 2.9943 | 2.9776 | 3.7417 | 7600396990.6802
1.3171 | 1.3171 | -3.046 | 3.0215 | 3.0048 | 3.7759 | 7669810495.2153
1.3188 | 1.3188 | -3.043 | 3.0187 | 3.002 | 3.7724 | 7662663477.79
1.3205 | 1.3205 | -3.037 | 3.0129 | 2.9962 | 3.7651 | 7647858135.692
1.3222 | 1.3222 | -3.037 | 3.0131 | 2.9964 | 3.7654 | 7648377017.8616
1.3237 | 1.3237 | -3.028 | 3.0043 | 2.9876 | 3.7543 | 7625858432.9051
1.3255 | 1.3255 | -3.025 | 3.0015 | 2.9848 | 3.7508 | 7618734140.2464
1.327 | 1.327 | -3.025 | 3.0017 | 2.9849 | 3.751 | 7619209466.6134
1.3288 | 1.3288 | -3.034 | 3.0109 | 2.9942 | 3.7626 | 7642731728.7592
1.3304 | 1.3304 | -3.031 | 3.0081 | 2.9914 | 3.759 | 7635565774.0285
1.3322 | 1.3322 | -3.028 | 3.0053 | 2.9886 | 3.7555 | 7628452843.753
1.3337 | 1.3337 | -3.022 | 2.9995 | 2.9827 | 3.7482 | 7613567964.9721
1.3353 | 1.3353 | -3.019 | 2.9966 | 2.9799 | 3.7447 | 7606409585.1636
1.3369 | 1.3369 | -3.016 | 2.9938 | 2.9771 | 3.7412 | 7599239842.9717
1.3388 | 1.3388 | -3.007 | 2.9851 | 2.9683 | 3.7301 | 7576838669.3091
1.3403 | 1.3403 | -3.004 | 2.9822 | 2.9655 | 3.7266 | 7569629158.7758
1.3418 | 1.3418 | -2.995 | 2.9734 | 2.9567 | 3.7155 | 7547118148.7415
1.3436 | 1.3436 | -3.013 | 2.9916 | 2.9749 | 3.7384 | 7593615384.9054
1.3453 | 1.3453 | -3.016 | 2.9948 | 2.9781 | 3.7424 | 7601802060.4004
1.3467 | 1.3467 | -3.025 | 3.004 | 2.9873 | 3.7539 | 7625187973.9469
1.3485 | 1.3485 | -3.025 | 3.0042 | 2.9875 | 3.7542 | 7625739049.5358
1.3501 | 1.3501 | -3.022 | 3.0014 | 2.9847 | 3.7507 | 7618567413.6134
1.3519 | 1.3519 | -3.025 | 3.0046 | 2.9879 | 3.7547 | 7626784388.7972
1.3535 | 1.3535 | -3.019 | 2.9988 | 2.9821 | 3.7474 | 7611952534.4715
1.3552 | 1.3552 | -3.001 | 2.981 | 2.9643 | 3.725 | 7566500637.569
1.3569 | 1.3569 | -2.986 | 2.9662 | 2.9495 | 3.7064 | 7528714640.2613
1.3585 | 1.3585 | -2.983 | 2.9634 | 2.9467 | 3.7029 | 7521560047.9138
1.3602 | 1.3602 | -2.992 | 2.9726 | 2.9559 | 3.7145 | 7545038754.2571
1.3618 | 1.3618 | -2.983 | 2.9638 | 2.9471 | 3.7034 | 7522558043.9115
1.3635 | 1.3635 | -2.986 | 2.967 | 2.9503 | 3.7074 | 7530725782.1011
1.3651 | 1.3651 | -2.974 | 2.9552 | 2.9385 | 3.6926 | 7500575384.6995
1.3667 | 1.3667 | -2.965 | 2.9464 | 2.9297 | 3.6815 | 7478092780.6234
1.3685 | 1.3685 | -2.959 | 2.9406 | 2.9239 | 3.6742 | 7463310163.292
1.3701 | 1.3701 | -2.98 | 2.9618 | 2.9451 | 3.7009 | 7517414593.4038
1.3718 | 1.3718 | -2.971 | 2.953 | 2.9363 | 3.6898 | 7494947139.1721
1.3734 | 1.3734 | -2.971 | 2.9532 | 2.9365 | 3.6901 | 7495431934.1918
1.3751 | 1.3751 | -2.968 | 2.9504 | 2.9337 | 3.6865 | 7488301960.3415
1.3766 | 1.3766 | -2.968 | 2.9506 | 2.9338 | 3.6868 | 7488771605.5169
1.3784 | 1.3784 | -2.971 | 2.9538 | 2.9371 | 3.6908 | 7496958281.0119
1.38 | 1.38 | -2.977 | 2.96 | 2.9433 | 3.6986 | 7512782450.1436
1.3817 | 1.3817 | -2.965 | 2.9482 | 2.9315 | 3.6838 | 7482666139.8918
1.3833 | 1.3833 | -2.959 | 2.9424 | 2.9256 | 3.6765 | 7467830498.1051
1.3849 | 1.3849 | -2.956 | 2.9395 | 2.9228 | 3.6729 | 7460647499.7995
1.3866 | 1.3866 | -2.953 | 2.9367 | 2.92 | 3.6694 | 7453517525.9491
1.3882 | 1.3882 | -2.938 | 2.9219 | 2.9052 | 3.6508 | 7415686079.1083
1.3898 | 1.3898 | -2.941 | 2.9251 | 2.9084 | 3.6548 | 7423825411.3397
1.3916 | 1.3916 | -2.956 | 2.9403 | 2.9236 | 3.6739 | 7462675685.2142
1.3931 | 1.3931 | -2.95 | 2.9345 | 2.9178 | 3.6666 | 7447826787.3136
1.3948 | 1.3948 | -2.947 | 2.9317 | 2.915 | 3.6631 | 7440664620.044
1.3964 | 1.3964 | -2.947 | 2.9319 | 2.9152 | 3.6634 | 7441179714.7525
1.3982 | 1.3982 | -2.944 | 2.9291 | 2.9124 | 3.6598 | 7434042165.9799
1.3999 | 1.3999 | -2.938 | 2.9233 | 2.9066 | 3.6526 | 7419250079.9958
1.4015 | 1.4015 | -2.944 | 2.9295 | 2.9128 | 3.6603 | 7435047736.8998
1.4031 | 1.4031 | -2.944 | 2.9297 | 2.913 | 3.6606 | 7435536319.3807
1.4048 | 1.4048 | -2.932 | 2.9179 | 2.9012 | 3.6457 | 7405421902.8595
1.4064 | 1.4064 | -2.92 | 2.9061 | 2.8894 | 3.6309 | 7375282867.8412
1.4082 | 1.4082 | -2.914 | 2.9003 | 2.8836 | 3.6236 | 7360483206.9348
1.4097 | 1.4097 | -2.908 | 2.8945 | 2.8778 | 3.6163 | 7345641883.9565
1.4114 | 1.4114 | -2.911 | 2.8977 | 2.881 | 3.6203 | 7353824771.9904
1.4129 | 1.4129 | -2.929 | 2.9159 | 2.8992 | 3.6432 | 7400242471.4714
1.4147 | 1.4147 | -2.92 | 2.9071 | 2.8904 | 3.6321 | 7377780698.4313
1.4163 | 1.4163 | -2.92 | 2.9073 | 2.8906 | 3.6324 | 7378269280.9122
1.418 | 1.418 | -2.917 | 2.9045 | 2.8878 | 3.6289 | 7371135519.6007
1.4196 | 1.4196 | -2.911 | 2.8987 | 2.8819 | 3.6216 | 7356292302.8918
1.4212 | 1.4212 | -2.911 | 2.8989 | 2.8821 | 3.6218 | 7356796035.217
1.4229 | 1.4229 | -2.914 | 2.9021 | 2.8853 | 3.6258 | 7364980816.9815
1.4246 | 1.4246 | -2.908 | 2.8963 | 2.8795 | 3.6185 | 7350154643.8475
1.4261 | 1.4261 | -2.92 | 2.9084 | 2.8917 | 3.6339 | 7381263268.9053
1.4279 | 1.4279 | -2.908 | 2.8967 | 2.8799 | 3.619 | 7351184833.2645
1.4295 | 1.4295 | -2.902 | 2.8908 | 2.8741 | 3.6117 | 7336347297.7472
1.4312 | 1.4312 | -2.887 | 2.876 | 2.8593 | 3.5931 | 7298542363.1341
1.4329 | 1.4329 | -2.881 | 2.8702 | 2.8535 | 3.5858 | 7283746489.6888
1.4344 | 1.4344 | -2.899 | 2.8884 | 2.8717 | 3.6087 | 7330179339.0142
1.436 | 1.436 | -2.896 | 2.8856 | 2.8689 | 3.6052 | 7322996340.7085
1.4378 | 1.4378 | -2.908 | 2.8978 | 2.8811 | 3.6205 | 7354186396.1798
1.4394 | 1.4394 | -2.899 | 2.889 | 2.8723 | 3.6094 | 7331692429.7204
1.4411 | 1.4411 | -2.893 | 2.8832 | 2.8665 | 3.6022 | 7316883300.1613
1.4428 | 1.4428 | -2.887 | 2.8774 | 2.8607 | 3.5949 | 7302087426.7161
1.4443 | 1.4443 | -2.893 | 2.8836 | 2.8669 | 3.6026 | 7317875614.9674
1.446 | 1.446 | -2.899 | 2.8898 | 2.8731 | 3.6104 | 7333705465.2907
1.4477 | 1.4477 | -2.887 | 2.878 | 2.8613 | 3.5956 | 7303592942.5001
1.4494 | 1.4494 | -2.887 | 2.8782 | 2.8615 | 3.5959 | 7304108037.2086
1.451 | 1.451 | -2.881 | 2.8724 | 2.8557 | 3.5886 | 7289272395.4219
1.4526 | 1.4526 | -2.872 | 2.8636 | 2.8469 | 3.5775 | 7266780322.693
1.4544 | 1.4544 | -2.857 | 2.8488 | 2.8321 | 3.5589 | 7229005687.7686
1.4559 | 1.4559 | -2.857 | 2.849 | 2.8323 | 3.5591 | 7229460183.0996
1.4576 | 1.4576 | -2.884 | 2.8762 | 2.8595 | 3.5933 | 7298928605.8205
1.4593 | 1.4593 | -2.878 | 2.8704 | 2.8537 | 3.586 | 7284121369.992
1.461 | 1.461 | -2.878 | 2.8706 | 2.8539 | 3.5863 | 7284636464.7005
1.4626 | 1.4626 | -2.881 | 2.8738 | 2.8571 | 3.5903 | 7292785265.5846
1.4643 | 1.4643 | -2.869 | 2.862 | 2.8453 | 3.5755 | 7262685998.9078
1.4659 | 1.4659 | -2.875 | 2.8682 | 2.8515 | 3.5833 | 7278489337.0035
1.4676 | 1.4676 | -2.884 | 2.8774 | 2.8607 | 3.5948 | 7301975618.269
1.4692 | 1.4692 | -2.89 | 2.8836 | 2.8669 | 3.6026 | 7317773275.173
1.4708 | 1.4708 | -2.884 | 2.8778 | 2.8611 | 3.5953 | 7302966039.3445
1.4726 | 1.4726 | -2.872 | 2.866 | 2.8493 | 3.5805 | 7272847835.3622
1.474 | 1.474 | -2.839 | 2.8331 | 2.8164 | 3.5392 | 7189028565.8743
1.4759 | 1.4759 | -2.827 | 2.8214 | 2.8046 | 3.5244 | 7158965280.0779
1.4774 | 1.4774 | -2.821 | 2.8155 | 2.7988 | 3.5171 | 7144086082.4886
1.4792 | 1.4792 | -2.851 | 2.8458 | 2.829 | 3.5551 | 7221245023.3015
1.4808 | 1.4808 | -2.845 | 2.8399 | 2.8232 | 3.5478 | 7206405594.0537
1.4824 | 1.4824 | -2.848 | 2.8431 | 2.8264 | 3.5518 | 7214556288.6684
1.4841 | 1.4841 | -2.836 | 2.8313 | 2.8146 | 3.537 | 7184439978.4166
1.4858 | 1.4858 | -2.845 | 2.8405 | 2.8238 | 3.5485 | 7207926259.6821
1.4874 | 1.4874 | -2.833 | 2.8287 | 2.812 | 3.5337 | 7177777756.0111
1.489 | 1.489 | -2.836 | 2.8319 | 2.8152 | 3.5377 | 7185934131.8174
1.4906 | 1.4906 | -2.833 | 2.8291 | 2.8124 | 3.5342 | 7178756814.7034
1.4923 | 1.4923 | -2.83 | 2.8263 | 2.8096 | 3.5306 | 7171611691.0086
1.4939 | 1.4939 | -2.827 | 2.8235 | 2.8068 | 3.5271 | 7164443842.5473
1.4957 | 1.4957 | -2.833 | 2.8297 | 2.813 | 3.5349 | 7180296417.6372
1.4972 | 1.4972 | -2.827 | 2.8239 | 2.8072 | 3.5276 | 7165439944.8145
1.4989 | 1.4989 | -2.8059 | 2.8031 | 2.7864 | 3.5015 | 7112327829.5087
1.5006 | 1.5006 | -2.7999 | 2.7973 | 2.7806 | 3.4942 | 7097547105.9078
1.5022 | 1.5022 | -2.8119 | 2.8095 | 2.7928 | 3.5095 | 7128670880.81
1.5038 | 1.5038 | -2.824 | 2.8217 | 2.805 | 3.5248 | 7159809805.5565
1.5056 | 1.5056 | -2.815 | 2.8129 | 2.7962 | 3.5138 | 7137351819.9775
1.5071 | 1.5071 | -2.815 | 2.8131 | 2.7964 | 3.514 | 7137832827.5361
1.5088 | 1.5088 | -2.8029 | 2.8013 | 2.7845 | 3.4992 | 7107686217.5957
1.5104 | 1.5104 | -2.8059 | 2.8045 | 2.7877 | 3.5032 | 7115831231.0187
1.5122 | 1.5122 | -2.8029 | 2.8017 | 2.785 | 3.4997 | 7108735344.3181
1.5139 | 1.5139 | -2.8119 | 2.8109 | 2.7942 | 3.5113 | 7132227306.7752
1.5155 | 1.5155 | -2.8089 | 2.8081 | 2.7914 | 3.5077 | 7125061352.0445
1.517 | 1.517 | -2.8059 | 2.8053 | 2.7885 | 3.5042 | 7117865097.625
1.5187 | 1.5187 | -2.7999 | 2.7994 | 2.7827 | 3.4969 | 7103055968.0659
1.5204 | 1.5204 | -2.7879 | 2.7876 | 2.7709 | 3.4821 | 7072916933.0477
1.5221 | 1.5221 | -2.7939 | 2.7939 | 2.7771 | 3.4899 | 7088777083.0597
1.5237 | 1.5237 | -2.7789 | 2.779 | 2.7623 | 3.4712 | 7050938061.2967
1.5253 | 1.5253 | -2.7669 | 2.7672 | 2.7505 | 3.4564 | 7020789557.6257
1.5271 | 1.5271 | -2.8029 | 2.8034 | 2.7867 | 3.5019 | 7113255679.1313
1.5287 | 1.5287 | -2.7999 | 2.8006 | 2.7839 | 3.4984 | 7106091618.1311
1.5303 | 1.5303 | -2.7999 | 2.8008 | 2.7841 | 3.4986 | 7106585881.8036
1.532 | 1.532 | -2.8029 | 2.804 | 2.7873 | 3.5027 | 7114768769.8375
1.5336 | 1.5336 | -2.7999 | 2.8012 | 2.7845 | 3.4991 | 7107593346.454
1.5352 | 1.5352 | -2.7969 | 2.7984 | 2.7817 | 3.4956 | 7100398985.7651
1.5368 | 1.5368 | -2.7969 | 2.7986 | 2.7819 | 3.4958 | 7100910293.0125
1.5386 | 1.5386 | -2.7789 | 2.7808 | 2.7641 | 3.4735 | 7055477333.4154
1.5402 | 1.5402 | -2.7609 | 2.763 | 2.7463 | 3.4511 | 7010002711.7462
1.5418 | 1.5418 | -2.7639 | 2.7662 | 2.7495 | 3.4551 | 7018153406.3609
1.5436 | 1.5436 | -2.7669 | 2.7694 | 2.7527 | 3.4591 | 7026359019.1614
1.5451 | 1.5451 | -2.7609 | 2.7636 | 2.7469 | 3.4518 | 7011506333.7997
1.5468 | 1.5468 | -2.7549 | 2.7578 | 2.7411 | 3.4445 | 6996704779.1628
1.5486 | 1.5486 | -2.7429 | 2.746 | 2.7293 | 3.4297 | 6966603618.7555
1.5502 | 1.5502 | -2.7369 | 2.7402 | 2.7235 | 3.4224 | 6951762295.7771
1.5519 | 1.5519 | -2.7279 | 2.7314 | 2.7147 | 3.4113 | 6929302416.4675
1.5534 | 1.5534 | -2.7639 | 2.7676 | 2.7509 | 3.4568 | 7021687107.5596
1.5551 | 1.5551 | -2.7549 | 2.7588 | 2.7421 | 3.4458 | 6999232909.4417
1.5568 | 1.5568 | -2.7489 | 2.753 | 2.7363 | 3.4385 | 6984427567.3437
1.5584 | 1.5584 | -2.7579 | 2.7622 | 2.7455 | 3.45 | 7007891123.8426
1.56 | 1.56 | -2.7519 | 2.7564 | 2.7396 | 3.4427 | 6993068738.1697
1.5616 | 1.5616 | -2.7429 | 2.7475 | 2.7308 | 3.4317 | 6970565303.0576
1.5634 | 1.5634 | -2.7489 | 2.7538 | 2.737 | 3.4395 | 6986429240.5308
1.5649 | 1.5649 | -2.7399 | 2.7449 | 2.7282 | 3.4284 | 6963920124.227
1.5666 | 1.5666 | -2.7489 | 2.7541 | 2.7374 | 3.44 | 6987408299.223
1.5683 | 1.5683 | -2.7339 | 2.7393 | 2.7226 | 3.4214 | 6949620408.1848
1.5699 | 1.5699 | -2.7219 | 2.7275 | 2.7108 | 3.4065 | 6919481373.1665
1.5716 | 1.5716 | -2.7219 | 2.7277 | 2.711 | 3.4068 | 6920002149.0666
1.5732 | 1.5732 | -2.7129 | 2.7189 | 2.7022 | 3.3957 | 6897502501.4156
1.575 | 1.575 | -2.7069 | 2.7131 | 2.6964 | 3.3884 | 6882721777.8147
1.5767 | 1.5767 | -2.7009 | 2.7073 | 2.6906 | 3.3811 | 6867916435.7167
1.5782 | 1.5782 | -2.6949 | 2.7015 | 2.6848 | 3.3738 | 6853071325.2773
1.5798 | 1.5798 | -2.7249 | 2.7317 | 2.715 | 3.4118 | 6930141260.7545
1.5816 | 1.5816 | -2.7249 | 2.7319 | 2.7152 | 3.412 | 6930686655.1517
1.5831 | 1.5831 | -2.7279 | 2.7351 | 2.7184 | 3.416 | 6938818412.4609
1.5847 | 1.5847 | -2.7099 | 2.7173 | 2.7006 | 3.3936 | 6893351365.714
1.5865 | 1.5865 | -2.7099 | 2.7175 | 2.7008 | 3.3939 | 6893883503.9974
1.5881 | 1.5881 | -2.7129 | 2.7207 | 2.704 | 3.3979 | 6902039879.8037
1.5899 | 1.5899 | -2.7129 | 2.7209 | 2.7042 | 3.3982 | 6902579593.0092
1.5915 | 1.5915 | -2.7219 | 2.7301 | 2.7134 | 3.4098 | 6926058299.3525
1.5931 | 1.5931 | -2.7039 | 2.7123 | 2.6956 | 3.3874 | 6880577996.4918
1.5946 | 1.5946 | -2.7069 | 2.7155 | 2.6988 | 3.3914 | 6888704072.6093
1.5964 | 1.5964 | -2.7039 | 2.7127 | 2.696 | 3.3879 | 6881587354.8728
1.5981 | 1.5981 | -2.6859 | 2.6949 | 2.6782 | 3.3655 | 6836124095.5869
1.5998 | 1.5998 | -2.6889 | 2.6981 | 2.6814 | 3.3695 | 6844305089.8903
1.6012 | 1.6012 | -2.6919 | 2.7013 | 2.6845 | 3.3735 | 6852400866.3191
1.6031 | 1.6031 | -2.7129 | 2.7225 | 2.7058 | 3.4002 | 6906586726.8445
1.6047 | 1.6047 | -2.6949 | 2.7047 | 2.688 | 3.3778 | 6861136723.6724
1.6063 | 1.6063 | -2.7009 | 2.7109 | 2.6942 | 3.3856 | 6876940061.7681
1.6078 | 1.6078 | -2.7039 | 2.714 | 2.6973 | 3.3896 | 6885049094.3108
1.6095 | 1.6095 | -2.6979 | 2.7082 | 2.6915 | 3.3823 | 6870255114.5961
1.6112 | 1.6112 | -2.6949 | 2.7054 | 2.6887 | 3.3788 | 6863094841.0569
1.6129 | 1.6129 | -2.6979 | 2.7086 | 2.6919 | 3.3828 | 6871273941.6298
1.6145 | 1.6145 | -2.6919 | 2.7028 | 2.6861 | 3.3755 | 6856442087.3041
1.6163 | 1.6163 | -2.6889 | 2.7 | 2.6833 | 3.372 | 6849323475.8371
1.6179 | 1.6179 | -2.6739 | 2.6852 | 2.6685 | 3.3534 | 6811526116.1461
1.6195 | 1.6195 | -2.6829 | 2.6944 | 2.6777 | 3.3649 | 6834983991.4534
1.6211 | 1.6211 | -2.6769 | 2.6886 | 2.6719 | 3.3576 | 6820171074.4332
1.6229 | 1.6229 | -2.6709 | 2.6828 | 2.6661 | 3.3503 | 6805375200.988
1.6245 | 1.6245 | -2.6889 | 2.701 | 2.6843 | 3.3732 | 6851819412.6966
1.6261 | 1.6261 | -2.6859 | 2.6982 | 2.6815 | 3.3697 | 6844670501.5408
1.6277 | 1.6277 | -2.6799 | 2.6924 | 2.6757 | 3.3624 | 6829819709.9097
1.6292 | 1.6292 | -2.6829 | 2.6956 | 2.6789 | 3.3664 | 6837959042.1411
1.631 | 1.631 | -2.6799 | 2.6928 | 2.6761 | 3.3629 | 6830827174.5601
1.6326 | 1.6326 | -2.6769 | 2.69 | 2.6733 | 3.3593 | 6823663113.5599
1.6343 | 1.6343 | -2.6769 | 2.6902 | 2.6735 | 3.3596 | 6824189570.6517
1.6361 | 1.6361 | -2.6859 | 2.6994 | 2.6827 | 3.3712 | 6847709939.067
1.6377 | 1.6377 | -2.6739 | 2.6876 | 2.6709 | 3.3563 | 6817565222.8571
1.6393 | 1.6393 | -2.6739 | 2.6878 | 2.6711 | 3.3566 | 6818050017.8769
1.6411 | 1.6411 | -2.6739 | 2.688 | 2.6713 | 3.3568 | 6818587837.3519
1.6426 | 1.6426 | -2.6679 | 2.6822 | 2.6655 | 3.3495 | 6803727577.0681
1.6443 | 1.6443 | -2.6679 | 2.6824 | 2.6657 | 3.3498 | 6804233203.1239
1.6458 | 1.6458 | -2.6409 | 2.6556 | 2.6388 | 3.3161 | 6735768457.5923
1.6476 | 1.6476 | -2.6559 | 2.6708 | 2.6541 | 3.3352 | 6774613050.2752
1.6492 | 1.6492 | -2.6619 | 2.677 | 2.6602 | 3.343 | 6790399344.7959
1.6509 | 1.6509 | -2.6529 | 2.6682 | 2.6514 | 3.3319 | 6767933784.2947
1.6525 | 1.6525 | -2.6349 | 2.6504 | 2.6336 | 3.3095 | 6722487568.5838
1.6541 | 1.6541 | -2.6349 | 2.6505 | 2.6338 | 3.3098 | 6722968576.1425
1.656 | 1.656 | -2.6289 | 2.6448 | 2.628 | 3.3025 | 6708204896.1165
1.6574 | 1.6574 | -2.6379 | 2.6539 | 2.6372 | 3.314 | 6731628684.274
1.6591 | 1.6591 | -2.6319 | 2.6481 | 2.6314 | 3.3067 | 6716825235.9065
1.6609 | 1.6609 | -2.6289 | 2.6454 | 2.6286 | 3.3032 | 6709712305.6311
1.6624 | 1.6624 | -2.6319 | 2.6485 | 2.6318 | 3.3072 | 6717825125.6348
1.664 | 1.664 | -2.6199 | 2.6367 | 2.62 | 3.2924 | 6687686090.6165
1.6658 | 1.6658 | -2.6169 | 2.6339 | 2.6172 | 3.2889 | 6680559904.2272
1.6673 | 1.6673 | -2.6109 | 2.6281 | 2.6114 | 3.2816 | 6665703431.4045
1.6691 | 1.6691 | -2.5869 | 2.6043 | 2.5876 | 3.2517 | 6604957609.9231
1.6708 | 1.6708 | -2.6229 | 2.6405 | 2.6238 | 3.2972 | 6697397219.201
1.6723 | 1.6723 | -2.6229 | 2.6407 | 2.624 | 3.2974 | 6697864970.6459
1.6739 | 1.6739 | -2.6199 | 2.6379 | 2.6212 | 3.2939 | 6690693334.7235
1.6755 | 1.6755 | -2.6139 | 2.6321 | 2.6154 | 3.2866 | 6675869055.32
1.6773 | 1.6773 | -2.6229 | 2.6413 | 2.6246 | 3.2982 | 6699370486.4299
1.6789 | 1.6789 | -2.6169 | 2.6355 | 2.6188 | 3.2909 | 6684540525.8348
1.6805 | 1.6805 | -2.6169 | 2.6357 | 2.619 | 3.2911 | 6685044258.16
1.6822 | 1.6822 | -2.6169 | 2.6359 | 2.6192 | 3.2913 | 6685542309.2936
1.6839 | 1.6839 | -2.6169 | 2.6361 | 2.6194 | 3.2916 | 6686080128.7687
1.6857 | 1.6857 | -2.6019 | 2.6213 | 2.6046 | 3.273 | 6648309281.3053
1.6873 | 1.6873 | -2.5989 | 2.6185 | 2.6018 | 3.2695 | 6641149007.7662
1.6888 | 1.6888 | -2.5869 | 2.6067 | 2.5899 | 3.2546 | 6610951267.101
1.6904 | 1.6904 | -2.5809 | 2.6009 | 2.5841 | 3.2473 | 6596140243.8114
1.6921 | 1.6921 | -2.5749 | 2.5951 | 2.5783 | 3.24 | 6581338689.1745
1.6937 | 1.6937 | -2.5899 | 2.6103 | 2.5935 | 3.2591 | 6620126469.941
1.6955 | 1.6955 | -2.6049 | 2.6255 | 2.6088 | 3.2783 | 6658957806.5101
1.6971 | 1.6971 | -2.5959 | 2.6167 | 2.5999 | 3.2672 | 6636456265.1285
1.6987 | 1.6987 | -2.5869 | 2.6078 | 2.5911 | 3.2561 | 6613986917.1662
1.7003 | 1.7003 | -2.5899 | 2.611 | 2.5943 | 3.2601 | 6622137611.7808
1.7021 | 1.7021 | -2.5899 | 2.6113 | 2.5945 | 3.2604 | 6622673537.5253
1.7037 | 1.7037 | -2.5839 | 2.6054 | 2.5887 | 3.2531 | 6607828427.0858
1.7053 | 1.7053 | -2.5989 | 2.6206 | 2.6039 | 3.2722 | 6646627570.2356
1.7069 | 1.7069 | -2.5839 | 2.6058 | 2.5891 | 3.2536 | 6608820741.8919
1.7086 | 1.7086 | -2.5869 | 2.609 | 2.5923 | 3.2576 | 6616990373.812
1.7104 | 1.7104 | -2.5809 | 2.6032 | 2.5865 | 3.2503 | 6602207756.4806
1.7121 | 1.7121 | -2.5749 | 2.5974 | 2.5807 | 3.243 | 6587406201.8437
1.7137 | 1.7137 | -2.5749 | 2.5976 | 2.5809 | 3.2433 | 6587904252.9773
1.7152 | 1.7152 | -2.5659 | 2.5888 | 2.5721 | 3.2322 | 6565391349.2124
1.717 | 1.717 | -2.5599 | 2.583 | 2.5663 | 3.2249 | 6550603050.6894
1.7186 | 1.7186 | -2.5659 | 2.5892 | 2.5725 | 3.2327 | 6566412069.9767
1.7202 | 1.7202 | -2.5749 | 2.5984 | 2.5817 | 3.2443 | 6589886988.8589
1.7219 | 1.7219 | -2.5749 | 2.5986 | 2.5819 | 3.2445 | 6590407764.759
1.7236 | 1.7236 | -2.5689 | 2.5928 | 2.5761 | 3.2372 | 6575594847.7389
1.7251 | 1.7251 | -2.5629 | 2.587 | 2.5703 | 3.2299 | 6560740268.6467
1.7269 | 1.7269 | -2.5659 | 2.5902 | 2.5735 | 3.2339 | 6568932625.3333
1.7285 | 1.7285 | -2.5659 | 2.5904 | 2.5737 | 3.2342 | 6569438251.3891
1.7301 | 1.7301 | -2.5749 | 2.5996 | 2.5829 | 3.2457 | 6592888551.7742
1.7318 | 1.7318 | -2.5749 | 2.5998 | 2.5831 | 3.246 | 6593409327.6743
1.7334 | 1.7334 | -2.5719 | 2.597 | 2.5803 | 3.2425 | 6586249054.1352
1.7352 | 1.7352 | -2.5629 | 2.5882 | 2.5715 | 3.2314 | 6563796749.7478
1.7368 | 1.7368 | -2.5569 | 2.5824 | 2.5657 | 3.2241 | 6548976257.8055
1.7385 | 1.7385 | -2.5509 | 2.5766 | 2.5599 | 3.2168 | 6534170915.7075
1.7401 | 1.7401 | -2.5359 | 2.5618 | 2.5451 | 3.1982 | 6496365981.0943
1.7418 | 1.7418 | -2.5329 | 2.559 | 2.5423 | 3.1947 | 6489209495.0163
1.7434 | 1.7434 | -2.5209 | 2.5471 | 2.5304 | 3.1798 | 6459047735.2315
1.7451 | 1.7451 | -2.5509 | 2.5774 | 2.5607 | 3.2178 | 6536195313.6611
1.7467 | 1.7467 | -2.5419 | 2.5686 | 2.5518 | 3.2067 | 6513693772.2795
1.7484 | 1.7484 | -2.5419 | 2.5688 | 2.552 | 3.207 | 6514195610.8742
1.7499 | 1.7499 | -2.5479 | 2.5749 | 2.5582 | 3.2148 | 6529991374.0477
1.7517 | 1.7517 | -2.5329 | 2.5602 | 2.5434 | 3.1962 | 6492241357.6204
1.7533 | 1.7533 | -2.5389 | 2.5663 | 2.5496 | 3.204 | 6508046589.4466
1.755 | 1.755 | -2.5389 | 2.5665 | 2.5498 | 3.2042 | 6508544640.5802
1.7565 | 1.7565 | -2.5449 | 2.5727 | 2.556 | 3.212 | 6524340403.7537
1.7584 | 1.7584 | -2.5509 | 2.5789 | 2.5622 | 3.2198 | 6540221384.8018
1.76 | 1.76 | -2.5419 | 2.5701 | 2.5534 | 3.2087 | 6517742568.1868
1.7616 | 1.7616 | -2.5449 | 2.5733 | 2.5566 | 3.2127 | 6525883794.1487
1.7633 | 1.7633 | -2.5449 | 2.5735 | 2.5568 | 3.213 | 6526387526.4739
1.7649 | 1.7649 | -2.5449 | 2.5737 | 2.557 | 3.2132 | 6526874215.2242
1.7665 | 1.7665 | -2.5479 | 2.5769 | 2.5602 | 3.2173 | 6535041953.4137
1.7683 | 1.7683 | -2.5479 | 2.5771 | 2.5604 | 3.2175 | 6535583560.3499
1.7699 | 1.7699 | -2.5389 | 2.5683 | 2.5516 | 3.2064 | 6513099062.5432
1.7715 | 1.7715 | -2.5209 | 2.5505 | 2.5338 | 3.1841 | 6467624440.8741
1.7731 | 1.7731 | -2.4998 | 2.5297 | 2.513 | 3.1579 | 6414478238.4184
1.7748 | 1.7748 | -2.5179 | 2.5479 | 2.5312 | 3.1808 | 6460947068.6242
1.7764 | 1.7764 | -2.5179 | 2.5481 | 2.5314 | 3.181 | 6461450800.9494
1.7782 | 1.7782 | -2.5179 | 2.5483 | 2.5316 | 3.1813 | 6461996195.3467
1.7797 | 1.7797 | -2.5239 | 2.5545 | 2.5378 | 3.1891 | 6477780596.1369
1.7814 | 1.7814 | -2.5179 | 2.5487 | 2.532 | 3.1818 | 6462973360.3083
1.7831 | 1.7831 | -2.5088 | 2.5399 | 2.5232 | 3.1707 | 6440507799.8071
1.7846 | 1.7846 | -2.5058 | 2.5371 | 2.5204 | 3.1672 | 6433307757.9266
1.7864 | 1.7864 | -2.5058 | 2.5373 | 2.5206 | 3.1674 | 6433858833.5154
1.788 | 1.788 | -2.5118 | 2.5435 | 2.5268 | 3.1752 | 6449645128.0362
1.7896 | 1.7896 | -2.5239 | 2.5557 | 2.539 | 3.1905 | 6480795415.166
1.7913 | 1.7913 | -2.5239 | 2.5559 | 2.5392 | 3.1908 | 6481314297.3356
1.793 | 1.793 | -2.5179 | 2.5501 | 2.5334 | 3.1835 | 6466510848.9682
1.7947 | 1.7947 | -2.5148 | 2.5473 | 2.5306 | 3.18 | 6459350575.4291
1.7964 | 1.7964 | -2.4998 | 2.5325 | 2.5158 | 3.1614 | 6421572153.0435
1.798 | 1.798 | -2.4968 | 2.5297 | 2.5129 | 3.1579 | 6414396729.6601
1.7996 | 1.7996 | -2.4998 | 2.5329 | 2.5161 | 3.1619 | 6422551211.7358
1.8013 | 1.8013 | -2.4968 | 2.5301 | 2.5133 | 3.1584 | 6415413662.9633
1.8028 | 1.8028 | -2.4818 | 2.5152 | 2.4985 | 3.1397 | 6377563278.817
1.8045 | 1.8045 | -2.4728 | 2.5064 | 2.4897 | 3.1287 | 6355107186.9685
1.8062 | 1.8062 | -2.4878 | 2.5216 | 2.5049 | 3.1478 | 6393925267.4237
1.8078 | 1.8078 | -2.5028 | 2.5368 | 2.5201 | 3.1669 | 6432697898.3459
1.8094 | 1.8094 | -2.4878 | 2.522 | 2.5053 | 3.1483 | 6394908113.5771
1.8111 | 1.8111 | -2.4998 | 2.5342 | 2.5175 | 3.1636 | 6426064081.8985
1.8128 | 1.8128 | -2.4968 | 2.5314 | 2.5147 | 3.1601 | 6418903808.3594
1.8146 | 1.8146 | -2.4968 | 2.5316 | 2.5149 | 3.1604 | 6419466246.3316
1.8161 | 1.8161 | -2.4878 | 2.5228 | 2.5061 | 3.1493 | 6396928724.0696
1.8178 | 1.8178 | -2.4938 | 2.529 | 2.5123 | 3.1571 | 6412775617.9678
1.8194 | 1.8194 | -2.4938 | 2.5292 | 2.5125 | 3.1573 | 6413250944.3349
1.8211 | 1.8211 | -2.4878 | 2.5234 | 2.5067 | 3.15 | 6398447495.9675
1.8227 | 1.8227 | -2.5028 | 2.5386 | 2.5219 | 3.1691 | 6437240957.9256
1.8244 | 1.8244 | -2.5058 | 2.5418 | 2.5251 | 3.1731 | 6445414377.3068
1.826 | 1.826 | -2.4968 | 2.533 | 2.5163 | 3.1621 | 6422931773.2306
1.8277 | 1.8277 | -2.4788 | 2.5152 | 2.4985 | 3.1397 | 6377477982.5975
1.8293 | 1.8293 | -2.4698 | 2.5064 | 2.4897 | 3.1286 | 6355004847.1741
1.8309 | 1.8309 | -2.4788 | 2.5156 | 2.4989 | 3.1402 | 6378472191.1341
1.8326 | 1.8326 | -2.4788 | 2.5158 | 2.4991 | 3.1404 | 6378970242.2677
1.8341 | 1.8341 | -2.4638 | 2.501 | 2.4842 | 3.1218 | 6341146370.3491
1.836 | 1.836 | -2.4608 | 2.4982 | 2.4815 | 3.1183 | 6334041014.9958
1.8376 | 1.8376 | -2.4548 | 2.4924 | 2.4757 | 3.111 | 6319209160.6702
1.8392 | 1.8392 | -2.4518 | 2.4896 | 2.4728 | 3.1075 | 6312033737.2867
1.8408 | 1.8408 | -2.4428 | 2.4807 | 2.464 | 3.0964 | 6289556814.4022
1.8425 | 1.8425 | -2.4458 | 2.484 | 2.4672 | 3.1004 | 6297734021.2445
1.8442 | 1.8442 | -2.4698 | 2.5082 | 2.4915 | 3.1309 | 6359542225.5622
1.8459 | 1.8459 | -2.4668 | 2.5054 | 2.4886 | 3.1273 | 6352385739.4842
1.8475 | 1.8475 | -2.4638 | 2.5025 | 2.4858 | 3.1238 | 6345206528.6396
1.8492 | 1.8492 | -2.4548 | 2.4938 | 2.477 | 3.1127 | 6322752330.5217
1.8508 | 1.8508 | -2.4608 | 2.4999 | 2.4832 | 3.1205 | 6338551881.1563
1.8524 | 1.8524 | -2.4518 | 2.4911 | 2.4744 | 3.1094 | 6316065489.6191
1.8542 | 1.8542 | -2.4578 | 2.4973 | 2.4806 | 3.1173 | 6331919958.4395
1.8558 | 1.8558 | -2.4638 | 2.5035 | 2.4868 | 3.125 | 6347727083.9963
1.8574 | 1.8574 | -2.4518 | 2.4917 | 2.475 | 3.1102 | 6317574792.8642
1.859 | 1.859 | -2.4698 | 2.5099 | 2.4932 | 3.1331 | 6364045516.8005
1.8608 | 1.8608 | -2.4758 | 2.5161 | 2.4994 | 3.1409 | 6379907560.5431
1.8625 | 1.8625 | -2.4668 | 2.5073 | 2.4906 | 3.1298 | 6357443893.7724
1.864 | 1.864 | -2.4608 | 2.5015 | 2.4848 | 3.1225 | 6342587420.9497
1.8657 | 1.8657 | -2.4488 | 2.4897 | 2.473 | 3.1077 | 6312465429.5063
1.8673 | 1.8673 | -2.4518 | 2.4929 | 2.4762 | 3.1117 | 6320583930.7017
1.8689 | 1.8689 | -2.4458 | 2.4871 | 2.4704 | 3.1044 | 6305776694.8731
1.8706 | 1.8706 | -2.4308 | 2.4723 | 2.4556 | 3.0858 | 6267979335.1822
1.8723 | 1.8723 | -2.4338 | 2.4755 | 2.4588 | 3.0898 | 6276150860.8328
1.8739 | 1.8739 | -2.4338 | 2.4757 | 2.459 | 3.09 | 6276641337.0442
1.8757 | 1.8757 | -2.4548 | 2.4969 | 2.4802 | 3.1167 | 6330821516.3779
1.8773 | 1.8773 | -2.4518 | 2.4941 | 2.4774 | 3.1132 | 6323642305.5334
1.879 | 1.879 | -2.4398 | 2.4823 | 2.4656 | 3.0984 | 6293524101.5511
1.8806 | 1.8806 | -2.4488 | 2.4915 | 2.4748 | 3.1099 | 6316997126.7028
1.8822 | 1.8822 | -2.4398 | 2.4827 | 2.466 | 3.0988 | 6294484222.9379
1.8838 | 1.8838 | -2.4398 | 2.4829 | 2.4662 | 3.0991 | 6294995530.1853
1.8854 | 1.8854 | -2.4368 | 2.4801 | 2.4634 | 3.0955 | 6287814425.6102
1.8871 | 1.8871 | -2.4368 | 2.4803 | 2.4635 | 3.0958 | 6288316264.2049
1.8888 | 1.8888 | -2.4518 | 2.4955 | 2.4788 | 3.1149 | 6327145707.0434
1.8905 | 1.8905 | -2.4518 | 2.4957 | 2.479 | 3.1152 | 6327653226.8297
1.8922 | 1.8922 | -2.4488 | 2.4929 | 2.4762 | 3.1116 | 6320527040.4404
1.8938 | 1.8938 | -2.4398 | 2.4841 | 2.4674 | 3.1006 | 6298040648.9032
1.8953 | 1.8953 | -2.4278 | 2.4722 | 2.4555 | 3.0857 | 6267842908.238
1.8972 | 1.8972 | -2.4338 | 2.4785 | 2.4618 | 3.0935 | 6283752295.2442
1.8988 | 1.8988 | -2.4248 | 2.4697 | 2.4529 | 3.0825 | 6261239391.4794
1.9004 | 1.9004 | -2.4128 | 2.4578 | 2.4411 | 3.0676 | 6231088994.0778
1.902 | 1.902 | -2.4068 | 2.452 | 2.4353 | 3.0603 | 6216249564.83
1.9037 | 1.9037 | -2.4008 | 2.4462 | 2.4295 | 3.053 | 6201453691.3848
1.9053 | 1.9053 | -2.4338 | 2.4794 | 2.4627 | 3.0948 | 6286216038.6845
1.9071 | 1.9071 | -2.4218 | 2.4676 | 2.4509 | 3.0799 | 6256101622.1633
1.9087 | 1.9087 | -2.4308 | 2.4768 | 2.4601 | 3.0915 | 6279567072.3928
1.9104 | 1.9104 | -2.4278 | 2.474 | 2.4573 | 3.088 | 6272448460.9257
1.9119 | 1.9119 | -2.4338 | 2.4802 | 2.4635 | 3.0957 | 6288208243.2189
1.9136 | 1.9136 | -2.4218 | 2.4684 | 2.4517 | 3.0809 | 6258093826.6977
1.9152 | 1.9152 | -2.4278 | 2.4746 | 2.4579 | 3.0887 | 6273900952.2545
1.9168 | 1.9168 | -2.4308 | 2.4778 | 2.4611 | 3.0927 | 6282059221.7913
1.9185 | 1.9185 | -2.4278 | 2.475 | 2.4583 | 3.0892 | 6274902735.7133
1.9203 | 1.9203 | -2.4248 | 2.4722 | 2.4555 | 3.0857 | 6267784124.2462
1.9219 | 1.9219 | -2.4218 | 2.4694 | 2.4527 | 3.0822 | 6260621956.9765
1.9235 | 1.9235 | -2.4158 | 2.4636 | 2.4469 | 3.0748 | 6245786315.1898
1.9251 | 1.9251 | -2.4038 | 2.4518 | 2.4351 | 3.06 | 6215635917.7882
1.9268 | 1.9268 | -2.3978 | 2.446 | 2.4293 | 3.0527 | 6200821107.0375
1.9284 | 1.9284 | -2.4008 | 2.4492 | 2.4325 | 3.0567 | 6208990738.9576
1.9301 | 1.9301 | -2.3858 | 2.4344 | 2.4177 | 3.0381 | 6171208529.111
1.9317 | 1.9317 | -2.4098 | 2.4586 | 2.4419 | 3.0685 | 6232948559.1291
1.9334 | 1.9334 | -2.4068 | 2.4558 | 2.4391 | 3.065 | 6225828053.9314
1.9351 | 1.9351 | -2.3978 | 2.447 | 2.4303 | 3.054 | 6203356812.2385
1.9367 | 1.9367 | -2.4008 | 2.4502 | 2.4335 | 3.058 | 6211501825.6615
1.9383 | 1.9383 | -2.3978 | 2.4474 | 2.4306 | 3.0544 | 6204328296.0086
1.9401 | 1.9401 | -2.3918 | 2.4416 | 2.4249 | 3.0472 | 6189558934.791
1.9416 | 1.9416 | -2.3978 | 2.4478 | 2.431 | 3.0549 | 6205330079.4674
1.9433 | 1.9433 | -2.4038 | 2.454 | 2.4372 | 3.0627 | 6221184548.2879
1.945 | 1.945 | -2.4008 | 2.4512 | 2.4344 | 3.0592 | 6214028062.2098
1.9466 | 1.9466 | -2.3918 | 2.4424 | 2.4256 | 3.0481 | 6191547351.8643
1.9483 | 1.9483 | -2.3978 | 2.4485 | 2.4318 | 3.0559 | 6207362052.3432
1.9498 | 1.9498 | -2.3888 | 2.4397 | 2.423 | 3.0448 | 6184845361.1173
1.9515 | 1.9515 | -2.3768 | 2.4279 | 2.4112 | 3.03 | 6154742306.9793
1.9532 | 1.9532 | -2.3738 | 2.4251 | 2.4084 | 3.0265 | 6147585820.9013
1.9548 | 1.9548 | -2.3648 | 2.4163 | 2.3996 | 3.0154 | 6125107004.2863
1.9565 | 1.9565 | -2.3978 | 2.4495 | 2.4328 | 3.0572 | 6209882607.6999
1.9581 | 1.9581 | -2.3858 | 2.4377 | 2.421 | 3.0423 | 6179717060.4539
1.9598 | 1.9598 | -2.3798 | 2.4319 | 2.4152 | 3.035 | 6164904143.4338
1.9614 | 1.9614 | -2.3768 | 2.4291 | 2.4124 | 3.0315 | 6157757126.0085
1.9632 | 1.9632 | -2.3768 | 2.4293 | 2.4126 | 3.0318 | 6158277901.9086
1.9648 | 1.9648 | -2.3768 | 2.4295 | 2.4128 | 3.032 | 6158772165.5811
1.9663 | 1.9663 | -2.3828 | 2.4357 | 2.419 | 3.0398 | 6174560353.8324
1.968 | 1.968 | -2.3918 | 2.4449 | 2.4282 | 3.0513 | 6198044741.3674
1.9696 | 1.9696 | -2.3888 | 2.4421 | 2.4254 | 3.0478 | 6190893936.481
1.9715 | 1.9715 | -2.3768 | 2.4303 | 2.4136 | 3.033 | 6160823075.7624
1.9731 | 1.9731 | -2.3648 | 2.4185 | 2.4018 | 3.0182 | 6130663209.7081
1.9746 | 1.9746 | -2.3648 | 2.4187 | 2.402 | 3.0184 | 6131130961.1529
1.9763 | 1.9763 | -2.3528 | 2.4069 | 2.3902 | 3.0036 | 6100984351.2125
1.9781 | 1.9781 | -2.3468 | 2.4011 | 2.3844 | 2.9963 | 6086230139.8392
1.9795 | 1.9795 | -2.3378 | 2.3923 | 2.3755 | 2.9852 | 6063679361.4635
1.9811 | 1.9811 | -2.3558 | 2.4105 | 2.3937 | 3.0081 | 6110125466.9026
1.983 | 1.983 | -2.3618 | 2.4167 | 2.4 | 3.0159 | 6126021597.7951
1.9846 | 1.9846 | -2.3678 | 2.4229 | 2.4062 | 3.0237 | 6141830617.0824
1.9863 | 1.9863 | -2.3558 | 2.4111 | 2.3944 | 3.0088 | 6111702944.4474
1.9879 | 1.9879 | -2.3558 | 2.4113 | 2.3945 | 3.0091 | 6112176377.0839
1.9896 | 1.9896 | -2.3588 | 2.4145 | 2.3977 | 3.0131 | 6120357371.3873
1.9911 | 1.9911 | -2.3558 | 2.4116 | 2.3949 | 3.0096 | 6113166798.1594
1.9928 | 1.9928 | -2.3618 | 2.4178 | 2.4011 | 3.0174 | 6128998542.2133
1.9944 | 1.9944 | -2.3648 | 2.421 | 2.4043 | 3.0214 | 6137147343.0974
1.9961 | 1.9961 | -2.3618 | 2.4182 | 2.4015 | 3.0178 | 6130000325.6721
1.9977 | 1.9977 | -2.3528 | 2.4094 | 2.3927 | 3.0068 | 6107506359.2127
1.9995 | 1.9995 | -2.3618 | 2.4186 | 2.4019 | 3.0184 | 6131047558.664
2.0011 | 2.0011 | -2.3558 | 2.4128 | 2.3961 | 3.0111 | 6116206235.6857
2.0028 | 2.0028 | -2.3468 | 2.404 | 2.3873 | 3 | 6093748250.1066
2.0044 | 2.0044 | -2.3348 | 2.3922 | 2.3755 | 2.9852 | 6063592171.5134
2.0061 | 2.0061 | -2.3258 | 2.3834 | 2.3667 | 2.9741 | 6041130398.4733
2.0078 | 2.0078 | -2.3348 | 2.3926 | 2.3759 | 2.9857 | 6064626148.3915
2.0094 | 2.0094 | -2.3558 | 2.4138 | 2.3971 | 3.0123 | 6118732472.234
2.011 | 2.011 | -2.3408 | 2.399 | 2.3823 | 2.9937 | 6080931325.0819
2.0127 | 2.0127 | -2.3468 | 2.4052 | 2.3885 | 3.0015 | 6096746025.5609
2.0143 | 2.0143 | -2.3408 | 2.3994 | 2.3827 | 2.9942 | 6081933108.5407
2.0159 | 2.0159 | -2.3348 | 2.3936 | 2.3769 | 2.9869 | 6067101254.2151
2.0176 | 2.0176 | -2.3318 | 2.3908 | 2.3741 | 2.9834 | 6059942874.4065
2.0193 | 2.0193 | -2.3198 | 2.379 | 2.3623 | 2.9685 | 6029841713.9992
2.0209 | 2.0209 | -2.3228 | 2.3822 | 2.3655 | 2.9725 | 6037962108.925
2.0227 | 2.0227 | -2.3288 | 2.3884 | 2.3717 | 2.9803 | 6053831727.5899
2.0244 | 2.0244 | -2.3348 | 2.3946 | 2.3779 | 2.9881 | 6069669152.8354
2.0258 | 2.0258 | -2.3348 | 2.3948 | 2.3781 | 2.9884 | 6070121754.4359
2.0275 | 2.0275 | -2.3288 | 2.389 | 2.3723 | 2.9811 | 6055310731.1462
2.0292 | 2.0292 | -2.3348 | 2.3952 | 2.3785 | 2.9889 | 6071153837.5834
2.031 | 2.031 | -2.3348 | 2.3954 | 2.3787 | 2.9891 | 6071680294.6752
2.0325 | 2.0325 | -2.3168 | 2.3776 | 2.3608 | 2.9667 | 6026171585.8562
2.0342 | 2.0342 | -2.3228 | 2.3838 | 2.3671 | 2.9745 | 6042022267.2156
2.036 | 2.036 | -2.3198 | 2.381 | 2.3643 | 2.971 | 6034905549.479
2.0375 | 2.0375 | -2.3138 | 2.3752 | 2.3585 | 2.9637 | 6020060439.0396
2.0392 | 2.0392 | -2.3078 | 2.3694 | 2.3526 | 2.9564 | 6005236159.6361
2.0408 | 2.0408 | -2.3288 | 2.3906 | 2.3738 | 2.9831 | 6059353845.8618
2.0424 | 2.0424 | -2.3378 | 2.3998 | 2.383 | 2.9946 | 6082809827.4386
2.0442 | 2.0442 | -2.3318 | 2.394 | 2.3772 | 2.9873 | 6068034785.0293
2.0456 | 2.0456 | -2.3408 | 2.4031 | 2.3864 | 2.9989 | 6091464254.3784
2.0472 | 2.0472 | -2.3408 | 2.4033 | 2.3866 | 2.9991 | 6091943368.2066
2.049 | 2.049 | -2.3438 | 2.4065 | 2.3898 | 3.0032 | 6100158449.6598
2.0507 | 2.0507 | -2.3378 | 2.4007 | 2.384 | 2.9959 | 6085351213.8312
2.0524 | 2.0524 | -2.3408 | 2.4039 | 2.3872 | 2.9999 | 6093513270.8292
2.054 | 2.054 | -2.3288 | 2.3921 | 2.3754 | 2.985 | 6063374235.8109
2.0558 | 2.0558 | -2.3168 | 2.3803 | 2.3636 | 2.9702 | 6033265500.4813
2.0572 | 2.0572 | -2.3258 | 2.3895 | 2.3728 | 2.9818 | 6056700651.0221
2.0589 | 2.0589 | -2.3228 | 2.3867 | 2.37 | 2.9782 | 6049555527.3273
2.0606 | 2.0606 | -2.3228 | 2.3869 | 2.3702 | 2.9785 | 6050051684.7304
2.0623 | 2.0623 | -2.3228 | 2.3871 | 2.3704 | 2.9787 | 6050572460.6305
2.0639 | 2.0639 | -2.3078 | 2.3723 | 2.3556 | 2.9601 | 6012754269.9035
2.0656 | 2.0656 | -2.3048 | 2.3695 | 2.3528 | 2.9566 | 6005611039.9393
2.0672 | 2.0672 | -2.3138 | 2.3787 | 2.362 | 2.9682 | 6029076490.1688
2.0688 | 2.0688 | -2.3018 | 2.3669 | 2.3502 | 2.9533 | 5998943136.3422
2.0706 | 2.0706 | -2.2958 | 2.3611 | 2.3444 | 2.9461 | 5984169987.6635
2.0722 | 2.0722 | -2.2988 | 2.3643 | 2.3476 | 2.9501 | 5992316894.817
2.0738 | 2.0738 | -2.2958 | 2.3615 | 2.3448 | 2.9465 | 5985135790.2419
2.0755 | 2.0755 | -2.3138 | 2.3797 | 2.363 | 2.9694 | 6031614089.1004
2.0772 | 2.0772 | -2.3138 | 2.3799 | 2.3632 | 2.9697 | 6032134865.0005
2.0787 | 2.0787 | -2.3048 | 2.3711 | 2.3544 | 2.9586 | 6009620067.5051
2.0805 | 2.0805 | -2.3048 | 2.3713 | 2.3546 | 2.9588 | 6010161674.4412
2.0822 | 2.0822 | -2.3048 | 2.3715 | 2.3548 | 2.9591 | 6010661619.3054
2.0838 | 2.0838 | -2.2988 | 2.3657 | 2.349 | 2.9518 | 5995844914.8241
2.0854 | 2.0854 | -2.2928 | 2.3599 | 2.3432 | 2.9445 | 5981013060.4985
2.0871 | 2.0871 | -2.2928 | 2.3601 | 2.3434 | 2.9448 | 5981535730.1292
2.0888 | 2.0888 | -2.2988 | 2.3663 | 2.3496 | 2.9526 | 5997367474.183
2.0904 | 2.0904 | -2.2928 | 2.3605 | 2.3437 | 2.9452 | 5982522363.7436
2.0921 | 2.0921 | -2.2988 | 2.3667 | 2.35 | 2.953 | 5998363576.4502
2.0936 | 2.0936 | -2.3018 | 2.3698 | 2.3531 | 2.957 | 6006476396.4539
2.0951 | 2.0951 | -2.2958 | 2.364 | 2.3473 | 2.9497 | 5991623711.0923
2.0969 | 2.0969 | -2.2868 | 2.3552 | 2.3385 | 2.9387 | 5969192237.7409
2.0985 | 2.0985 | -2.2868 | 2.3554 | 2.3387 | 2.9389 | 5969686501.4134
2.1002 | 2.1002 | -2.2808 | 2.3496 | 2.3329 | 2.9316 | 5954867903.2016
2.1019 | 2.1019 | -2.2748 | 2.3438 | 2.3271 | 2.9243 | 5940081498.4091
2.1037 | 2.1037 | -2.2658 | 2.335 | 2.3183 | 2.9133 | 5917629194.0217
2.1053 | 2.1053 | -2.2658 | 2.3352 | 2.3185 | 2.9135 | 5918129138.8858
2.1068 | 2.1068 | -2.2658 | 2.3354 | 2.3187 | 2.9138 | 5918594996.6001
2.1085 | 2.1085 | -2.2658 | 2.3356 | 2.3189 | 2.914 | 5919110091.3086
2.1103 | 2.1103 | -2.2988 | 2.3688 | 2.3521 | 2.9558 | 6003904632.0276
2.1118 | 2.1118 | -2.2988 | 2.369 | 2.3523 | 2.956 | 6004381852.1252
2.1134 | 2.1134 | -2.2958 | 2.3662 | 2.3495 | 2.9525 | 5997179916.5141
2.115 | 2.115 | -2.2958 | 2.3664 | 2.3497 | 2.9527 | 5997677967.6477
2.1167 | 2.1167 | -2.2898 | 2.3606 | 2.3439 | 2.9454 | 5982891562.8552
2.1183 | 2.1183 | -2.2808 | 2.3518 | 2.3351 | 2.9343 | 5960376765.3597
2.1201 | 2.1201 | -2.2808 | 2.352 | 2.3353 | 2.9346 | 5960931628.4097
2.1217 | 2.1217 | -2.2868 | 2.3582 | 2.3415 | 2.9424 | 5976742541.4276
2.1234 | 2.1234 | -2.2778 | 2.3494 | 2.3327 | 2.9313 | 5954267512.2736
2.1249 | 2.1249 | -2.2688 | 2.3406 | 2.3239 | 2.9202 | 5931747033.5866
2.1266 | 2.1266 | -2.2808 | 2.3528 | 2.3361 | 2.9356 | 5962923832.944
2.1282 | 2.1282 | -2.2688 | 2.341 | 2.3243 | 2.9207 | 5932769648.0814
2.13 | 2.13 | -2.2658 | 2.3382 | 2.3215 | 2.9172 | 5925645355.4227
2.1317 | 2.1317 | -2.2508 | 2.3234 | 2.3067 | 2.8986 | 5887859358.115
2.1333 | 2.1333 | -2.2538 | 2.3266 | 2.3099 | 2.9027 | 5896021415.1129
2.1349 | 2.1349 | -2.2568 | 2.3298 | 2.313 | 2.9067 | 5904158853.6137
2.1366 | 2.1366 | -2.2598 | 2.333 | 2.3162 | 2.9107 | 5912324698.0727
2.1383 | 2.1383 | -2.2508 | 2.3242 | 2.3075 | 2.8996 | 5889887543.5297
2.1399 | 2.1399 | -2.2418 | 2.3153 | 2.2986 | 2.8886 | 5867370852.3037
2.1415 | 2.1415 | -2.2328 | 2.3065 | 2.2898 | 2.8775 | 5844899610.6109
2.1432 | 2.1432 | -2.2388 | 2.3127 | 2.296 | 2.8853 | 5860718098.5509
2.1449 | 2.1449 | -2.2598 | 2.334 | 2.3172 | 2.9119 | 5914860403.2737
2.1467 | 2.1467 | -2.2628 | 2.3372 | 2.3205 | 2.916 | 5923067909.8047
2.1481 | 2.1481 | -2.2538 | 2.3283 | 2.3116 | 2.9049 | 5900519025.1595
2.1498 | 2.1498 | -2.2568 | 2.3315 | 2.3148 | 2.9089 | 5908703806.924
2.1515 | 2.1515 | -2.2478 | 2.3227 | 2.306 | 2.8978 | 5886223096.5784
2.1531 | 2.1531 | -2.2478 | 2.3229 | 2.3062 | 2.8981 | 5886726828.9036
2.1548 | 2.1548 | -2.2478 | 2.3231 | 2.3064 | 2.8983 | 5887249498.5343
2.1564 | 2.1564 | -2.2598 | 2.3353 | 2.3186 | 2.9137 | 5918354336.131
2.1582 | 2.1582 | -2.2628 | 2.3385 | 2.3218 | 2.9177 | 5926559948.9315
2.1597 | 2.1597 | -2.2538 | 2.3297 | 2.313 | 2.9066 | 5904058407.5499
2.1614 | 2.1614 | -2.2448 | 2.3209 | 2.3042 | 2.8955 | 5881583378.3959
2.1631 | 2.1631 | -2.2418 | 2.3181 | 2.3014 | 2.892 | 5874434467.2401
2.1647 | 2.1647 | -2.2448 | 2.3213 | 2.3046 | 2.896 | 5882579480.6631
2.1663 | 2.1663 | -2.2448 | 2.3215 | 2.3048 | 2.8963 | 5883087000.4494
2.168 | 2.168 | -2.2388 | 2.3157 | 2.299 | 2.889 | 5868274083.4292
2.1697 | 2.1697 | -2.2298 | 2.3069 | 2.2902 | 2.8779 | 5845808522.928
2.1715 | 2.1715 | -2.2238 | 2.3011 | 2.2844 | 2.8707 | 5831029693.0577
2.1729 | 2.1729 | -2.2207 | 2.2983 | 2.2816 | 2.8671 | 5823808820.1411
2.1747 | 2.1747 | -2.2478 | 2.3255 | 2.3088 | 2.9013 | 5893296180.1675
2.1763 | 2.1763 | -2.2418 | 2.3197 | 2.303 | 2.894 | 5878451069.728
2.1779 | 2.1779 | -2.2448 | 2.3229 | 2.3062 | 2.898 | 5886607445.5343
2.1795 | 2.1795 | -2.2418 | 2.3201 | 2.3034 | 2.8945 | 5879443384.5341
2.1812 | 2.1812 | -2.2268 | 2.3053 | 2.2886 | 2.8759 | 5841646024.8431
2.1829 | 2.1829 | -2.2238 | 2.3025 | 2.2858 | 2.8724 | 5834497113.6873
2.1845 | 2.1845 | -2.2358 | 2.3147 | 2.298 | 2.8877 | 5865641719.6255
2.186 | 2.186 | -2.2298 | 2.3089 | 2.2921 | 2.8804 | 5850785246.8028
2.1878 | 2.1878 | -2.2238 | 2.3031 | 2.2863 | 2.8731 | 5836000735.7408
2.1894 | 2.1894 | -2.2298 | 2.3093 | 2.2925 | 2.8809 | 5851802180.1059
2.1911 | 2.1911 | -2.2207 | 2.3005 | 2.2837 | 2.8698 | 5829347981.988
2.1927 | 2.1927 | -2.2268 | 2.3066 | 2.2899 | 2.8776 | 5845143745.1615
2.1945 | 2.1945 | -2.2147 | 2.2949 | 2.2781 | 2.8628 | 5815067203.2512
2.1961 | 2.1961 | -2.2057 | 2.286 | 2.2693 | 2.8517 | 5792552405.7558
2.1977 | 2.1977 | -2.1937 | 2.2742 | 2.2575 | 2.8369 | 5762426626.8513
2.1992 | 2.1992 | -2.2117 | 2.2924 | 2.2757 | 2.8597 | 5808844326.3324
2.201 | 2.201 | -2.2057 | 2.2866 | 2.2699 | 2.8525 | 5794048452.8871
2.2027 | 2.2027 | -2.2207 | 2.3018 | 2.2851 | 2.8716 | 5832879789.4562
2.2044 | 2.2044 | -2.2298 | 2.311 | 2.2943 | 2.8831 | 5856371751.9133
2.2059 | 2.2059 | -2.2238 | 2.3052 | 2.2885 | 2.8758 | 5841511491.6295
2.2076 | 2.2076 | -2.2177 | 2.2994 | 2.2827 | 2.8685 | 5826715618.1842
2.2093 | 2.2093 | -2.2117 | 2.2936 | 2.2769 | 2.8612 | 5811893232.5113
2.2109 | 2.2109 | -2.2328 | 2.3148 | 2.2981 | 2.8879 | 5866027962.312
2.2125 | 2.2125 | -2.2328 | 2.315 | 2.2983 | 2.8881 | 5866491926.2957
2.2143 | 2.2143 | -2.2358 | 2.3182 | 2.3015 | 2.8922 | 5874714582.6711
2.2158 | 2.2158 | -2.2358 | 2.3184 | 2.3017 | 2.8924 | 5875157715.6188
2.2176 | 2.2176 | -2.2358 | 2.3186 | 2.3019 | 2.8927 | 5875703110.0161
2.2191 | 2.2191 | -2.2268 | 2.3098 | 2.2931 | 2.8816 | 5853205356.0956
2.2207 | 2.2207 | -2.2328 | 2.316 | 2.2993 | 2.8894 | 5869012481.6524
2.2225 | 2.2225 | -2.2147 | 2.2982 | 2.2815 | 2.867 | 5823592778.1691
2.2242 | 2.2242 | -2.2057 | 2.2894 | 2.2727 | 2.8559 | 5801121536.4762
2.2258 | 2.2258 | -2.2087 | 2.2926 | 2.2759 | 2.86 | 5809276018.5519
2.2276 | 2.2276 | -2.2268 | 2.3108 | 2.2941 | 2.8828 | 5855775148.4464
2.2291 | 2.2291 | -2.2268 | 2.311 | 2.2943 | 2.8831 | 5856223962.5858
2.2307 | 2.2307 | -2.2207 | 2.3052 | 2.2885 | 2.8758 | 5841414833.0267
2.2323 | 2.2323 | -2.2147 | 2.2994 | 2.2827 | 2.8685 | 5826582978.7011
2.2342 | 2.2342 | -2.2147 | 2.2996 | 2.2829 | 2.8688 | 5827149204.1344
2.2357 | 2.2357 | -2.2177 | 2.3028 | 2.2861 | 2.8727 | 5835258236.677
2.2376 | 2.2376 | -2.2087 | 2.294 | 2.2773 | 2.8617 | 5812851381.8227
2.239 | 2.239 | -2.2177 | 2.3032 | 2.2865 | 2.8732 | 5836278957.4412
2.2407 | 2.2407 | -2.2177 | 2.3034 | 2.2866 | 2.8735 | 5836773221.1137
2.2423 | 2.2423 | -2.2238 | 2.3096 | 2.2929 | 2.8813 | 5852606858.8982
2.2441 | 2.2441 | -2.2147 | 2.3008 | 2.2841 | 2.8702 | 5830175385.5468
2.2458 | 2.2458 | -2.2147 | 2.301 | 2.2843 | 2.8705 | 5830669649.2193
2.2473 | 2.2473 | -2.2147 | 2.3012 | 2.2844 | 2.8707 | 5831150656.7779
2.2491 | 2.2491 | -2.2027 | 2.2894 | 2.2727 | 2.8559 | 5801051390.1011
2.2506 | 2.2506 | -2.1967 | 2.2835 | 2.2668 | 2.8486 | 5786193023.5478
2.2522 | 2.2522 | -2.1847 | 2.2717 | 2.255 | 2.8337 | 5756036944.9547
2.2538 | 2.2538 | -2.1757 | 2.2629 | 2.2462 | 2.8227 | 5733542978.4952
2.2555 | 2.2555 | -2.1727 | 2.2601 | 2.2434 | 2.8192 | 5726403535.9922
2.2573 | 2.2573 | -2.1697 | 2.2573 | 2.2406 | 2.8156 | 5719262199.7585
2.2589 | 2.2589 | -2.1967 | 2.2845 | 2.2678 | 2.8498 | 5788711685.174
2.2605 | 2.2605 | -2.1847 | 2.2727 | 2.256 | 2.835 | 5758548031.6586
2.2623 | 2.2623 | -2.1847 | 2.2729 | 2.2562 | 2.8352 | 5759087744.8642
2.2638 | 2.2638 | -2.1757 | 2.2641 | 2.2474 | 2.8242 | 5736584309.752
2.2656 | 2.2656 | -2.1697 | 2.2583 | 2.2416 | 2.8169 | 5721809267.3428
2.2671 | 2.2671 | -2.1727 | 2.2615 | 2.2448 | 2.8209 | 5729923981.0771
2.2689 | 2.2689 | -2.1697 | 2.2587 | 2.242 | 2.8174 | 5722795900.9572
2.2706 | 2.2706 | -2.1787 | 2.2679 | 2.2512 | 2.829 | 5746308694.4504
2.2722 | 2.2722 | -2.1757 | 2.2651 | 2.2484 | 2.8254 | 5739137058.528
2.2738 | 2.2738 | -2.1787 | 2.2683 | 2.2516 | 2.8294 | 5747295328.0648
2.2754 | 2.2754 | -2.1727 | 2.2625 | 2.2458 | 2.8221 | 5732446430.1643
2.2772 | 2.2772 | -2.1697 | 2.2597 | 2.243 | 2.8186 | 5725324031.2361
2.2789 | 2.2789 | -2.1727 | 2.2629 | 2.2462 | 2.8227 | 5733527750.306
2.2804 | 2.2804 | -2.1697 | 2.2601 | 2.2434 | 2.8191 | 5726314452.3116
2.282 | 2.282 | -2.1637 | 2.2543 | 2.2376 | 2.8118 | 5711486385.4471
2.2837 | 2.2837 | -2.1577 | 2.2485 | 2.2318 | 2.8045 | 5696665893.5047
2.2854 | 2.2854 | -2.1547 | 2.2457 | 2.229 | 2.801 | 5689537813.3849
2.2869 | 2.2869 | -2.1547 | 2.2459 | 2.2291 | 2.8012 | 5689994202.4465
2.2886 | 2.2886 | -2.1487 | 2.2401 | 2.2233 | 2.7939 | 5675175604.2346
2.2903 | 2.2903 | -2.1427 | 2.2343 | 2.2175 | 2.7866 | 5660375943.3283
2.2919 | 2.2919 | -2.1727 | 2.2645 | 2.2478 | 2.8246 | 5737481859.6859
2.2935 | 2.2935 | -2.1517 | 2.2436 | 2.2269 | 2.7984 | 5684347019.6136
2.2953 | 2.2953 | -2.1637 | 2.2559 | 2.2392 | 2.8138 | 5715540862.5459
2.2968 | 2.2968 | -2.1547 | 2.247 | 2.2303 | 2.8027 | 5692995765.3618
2.2984 | 2.2984 | -2.1577 | 2.2502 | 2.2335 | 2.8067 | 5701136991.3237
2.3001 | 2.3001 | -2.1577 | 2.2504 | 2.2337 | 2.807 | 5701678598.2598
2.3019 | 2.3019 | -2.1517 | 2.2446 | 2.2279 | 2.7997 | 5686884618.5451
2.3035 | 2.3035 | -2.1487 | 2.2418 | 2.2251 | 2.7962 | 5679712982.6227
2.3051 | 2.3051 | -2.1487 | 2.242 | 2.2253 | 2.7964 | 5680195883.912
2.3068 | 2.3068 | -2.1577 | 2.2512 | 2.2345 | 2.808 | 5703693527.5607
2.3084 | 2.3084 | -2.1607 | 2.2544 | 2.2377 | 2.812 | 5711861265.7503
2.31 | 2.31 | -2.1607 | 2.2546 | 2.2379 | 2.8122 | 5712353635.6922
2.3117 | 2.3117 | -2.1517 | 2.2458 | 2.2291 | 2.8012 | 5689882393.9993
2.3134 | 2.3134 | -2.1457 | 2.24 | 2.2233 | 2.7939 | 5675069476.9792
2.3152 | 2.3152 | -2.1427 | 2.2372 | 2.2205 | 2.7904 | 5667952759.2426
2.3168 | 2.3168 | -2.1427 | 2.2374 | 2.2207 | 2.7906 | 5668437554.2624
2.3184 | 2.3184 | -2.1397 | 2.2346 | 2.2179 | 2.7871 | 5661269705.8011
2.32 | 2.32 | -2.1367 | 2.2318 | 2.2151 | 2.7836 | 5654096176.1482
2.3218 | 2.3218 | -2.1307 | 2.226 | 2.2093 | 2.7763 | 5639324921.2
2.3233 | 2.3233 | -2.1247 | 2.2202 | 2.2035 | 2.769 | 5624453298.5329
2.325 | 2.325 | -2.1217 | 2.2174 | 2.2007 | 2.7655 | 5617336580.7964
2.3264 | 2.3264 | -2.1427 | 2.2386 | 2.2218 | 2.7921 | 5671367155.417
2.3283 | 2.3283 | -2.1427 | 2.2388 | 2.2221 | 2.7923 | 5671957999.3473
2.33 | 2.33 | -2.1397 | 2.236 | 2.2193 | 2.7888 | 5664801513.2693
2.3315 | 2.3315 | -2.1427 | 2.2392 | 2.2225 | 2.7928 | 5672940845.5007
2.3333 | 2.3333 | -2.1397 | 2.2364 | 2.2197 | 2.7893 | 5665807084.1892
2.3349 | 2.3349 | -2.1307 | 2.2276 | 2.2109 | 2.7782 | 5643305542.8076
2.3365 | 2.3365 | -2.1277 | 2.2248 | 2.208 | 2.7747 | 5636141481.8074
2.338 | 2.338 | -2.1217 | 2.2189 | 2.2022 | 2.7674 | 5621285008.9847
2.3397 | 2.3397 | -2.1337 | 2.2312 | 2.2144 | 2.7827 | 5652456127.1505
2.3414 | 2.3414 | -2.1427 | 2.2404 | 2.2236 | 2.7943 | 5675936727.2243
2.343 | 2.343 | -2.1337 | 2.2315 | 2.2148 | 2.7832 | 5653440867.0344
2.3448 | 2.3448 | -2.1247 | 2.2228 | 2.206 | 2.7722 | 5631011287.4135
2.3464 | 2.3464 | -2.1217 | 2.2199 | 2.2032 | 2.7687 | 5623852907.605
2.3482 | 2.3482 | -2.1247 | 2.2232 | 2.2064 | 2.7727 | 5632039583.1
2.3497 | 2.3497 | -2.1247 | 2.2233 | 2.2066 | 2.7729 | 5632501653.3532
2.3514 | 2.3514 | -2.1247 | 2.2235 | 2.2068 | 2.7732 | 5633026216.7144
2.3531 | 2.3531 | -2.1127 | 2.2117 | 2.195 | 2.7583 | 5602890969.1572
2.3547 | 2.3547 | -2.1097 | 2.2089 | 2.1922 | 2.7548 | 5595713652.0432
2.3565 | 2.3565 | -2.1157 | 2.2151 | 2.1984 | 2.7626 | 5611583270.708
2.358 | 2.358 | -2.1247 | 2.2243 | 2.2076 | 2.7742 | 5635037358.5542
2.3597 | 2.3597 | -2.1127 | 2.2125 | 2.1958 | 2.7593 | 5604907792.1887
2.3613 | 2.3613 | -2.1187 | 2.2187 | 2.202 | 2.7671 | 5620709236.5538
2.363 | 2.363 | -2.1157 | 2.2159 | 2.1992 | 2.7636 | 5613571687.7813
2.3645 | 2.3645 | -2.1127 | 2.2131 | 2.1964 | 2.7601 | 5606377327.0923
2.3663 | 2.3663 | -2.1037 | 2.2043 | 2.1876 | 2.749 | 5583928810.166
2.3679 | 2.3679 | -2.0947 | 2.1955 | 2.1788 | 2.7379 | 5561449993.551
2.3698 | 2.3698 | -2.1157 | 2.2167 | 2.2 | 2.7646 | 5615635854.0763
2.3712 | 2.3712 | -2.1187 | 2.2199 | 2.2032 | 2.7686 | 5623744886.619
2.3729 | 2.3729 | -2.1127 | 2.2141 | 2.1974 | 2.7613 | 5608918713.485
2.3745 | 2.3745 | -2.1007 | 2.2023 | 2.1856 | 2.7465 | 5578768316.0834
2.3762 | 2.3762 | -2.1067 | 2.2085 | 2.1918 | 2.7543 | 5594622784.9039
2.3779 | 2.3779 | -2.1007 | 2.2027 | 2.186 | 2.747 | 5579802292.9615
2.3795 | 2.3795 | -2.0917 | 2.1939 | 2.1772 | 2.7359 | 5557308326.5021
2.3812 | 2.3812 | -2.0887 | 2.1911 | 2.1744 | 2.7324 | 5550170777.7295
2.3827 | 2.3827 | -2.0767 | 2.1793 | 2.1625 | 2.7175 | 5519986293.1782
2.3843 | 2.3843 | -2.0707 | 2.1734 | 2.1567 | 2.7102 | 5505154438.8525
2.3861 | 2.3861 | -2.1037 | 2.2067 | 2.19 | 2.752 | 5589956554.4938
2.3877 | 2.3877 | -2.0917 | 2.1949 | 2.1781 | 2.7371 | 5559817519.4755
2.3896 | 2.3896 | -2.0887 | 2.1921 | 2.1754 | 2.7336 | 5552717845.3138
2.3911 | 2.3911 | -2.0887 | 2.1923 | 2.1756 | 2.7339 | 5553198852.8725
2.3927 | 2.3927 | -2.0857 | 2.1895 | 2.1727 | 2.7303 | 5546015854.5668
2.3944 | 2.3944 | -2.0767 | 2.1806 | 2.1639 | 2.7193 | 5523542719.1434
2.3959 | 2.3959 | -2.0767 | 2.1808 | 2.1641 | 2.7195 | 5524019939.241
2.3977 | 2.3977 | -2.0857 | 2.19 | 2.1733 | 2.7311 | 5547523264.0814
2.3993 | 2.3993 | -2.0857 | 2.1902 | 2.1735 | 2.7313 | 5548026996.4066
2.4009 | 2.4009 | -2.0857 | 2.1904 | 2.1737 | 2.7316 | 5548525047.5402
2.4026 | 2.4026 | -2.0797 | 2.1846 | 2.1679 | 2.7243 | 5533695086.9451
2.4042 | 2.4042 | -2.0827 | 2.1878 | 2.1711 | 2.7283 | 5541859037.6736
2.4059 | 2.4059 | -2.0647 | 2.17 | 2.1533 | 2.7059 | 5496416609.4238
2.4076 | 2.4076 | -2.0557 | 2.1612 | 2.1445 | 2.6949 | 5473937792.8087
2.4093 | 2.4093 | -2.0557 | 2.1614 | 2.1447 | 2.6951 | 5474464249.9005
2.411 | 2.411 | -2.0767 | 2.1826 | 2.1659 | 2.7218 | 5528614129.5455
2.4126 | 2.4126 | -2.0647 | 2.1708 | 2.1541 | 2.7069 | 5498456157.2217
2.4142 | 2.4142 | -2.0737 | 2.18 | 2.1633 | 2.7185 | 5521915926.2596
2.4159 | 2.4159 | -2.0677 | 2.1742 | 2.1575 | 2.7112 | 5507114371.6227
2.4175 | 2.4175 | -2.0557 | 2.1624 | 2.1457 | 2.6964 | 5476967761.6822
2.4191 | 2.4191 | -2.0707 | 2.1776 | 2.1609 | 2.7155 | 5515759329.9098
2.4209 | 2.4209 | -2.0707 | 2.1778 | 2.1611 | 2.7157 | 5516297149.3849
2.4224 | 2.4224 | -2.0647 | 2.172 | 2.1553 | 2.7084 | 5501433101.64
2.4241 | 2.4241 | -2.0707 | 2.1782 | 2.1615 | 2.7162 | 5517281889.2688
2.4258 | 2.4258 | -2.0617 | 2.1694 | 2.1527 | 2.7051 | 5494797391.4621
2.4275 | 2.4275 | -2.0587 | 2.1666 | 2.1499 | 2.7016 | 5487657948.959
2.429 | 2.429 | -2.0467 | 2.1548 | 2.1381 | 2.6868 | 5457498082.9047
2.4307 | 2.4307 | -2.0407 | 2.149 | 2.1323 | 2.6795 | 5442694634.5373
2.4324 | 2.4324 | -2.0557 | 2.1642 | 2.1475 | 2.6986 | 5481495671.4176
2.4341 | 2.4341 | -2.0617 | 2.1704 | 2.1537 | 2.7064 | 5497325521.7409
2.4357 | 2.4357 | -2.0557 | 2.1646 | 2.1479 | 2.6991 | 5482493667.4153
2.4374 | 2.4374 | -2.0647 | 2.1738 | 2.1571 | 2.7106 | 5506000779.7168
2.4389 | 2.4389 | -2.0587 | 2.168 | 2.1512 | 2.7033 | 5491148094.3552
2.4406 | 2.4406 | -2.0557 | 2.1652 | 2.1484 | 2.6998 | 5484010545.5826
2.4421 | 2.4421 | -2.0707 | 2.1803 | 2.1636 | 2.7189 | 5522764239.1993
2.4439 | 2.4439 | -2.0647 | 2.1746 | 2.1578 | 2.7116 | 5507979728.1373
2.4454 | 2.4454 | -2.0527 | 2.1627 | 2.146 | 2.6968 | 5477797137.3165
2.4472 | 2.4472 | -2.0557 | 2.1659 | 2.1492 | 2.7008 | 5486010325.0391
2.4488 | 2.4488 | -2.0407 | 2.1511 | 2.1344 | 2.6822 | 5448194028.0427
2.4505 | 2.4505 | -2.0317 | 2.1423 | 2.1256 | 2.6711 | 5425732255.0026
2.4522 | 2.4522 | -2.0497 | 2.1605 | 2.1438 | 2.694 | 5472210553.861
2.4539 | 2.4539 | -2.0617 | 2.1727 | 2.156 | 2.7093 | 5503360840.9908
2.4554 | 2.4554 | -2.0647 | 2.1759 | 2.1592 | 2.7133 | 5511488810.8389
2.4572 | 2.4572 | -2.0587 | 2.1701 | 2.1534 | 2.7061 | 5496706193.5075
2.4588 | 2.4588 | -2.0497 | 2.1613 | 2.1446 | 2.695 | 5474208439.587
2.4604 | 2.4604 | -2.0497 | 2.1615 | 2.1448 | 2.6952 | 5474704596.99
2.4621 | 2.4621 | -2.0617 | 2.1737 | 2.157 | 2.7106 | 5505871927.6948
2.4637 | 2.4637 | -2.0617 | 2.1739 | 2.1572 | 2.7108 | 5506345360.3313
2.4654 | 2.4654 | -2.0617 | 2.1741 | 2.1574 | 2.7111 | 5506879392.3452
2.4671 | 2.4671 | -2.0557 | 2.1683 | 2.1516 | 2.7038 | 5492074050.2472
2.4688 | 2.4688 | -2.0467 | 2.1595 | 2.1428 | 2.6927 | 5469612277.2071
2.4704 | 2.4704 | -2.0377 | 2.1507 | 2.134 | 2.6817 | 5447112629.5561
2.472 | 2.472 | -2.0437 | 2.1569 | 2.1402 | 2.6894 | 5462929223.7656
2.4736 | 2.4736 | -2.0527 | 2.1661 | 2.1494 | 2.701 | 5486377630.4201
2.4753 | 2.4753 | -2.0557 | 2.1693 | 2.1526 | 2.705 | 5494562412.1846
2.477 | 2.477 | -2.0617 | 2.1755 | 2.1588 | 2.7128 | 5510409306.0829
2.4786 | 2.4786 | -2.0647 | 2.1787 | 2.162 | 2.7168 | 5518546744.5837
2.4803 | 2.4803 | -2.0617 | 2.1759 | 2.1592 | 2.7133 | 5511416770.7333
2.482 | 2.482 | -2.0707 | 2.1851 | 2.1684 | 2.7249 | 5534895477.0766
2.4835 | 2.4835 | -2.0467 | 2.1613 | 2.1446 | 2.6949 | 5474066331.4512
2.4852 | 2.4852 | -2.0287 | 2.1435 | 2.1267 | 2.6726 | 5428618222.0097
2.4868 | 2.4868 | -2.0257 | 2.1407 | 2.1239 | 2.669 | 5421469310.8539
2.4885 | 2.4885 | -2.0287 | 2.1439 | 2.1271 | 2.673 | 5429623792.9296
2.4902 | 2.4902 | -2.0197 | 2.1351 | 2.1184 | 2.662 | 5407182850.9255
2.4919 | 2.4919 | -2.0107 | 2.1263 | 2.1095 | 2.6509 | 5384702140.5799
2.4935 | 2.4935 | -2.0227 | 2.1385 | 2.1217 | 2.6663 | 5415839171.5959
2.4952 | 2.4952 | -2.0257 | 2.1417 | 2.1249 | 2.6703 | 5424010697.2465
2.4968 | 2.4968 | -2.0287 | 2.1448 | 2.1281 | 2.6743 | 5432153816.939
2.4985 | 2.4985 | -2.0257 | 2.1421 | 2.1253 | 2.6708 | 5425023843.0886
2.5001 | 2.5001 | -2.0167 | 2.1332 | 2.1165 | 2.6597 | 5402514726.7848
2.5017 | 2.5017 | -2.0257 | 2.1424 | 2.1257 | 2.6713 | 5426006689.2419
2.5034 | 2.5034 | -2.0347 | 2.1516 | 2.1349 | 2.6828 | 5449498651.699
2.5051 | 2.5051 | -2.0317 | 2.1488 | 2.1321 | 2.6793 | 5442345953.0821
2.5067 | 2.5067 | -2.0257 | 2.143 | 2.1263 | 2.672 | 5427523567.4092
2.5083 | 2.5083 | -2.0257 | 2.1432 | 2.1265 | 2.6723 | 5428008362.429
2.51 | 2.51 | -2.0197 | 2.1374 | 2.1207 | 2.665 | 5413206807.7921
2.5116 | 2.5116 | -2.0107 | 2.1286 | 2.1119 | 2.6539 | 5390712841.3327
2.5134 | 2.5134 | -1.9987 | 2.1168 | 2.1001 | 2.6391 | 5360609787.1948
2.515 | 2.515 | -2.0017 | 2.12 | 2.1033 | 2.6431 | 5368768056.7316
2.5166 | 2.5166 | -2.0137 | 2.1322 | 2.1155 | 2.6584 | 5399882362.981
2.5183 | 2.5183 | -2.0167 | 2.1354 | 2.1187 | 2.6624 | 5408055782.3622
2.5198 | 2.5198 | -2.0137 | 2.1326 | 2.1159 | 2.6589 | 5400861421.6733
2.5217 | 2.5217 | -2.0047 | 2.1238 | 2.1071 | 2.6479 | 5378454566.819
2.5233 | 2.5233 | -2.0017 | 2.121 | 2.1043 | 2.6443 | 5371281037.1661
2.5249 | 2.5249 | -2.0077 | 2.1272 | 2.1105 | 2.6521 | 5387103312.5672
2.5266 | 2.5266 | -2.0137 | 2.1334 | 2.1167 | 2.6599 | 5402927481.6989
2.5283 | 2.5283 | -2.0167 | 2.1366 | 2.1199 | 2.6639 | 5411106582.2718
2.5299 | 2.5299 | -2.0137 | 2.1338 | 2.1171 | 2.6604 | 5403934946.3494
2.5316 | 2.5316 | -2.0077 | 2.128 | 2.1113 | 2.6531 | 5389131497.9819
2.5332 | 2.5332 | -2.0077 | 2.1282 | 2.1115 | 2.6534 | 5389618186.7323
2.5349 | 2.5349 | -1.9987 | 2.1194 | 2.1027 | 2.6423 | 5367163988.6143
2.5365 | 2.5365 | -2.0077 | 2.1286 | 2.1119 | 2.6538 | 5390625651.3827
2.5382 | 2.5382 | -1.9927 | 2.1138 | 2.0971 | 2.6352 | 5352835866.6139
2.5398 | 2.5398 | -2.0077 | 2.129 | 2.1123 | 2.6543 | 5391623647.3804
2.5414 | 2.5414 | -2.0167 | 2.1382 | 2.1215 | 2.6659 | 5415117503.5681
2.543 | 2.543 | -2.0167 | 2.1384 | 2.1216 | 2.6661 | 5415587148.7435
2.5447 | 2.5447 | -2.0257 | 2.1476 | 2.1308 | 2.6777 | 5439086686.1228
2.5463 | 2.5463 | -2.0227 | 2.1448 | 2.128 | 2.6742 | 5431907475.2782
2.548 | 2.548 | -2.0257 | 2.148 | 2.1312 | 2.6782 | 5440107406.887
2.5496 | 2.5496 | -2.0197 | 2.1421 | 2.1254 | 2.6709 | 5425250934.0643
2.5514 | 2.5514 | -2.0107 | 2.1334 | 2.1166 | 2.6598 | 5402815673.2518
2.5529 | 2.5529 | -2.0017 | 2.1245 | 2.1078 | 2.6488 | 5380316025.6008
2.5547 | 2.5547 | -1.9927 | 2.1157 | 2.099 | 2.6377 | 5357859933.7523
2.5562 | 2.5562 | -1.9987 | 2.1219 | 2.1052 | 2.6455 | 5373657590.6564
2.5579 | 2.5579 | -1.9987 | 2.1221 | 2.1054 | 2.6457 | 5374165110.4427
2.5596 | 2.5596 | -1.9897 | 2.1133 | 2.0966 | 2.6347 | 5351709018.5942
2.5611 | 2.5611 | -1.9867 | 2.1105 | 2.0938 | 2.6311 | 5344512764.1747
2.5629 | 2.5629 | -1.9747 | 2.0987 | 2.082 | 2.6163 | 5314419178.6895
2.5644 | 2.5644 | -1.9807 | 2.1049 | 2.0882 | 2.6241 | 5330194110.827
2.5661 | 2.5661 | -1.9687 | 2.0931 | 2.0764 | 2.6093 | 5300072119.3836
2.5678 | 2.5678 | -1.9717 | 2.0963 | 2.0796 | 2.6133 | 5308239857.5732
2.5696 | 2.5696 | -2.0077 | 2.1325 | 2.1158 | 2.6588 | 5400694616.6955
2.5711 | 2.5711 | -1.9957 | 2.1207 | 2.104 | 2.644 | 5370527175.719
2.5727 | 2.5727 | -1.9897 | 2.1149 | 2.0982 | 2.6366 | 5355682065.2796
2.5745 | 2.5745 | -1.9867 | 2.1121 | 2.0954 | 2.6331 | 5348563453.8125
2.5761 | 2.5761 | -1.9867 | 2.1123 | 2.0956 | 2.6334 | 5349080442.2515
2.5777 | 2.5777 | -1.9807 | 2.1065 | 2.0898 | 2.6261 | 5334244800.4648
2.5793 | 2.5793 | -1.9837 | 2.1097 | 2.093 | 2.6301 | 5342387920.1573
2.581 | 2.581 | -1.9747 | 2.1009 | 2.0842 | 2.619 | 5319920465.9255
2.5827 | 2.5827 | -1.9657 | 2.0921 | 2.0754 | 2.608 | 5297451117.9632
2.5843 | 2.5843 | -1.9807 | 2.1073 | 2.0906 | 2.6271 | 5336229430.0769
2.586 | 2.586 | -1.9837 | 2.1105 | 2.0938 | 2.6311 | 5344423680.4941
2.5875 | 2.5875 | -1.9777 | 2.1047 | 2.0879 | 2.6238 | 5329561526.4798
2.5893 | 2.5893 | -1.9807 | 2.1079 | 2.0912 | 2.6278 | 5337765245.5497
2.5909 | 2.5909 | -1.9717 | 2.0991 | 2.0823 | 2.6168 | 5315276960.2819
2.5927 | 2.5927 | -1.9687 | 2.0963 | 2.0796 | 2.6133 | 5308167817.4676
2.5943 | 2.5943 | -1.9627 | 2.0905 | 2.0737 | 2.6059 | 5293324600.7587
2.5959 | 2.5959 | -1.9627 | 2.0906 | 2.0739 | 2.6062 | 5293807502.0479
2.5976 | 2.5976 | -1.9507 | 2.0788 | 2.0621 | 2.5914 | 5263685510.6045
2.5991 | 2.5991 | -1.9447 | 2.073 | 2.0563 | 2.584 | 5248832825.2429
2.6008 | 2.6008 | -1.9417 | 2.0702 | 2.0535 | 2.5805 | 5241676339.1649
2.6025 | 2.6025 | -1.9747 | 2.1034 | 2.0867 | 2.6223 | 5326451942.5784
2.6042 | 2.6042 | -1.9717 | 2.1006 | 2.0839 | 2.6187 | 5319333331.1113
2.6059 | 2.6059 | -1.9747 | 2.1038 | 2.0871 | 2.6228 | 5327497281.8398
2.6076 | 2.6076 | -1.9717 | 2.101 | 2.0843 | 2.6192 | 5320342689.4923
2.6092 | 2.6092 | -1.9867 | 2.1162 | 2.0995 | 2.6383 | 5359136151.4505
2.6109 | 2.6109 | -1.9867 | 2.1164 | 2.0997 | 2.6386 | 5359666396.0033
2.6124 | 2.6124 | -1.9807 | 2.1106 | 2.0939 | 2.6313 | 5344789092.1446
2.6141 | 2.6141 | -1.9807 | 2.1108 | 2.0941 | 2.6315 | 5345306080.5836
2.6158 | 2.6158 | -1.9807 | 2.111 | 2.0943 | 2.6318 | 5345823069.0227
2.6173 | 2.6173 | -1.9777 | 2.1082 | 2.0915 | 2.6283 | 5338634389.5254
2.6191 | 2.6191 | -1.9597 | 2.0904 | 2.0737 | 2.6059 | 5293227942.1559
2.6207 | 2.6207 | -1.9597 | 2.0906 | 2.0739 | 2.6061 | 5293705162.2535
2.6223 | 2.6223 | -1.9717 | 2.1028 | 2.0861 | 2.6215 | 5324832724.6168
2.6241 | 2.6241 | -1.9627 | 2.094 | 2.0773 | 2.6104 | 5302387995.1516
2.6259 | 2.6259 | -1.9657 | 2.0972 | 2.0805 | 2.6145 | 5310603076.6047
2.6271 | 2.6271 | -1.9627 | 2.0944 | 2.0777 | 2.6109 | 5303321604.3107
2.629 | 2.629 | -1.9567 | 2.0886 | 2.0719 | 2.6036 | 5288574967.8596
2.6306 | 2.6306 | -1.9477 | 2.0798 | 2.0631 | 2.5925 | 5266065851.5559
2.6322 | 2.6322 | -1.9387 | 2.071 | 2.0543 | 2.5815 | 5243594609.863
2.634 | 2.634 | -1.9507 | 2.0832 | 2.0665 | 2.5968 | 5274756259.3761
2.6356 | 2.6356 | -1.9327 | 2.0654 | 2.0487 | 2.5744 | 5229300575.0124
2.6372 | 2.6372 | -1.9327 | 2.0656 | 2.0489 | 2.5747 | 5229794838.6849
2.6389 | 2.6389 | -1.9327 | 2.0658 | 2.0491 | 2.5749 | 5230294783.5491
2.6405 | 2.6405 | -1.9597 | 2.093 | 2.0762 | 2.6091 | 5299715863.0063
2.6422 | 2.6422 | -1.9507 | 2.0842 | 2.0675 | 2.598 | 5277263558.6189
2.6438 | 2.6438 | -1.9447 | 2.0784 | 2.0616 | 2.5907 | 5262426023.1017
2.6455 | 2.6455 | -1.9387 | 2.0726 | 2.0558 | 2.5834 | 5247630149.6564
2.6471 | 2.6471 | -1.9417 | 2.0757 | 2.059 | 2.5875 | 5255777056.81
2.6488 | 2.6488 | -1.9387 | 2.0729 | 2.0562 | 2.5839 | 5248626251.9236
2.6505 | 2.6505 | -1.9447 | 2.0792 | 2.0624 | 2.5917 | 5264463677.1691
2.6521 | 2.6521 | -1.9417 | 2.0763 | 2.0596 | 2.5882 | 5257310978.5522
2.6538 | 2.6538 | -1.9417 | 2.0766 | 2.0598 | 2.5885 | 5257824179.5301
2.6553 | 2.6553 | -1.9447 | 2.0797 | 2.063 | 2.5925 | 5265942680.7255
2.6571 | 2.6571 | -1.9537 | 2.0889 | 2.0722 | 2.604 | 5289449793.027
2.6587 | 2.6587 | -1.9627 | 2.0981 | 2.0814 | 2.6156 | 5312919030.7176
2.6602 | 2.6602 | -1.9627 | 2.0983 | 2.0816 | 2.6158 | 5313394357.0846
2.6621 | 2.6621 | -1.9597 | 2.0955 | 2.0788 | 2.6123 | 5306306045.3062
2.6638 | 2.6638 | -1.9567 | 2.0928 | 2.076 | 2.6088 | 5299177965.1864
2.6654 | 2.6654 | -1.9717 | 2.1079 | 2.0912 | 2.6279 | 5337946808.6474
2.6672 | 2.6672 | -1.9717 | 2.1082 | 2.0914 | 2.6282 | 5338488415.5836
2.6687 | 2.6687 | -1.9657 | 2.1023 | 2.0856 | 2.6209 | 5323631942.7609
2.6703 | 2.6703 | -1.9357 | 2.0725 | 2.0558 | 2.5834 | 5247506978.826
2.6719 | 2.6719 | -1.9146 | 2.0517 | 2.035 | 2.5572 | 5194377819.9453
2.6736 | 2.6736 | -1.9206 | 2.0579 | 2.0412 | 2.565 | 5210211457.7297
2.6753 | 2.6753 | -1.9176 | 2.0551 | 2.0384 | 2.5615 | 5203087165.071
2.6768 | 2.6768 | -1.9477 | 2.0853 | 2.0686 | 2.5995 | 5280145738.165
2.6785 | 2.6785 | -1.9417 | 2.0795 | 2.0628 | 2.5922 | 5265353652.1808
2.6802 | 2.6802 | -1.9297 | 2.0677 | 2.051 | 2.5773 | 5235224085.8153
2.6818 | 2.6818 | -1.9206 | 2.0589 | 2.0422 | 2.5663 | 5212724438.1642
2.6836 | 2.6836 | -1.9176 | 2.0561 | 2.0394 | 2.5628 | 5205613401.6193
2.6852 | 2.6852 | -1.9297 | 2.0683 | 2.0516 | 2.5781 | 5236723920.4076
2.6868 | 2.6868 | -1.9176 | 2.0565 | 2.0398 | 2.5632 | 5206575416.7366
2.6883 | 2.6883 | -1.9116 | 2.0507 | 2.0339 | 2.5559 | 5191730306.2972
2.6901 | 2.6901 | -1.9236 | 2.0629 | 2.0462 | 2.5713 | 5222901424.463
2.6918 | 2.6918 | -1.9297 | 2.0691 | 2.0524 | 2.5791 | 5238748318.3613
2.6935 | 2.6935 | -1.9357 | 2.0753 | 2.0586 | 2.5869 | 5254587637.3373
2.6951 | 2.6951 | -1.9327 | 2.0725 | 2.0558 | 2.5833 | 5247414107.6844
2.6967 | 2.6967 | -1.9357 | 2.0757 | 2.059 | 2.5874 | 5255572377.2212
2.6983 | 2.6983 | -1.9327 | 2.0728 | 2.0561 | 2.5838 | 5248378016.5323
2.7001 | 2.7001 | -1.9387 | 2.0791 | 2.0624 | 2.5916 | 5264245741.4665
2.7017 | 2.7017 | -1.9297 | 2.0703 | 2.0535 | 2.5806 | 5241761243.6599
2.7034 | 2.7034 | -1.9146 | 2.0555 | 2.0387 | 2.562 | 5203992289.9271
2.705 | 2.705 | -1.9026 | 2.0436 | 2.0269 | 2.5471 | 5173828636.4117
2.7066 | 2.7066 | -1.9086 | 2.0498 | 2.0331 | 2.5549 | 5189630080.7768
2.7082 | 2.7082 | -1.9387 | 2.08 | 2.0633 | 2.5928 | 5266722741.0206
2.7098 | 2.7098 | -1.9267 | 2.0682 | 2.0515 | 2.578 | 5236564768.6969
2.7115 | 2.7115 | -1.9267 | 2.0684 | 2.0517 | 2.5783 | 5237096906.9803
2.7132 | 2.7132 | -1.9206 | 2.0626 | 2.0459 | 2.571 | 5222287777.4212
2.7149 | 2.7149 | -1.9236 | 2.0658 | 2.0491 | 2.575 | 5230453621.8802
2.7165 | 2.7165 | -1.9267 | 2.069 | 2.0523 | 2.579 | 5238604316.4949
2.7182 | 2.7182 | -1.9267 | 2.0692 | 2.0525 | 2.5793 | 5239132667.3172
2.7198 | 2.7198 | -1.9327 | 2.0754 | 2.0587 | 2.587 | 5254926536.7602
2.7215 | 2.7215 | -1.9327 | 2.0756 | 2.0589 | 2.5873 | 5255456781.313
2.723 | 2.723 | -1.9357 | 2.0788 | 2.0621 | 2.5913 | 5263577176.2389
2.725 | 2.725 | -1.9357 | 2.079 | 2.0623 | 2.5916 | 5264168020.1693
2.7265 | 2.7265 | -1.9236 | 2.0672 | 2.0505 | 2.5767 | 5233983535.6179
2.728 | 2.728 | -1.9267 | 2.0704 | 2.0537 | 2.5807 | 5242105824.2743
2.7298 | 2.7298 | -1.9116 | 2.0556 | 2.0389 | 2.5621 | 5204367170.2303
2.7314 | 2.7314 | -1.9026 | 2.0468 | 2.0301 | 2.5511 | 5181846691.5432
2.7332 | 2.7332 | -1.9056 | 2.05 | 2.0333 | 2.5551 | 5190063666.727
2.7347 | 2.7347 | -1.9387 | 2.0832 | 2.0665 | 2.5968 | 5274795714.338
2.7363 | 2.7363 | -1.9206 | 2.0654 | 2.0487 | 2.5744 | 5229300261.6329
2.738 | 2.738 | -1.9236 | 2.0686 | 2.0519 | 2.5785 | 5237477468.4752
2.7396 | 2.7396 | -1.9327 | 2.0778 | 2.0611 | 2.59 | 5260971324.6628
2.7412 | 2.7412 | -1.9267 | 2.072 | 2.0553 | 2.5827 | 5246137576.6067
2.7431 | 2.7431 | -1.9206 | 2.0662 | 2.0495 | 2.5754 | 5231373896.5807
2.7446 | 2.7446 | -1.9176 | 2.0634 | 2.0467 | 2.5719 | 5224183323.3528
2.7462 | 2.7462 | -1.9236 | 2.0696 | 2.0529 | 2.5797 | 5239996130.1013
2.7478 | 2.7478 | -1.9206 | 2.0668 | 2.05 | 2.5762 | 5232818812.9872
2.7497 | 2.7497 | -1.9267 | 2.073 | 2.0563 | 2.584 | 5248714943.8797
2.7512 | 2.7512 | -1.9146 | 2.0612 | 2.0444 | 2.5691 | 5218545609.1727
2.7529 | 2.7529 | -1.9176 | 2.0644 | 2.0476 | 2.5731 | 5226707666.1706
2.7545 | 2.7545 | -1.9176 | 2.0646 | 2.0478 | 2.5734 | 5227194354.9209
2.7563 | 2.7563 | -1.8996 | 2.0468 | 2.03 | 2.551 | 5181786013.8209
2.7577 | 2.7577 | -1.9327 | 2.0799 | 2.0632 | 2.5927 | 5266478293.0904
2.7595 | 2.7595 | -1.9297 | 2.0771 | 2.0604 | 2.5892 | 5259354000.4317
2.7611 | 2.7611 | -1.9146 | 2.0623 | 2.0456 | 2.5706 | 5221556640.7407
2.7627 | 2.7627 | -1.9206 | 2.0685 | 2.0518 | 2.5784 | 5237342935.2615
2.7643 | 2.7643 | -1.9116 | 2.0597 | 2.043 | 2.5673 | 5214866012.377
2.7662 | 2.7662 | -1.8996 | 2.0479 | 2.0312 | 2.5525 | 5184781895.5446
2.7677 | 2.7677 | -1.9086 | 2.0571 | 2.0404 | 2.5641 | 5208234089.6602
2.7694 | 2.7694 | -1.9026 | 2.0513 | 2.0346 | 2.5568 | 5193419278.9095
2.771 | 2.771 | -1.9026 | 2.0515 | 2.0348 | 2.557 | 5193923011.2347
2.7727 | 2.7727 | -1.8876 | 2.0367 | 2.02 | 2.5384 | 5156137013.927
2.7743 | 2.7743 | -1.8786 | 2.0279 | 2.0112 | 2.5273 | 5133639260.0065
2.776 | 2.776 | -1.8786 | 2.0281 | 2.0114 | 2.5276 | 5134167610.8288
2.7777 | 2.7777 | -1.8726 | 2.0223 | 2.0056 | 2.5203 | 5119358481.2698
2.7793 | 2.7793 | -1.8756 | 2.0255 | 2.0088 | 2.5243 | 5127501600.9622
2.7809 | 2.7809 | -1.8936 | 2.0437 | 2.027 | 2.5472 | 5173959068.7847
2.7826 | 2.7826 | -1.8846 | 2.0349 | 2.0182 | 2.5361 | 5151497295.7446
2.7843 | 2.7843 | -1.8996 | 2.0501 | 2.0334 | 2.5552 | 5190319163.6609
2.786 | 2.786 | -1.8966 | 2.0473 | 2.0306 | 2.5517 | 5183164571.3134
2.7874 | 2.7874 | -1.8936 | 2.0445 | 2.0278 | 2.5482 | 5175938017.2052
2.7893 | 2.7893 | -1.8816 | 2.0327 | 2.016 | 2.5334 | 5145869050.2171
2.7907 | 2.7907 | -1.8876 | 2.0389 | 2.0221 | 2.5411 | 5161611788.9354
2.7926 | 2.7926 | -1.8936 | 2.0451 | 2.0284 | 2.5489 | 5177507919.8278
2.794 | 2.794 | -1.8786 | 2.0302 | 2.0135 | 2.5303 | 5139632917.1844
2.7958 | 2.7958 | -1.8786 | 2.0305 | 2.0137 | 2.5305 | 5140172630.39
2.7975 | 2.7975 | -1.8846 | 2.0367 | 2.02 | 2.5384 | 5156028992.941
2.7989 | 2.7989 | -1.8726 | 2.0248 | 2.0081 | 2.5235 | 5125804740.0482
2.8006 | 2.8006 | -1.8636 | 2.016 | 1.9993 | 2.5124 | 5103342967.008
2.8023 | 2.8023 | -1.8846 | 2.0372 | 2.0205 | 2.5391 | 5157494740.3836
2.804 | 2.804 | -1.8966 | 2.0495 | 2.0327 | 2.5544 | 5188658283.6272
2.8056 | 2.8056 | -1.8876 | 2.0406 | 2.0239 | 2.5433 | 5166154848.5151
2.8073 | 2.8073 | -1.8846 | 2.0378 | 2.0211 | 2.5398 | 5159011618.5509
2.8091 | 2.8091 | -1.8846 | 2.038 | 2.0213 | 2.5401 | 5159541863.1037
2.8106 | 2.8106 | -1.8846 | 2.0382 | 2.0215 | 2.5403 | 5160013402.0097
2.8123 | 2.8123 | -1.8846 | 2.0384 | 2.0217 | 2.5406 | 5160528496.7182
2.814 | 2.814 | -1.8906 | 2.0446 | 2.0279 | 2.5484 | 5176382965.5386
2.8157 | 2.8157 | -1.8936 | 2.0478 | 2.0311 | 2.5524 | 5184545022.5365
2.8173 | 2.8173 | -1.8846 | 2.039 | 2.0223 | 2.5413 | 5162060524.7298
2.8189 | 2.8189 | -1.8876 | 2.0422 | 2.0255 | 2.5453 | 5170203644.4223
2.8206 | 2.8206 | -1.8846 | 2.0394 | 2.0227 | 2.5418 | 5163066095.6497
2.8223 | 2.8223 | -1.8666 | 2.0216 | 2.0049 | 2.5194 | 5117617986.2083
2.8237 | 2.8237 | -1.8606 | 2.0158 | 1.9991 | 2.5121 | 5102716063.8524
2.8257 | 2.8257 | -1.8486 | 2.004 | 1.9873 | 2.4973 | 5072675502.8225
2.8273 | 2.8273 | -1.8666 | 2.0222 | 2.0055 | 2.5202 | 5119138651.8366
2.8288 | 2.8288 | -1.8786 | 2.0344 | 2.0177 | 2.5355 | 5150235914.5112
2.8304 | 2.8304 | -1.8816 | 2.0376 | 2.0209 | 2.5395 | 5158396077.7786
2.832 | 2.832 | -1.8816 | 2.0378 | 2.0211 | 2.5398 | 5158882766.5289
2.8337 | 2.8337 | -1.8786 | 2.035 | 2.0183 | 2.5362 | 5151720599.2592
2.8353 | 2.8353 | -1.8726 | 2.0292 | 2.0125 | 2.5289 | 5136888744.9336
2.8371 | 2.8371 | -1.8696 | 2.0264 | 2.0097 | 2.5254 | 5129790964.5025
2.8387 | 2.8387 | -1.8726 | 2.0296 | 2.0129 | 2.5294 | 5137928403.0033
2.8403 | 2.8403 | -1.8756 | 2.0328 | 2.0161 | 2.5335 | 5146086672.5401
2.8422 | 2.8422 | -1.8666 | 2.024 | 2.0073 | 2.5224 | 5123670349.0331
2.8438 | 2.8438 | -1.8546 | 2.0122 | 1.9955 | 2.5076 | 5093510482.9788
2.8452 | 2.8452 | -1.8546 | 2.0123 | 1.9956 | 2.5078 | 5093940359.8127
2.8471 | 2.8471 | -1.8426 | 2.0006 | 1.9839 | 2.493 | 5063873286.5552
2.8485 | 2.8485 | -1.8486 | 2.0067 | 1.99 | 2.5007 | 5079640643.7705
2.8504 | 2.8504 | -1.8396 | 1.998 | 1.9813 | 2.4897 | 5057235682.6468
2.8519 | 2.8519 | -1.8276 | 1.9861 | 1.9694 | 2.4749 | 5027053091.8259
2.8537 | 2.8537 | -1.8336 | 1.9924 | 1.9756 | 2.4827 | 5042903773.1853
2.8553 | 2.8553 | -1.8606 | 2.0196 | 2.0028 | 2.5168 | 5112330533.8342
2.857 | 2.857 | -1.8546 | 2.0137 | 1.997 | 2.5095 | 5097523298.0057
2.8586 | 2.8586 | -1.8636 | 2.023 | 2.0062 | 2.5211 | 5121015260.4628
2.8602 | 2.8602 | -1.8576 | 2.0171 | 2.0004 | 2.5138 | 5106173937.4844
2.8619 | 2.8619 | -1.8576 | 2.0173 | 2.0006 | 2.5141 | 5106683351.0013
2.8635 | 2.8635 | -1.8546 | 2.0145 | 1.9978 | 2.5105 | 5099526864.9233
2.8651 | 2.8651 | -1.8546 | 2.0147 | 1.998 | 2.5108 | 5100000297.5598
2.8667 | 2.8667 | -1.8576 | 2.0179 | 2.0012 | 2.5148 | 5108160460.8271
2.8684 | 2.8684 | -1.8546 | 2.0151 | 1.9984 | 2.5113 | 5101019124.5935
2.8702 | 2.8702 | -1.8636 | 2.0243 | 2.0076 | 2.5229 | 5124550855.3921
2.8719 | 2.8719 | -1.8546 | 2.0155 | 1.9988 | 2.5118 | 5102085294.8909
2.8735 | 2.8735 | -1.8726 | 2.0337 | 2.017 | 2.5347 | 5148510569.2941
2.875 | 2.875 | -1.8606 | 2.0219 | 2.0052 | 2.5198 | 5118348809.5092
2.8768 | 2.8768 | -1.8516 | 2.0131 | 1.9964 | 2.5088 | 5095907867.5051
2.8784 | 2.8784 | -1.8516 | 2.0133 | 1.9966 | 2.509 | 5096402131.1776
2.8801 | 2.8801 | -1.8396 | 2.0015 | 1.9848 | 2.4942 | 5066255521.2371
2.8817 | 2.8817 | -1.8336 | 1.9957 | 1.979 | 2.4869 | 5051442604.217
2.8833 | 2.8833 | -1.8636 | 2.0259 | 2.0092 | 2.5248 | 5128518220.8858
2.885 | 2.885 | -1.8576 | 2.0201 | 2.0034 | 2.5175 | 5113720453.71
2.8868 | 2.8868 | -1.8546 | 2.0173 | 2.0006 | 2.514 | 5106603735.9735
2.8883 | 2.8883 | -1.8576 | 2.0205 | 2.0038 | 2.518 | 5114716555.9772
2.8899 | 2.8899 | -1.8606 | 2.0237 | 2.007 | 2.522 | 5122882400.4362
2.8916 | 2.8916 | -1.8576 | 2.0209 | 2.0042 | 2.5185 | 5115725914.3582
2.8932 | 2.8932 | -1.8546 | 2.0181 | 2.0014 | 2.515 | 5108561853.358
2.8949 | 2.8949 | -1.8726 | 2.0363 | 2.0196 | 2.5379 | 5155042045.947
2.8964 | 2.8964 | -1.8786 | 2.0425 | 2.0258 | 2.5456 | 5170828340.4678
2.8982 | 2.8982 | -1.8696 | 2.0337 | 2.017 | 2.5346 | 5148389292.1942
2.8999 | 2.8999 | -1.8786 | 2.0429 | 2.0262 | 2.5462 | 5171890723.3041
2.9014 | 2.9014 | -1.8756 | 2.0401 | 2.0233 | 2.5426 | 5164662275.4653
2.9031 | 2.9031 | -1.8486 | 2.0133 | 1.9965 | 2.5089 | 5096256235.5807
2.9048 | 2.9048 | -1.8486 | 2.0135 | 1.9967 | 2.5092 | 5096765649.0975
2.9065 | 2.9065 | -1.8456 | 2.0107 | 1.9939 | 2.5057 | 5089614844.2111
2.908 | 2.908 | -1.8276 | 1.9928 | 1.9761 | 2.4833 | 5044126966.4282
2.9097 | 2.9097 | -1.8366 | 2.002 | 1.9853 | 2.4948 | 5067620822.6159
2.9115 | 2.9115 | -1.8216 | 1.9872 | 1.9705 | 2.4762 | 5029880274.8413
2.913 | 2.913 | -1.8276 | 1.9934 | 1.9767 | 2.484 | 5045641950.8649
2.9148 | 2.9148 | -1.8396 | 2.0056 | 1.9889 | 2.4994 | 5076837687.5279
2.9163 | 2.9163 | -1.8306 | 1.9968 | 1.9801 | 2.4883 | 5054303952.727
2.918 | 2.918 | -1.8396 | 2.006 | 1.9893 | 2.4998 | 5077794021.4536
2.9196 | 2.9196 | -1.8426 | 2.0092 | 1.9925 | 2.5039 | 5085950397.2598
2.9212 | 2.9212 | -1.8516 | 2.0184 | 2.0017 | 2.5154 | 5109427209.8726
2.923 | 2.923 | -1.8516 | 2.0186 | 2.0019 | 2.5157 | 5109965029.3476
2.9246 | 2.9246 | -1.8366 | 2.0038 | 1.9871 | 2.4971 | 5072169563.3872
2.9263 | 2.9263 | -1.8396 | 2.007 | 1.9903 | 2.5011 | 5080337301.5768
2.928 | 2.928 | -1.8186 | 1.9862 | 1.9695 | 2.4749 | 5027225186.271
2.9296 | 2.9296 | -1.8186 | 1.9864 | 1.9697 | 2.4752 | 5027715662.4824
2.9313 | 2.9313 | -1.8156 | 1.9836 | 1.9669 | 2.4717 | 5020580007.4403
2.9329 | 2.9329 | -1.8456 | 2.0138 | 1.9971 | 2.5096 | 5097674561.4147
2.9346 | 2.9346 | -1.8366 | 2.005 | 1.9883 | 2.4986 | 5075193851.0691
2.9362 | 2.9362 | -1.8336 | 2.0022 | 1.9855 | 2.495 | 5068035471.2605
2.9378 | 2.9378 | -1.8246 | 1.9934 | 1.9767 | 2.484 | 5045532036.1484
2.9394 | 2.9394 | -1.8306 | 1.9996 | 1.9829 | 2.4917 | 5061350524.0884
2.9411 | 2.9411 | -1.8216 | 1.9908 | 1.9741 | 2.4807 | 5038886857.3178
2.9428 | 2.9428 | -1.8336 | 2.003 | 1.9863 | 2.496 | 5070048506.8309
2.9443 | 2.9443 | -1.8306 | 2.0002 | 1.9834 | 2.4925 | 5062831421.3754
2.9461 | 2.9461 | -1.8426 | 2.0124 | 1.9957 | 2.5078 | 5094032839.2299
2.9478 | 2.9478 | -1.8336 | 2.0036 | 1.9869 | 2.4968 | 5071563491.2676
2.9495 | 2.9495 | -1.8306 | 2.0008 | 1.9841 | 2.4933 | 5064416473.8423
2.9512 | 2.9512 | -1.8276 | 1.998 | 1.9813 | 2.4897 | 5057267562.6865
2.9529 | 2.9529 | -1.8096 | 1.9802 | 1.9635 | 2.4674 | 5011827028.1672
2.9543 | 2.9543 | -1.7946 | 1.9653 | 1.9486 | 2.4487 | 4973970962.8293
2.956 | 2.956 | -1.8096 | 1.9806 | 1.9638 | 2.4678 | 5012779574.6318
2.9576 | 2.9576 | -1.8216 | 1.9927 | 1.976 | 2.4832 | 5043912818.1867
2.9594 | 2.9594 | -1.8246 | 1.996 | 1.9792 | 2.4872 | 5052099493.6817
2.9609 | 2.9609 | -1.8096 | 1.9811 | 1.9644 | 2.4686 | 5014281302.9547
2.9626 | 2.9626 | -1.8186 | 1.9903 | 1.9736 | 2.4801 | 5037777052.8729
2.9642 | 2.9642 | -1.8096 | 1.9815 | 1.9648 | 2.4691 | 5015286873.8746
2.966 | 2.966 | -1.8156 | 1.9877 | 1.971 | 2.4769 | 5031152705.0783
2.9676 | 2.9676 | -1.8216 | 1.9939 | 1.9772 | 2.4847 | 5046956043.174
2.9693 | 2.9693 | -1.8216 | 1.9941 | 1.9774 | 2.4849 | 5047461669.2298
2.9708 | 2.9708 | -1.8276 | 2.0003 | 1.9836 | 2.4927 | 5063251751.2117
2.9726 | 2.9726 | -1.8096 | 1.9825 | 1.9658 | 2.4703 | 5017820685.3451
2.9742 | 2.9742 | -1.8156 | 1.9887 | 1.972 | 2.4781 | 5033635385.8241
2.9759 | 2.9759 | -1.8186 | 1.9919 | 1.9752 | 2.4821 | 5041801230.2831
2.9775 | 2.9775 | -1.8036 | 1.9771 | 1.9604 | 2.4635 | 5004007658.0532
2.9792 | 2.9792 | -1.8036 | 1.9773 | 1.9606 | 2.4638 | 5004513284.109
2.9809 | 2.9809 | -1.8246 | 1.9985 | 1.9818 | 2.4904 | 5058655588.8318
2.9823 | 2.9823 | -1.8246 | 1.9987 | 1.982 | 2.4906 | 5059098721.7795
2.984 | 2.984 | -1.8276 | 2.0019 | 1.9852 | 2.4947 | 5067274034.8913
2.9857 | 2.9857 | -1.8246 | 1.9991 | 1.9824 | 2.4911 | 5060119442.5438
2.9875 | 2.9875 | -1.8276 | 2.0023 | 1.9856 | 2.4952 | 5068334523.997
2.989 | 2.989 | -1.8126 | 1.9875 | 1.9708 | 2.4765 | 5030484139.8507
2.9907 | 2.9907 | -1.7976 | 1.9727 | 1.956 | 2.458 | 4992713292.3874
2.9925 | 2.9925 | -1.8096 | 1.9849 | 1.9682 | 2.4733 | 5023874941.9005
2.9941 | 2.9941 | -1.7976 | 1.9731 | 1.9564 | 2.4585 | 4993743481.8044
2.9958 | 2.9958 | -1.7976 | 1.9733 | 1.9566 | 2.4587 | 4994241532.938
2.9974 | 2.9974 | -1.7946 | 1.9705 | 1.9538 | 2.4552 | 4987085046.86
2.9989 | 2.9989 | -1.7916 | 1.9677 | 1.951 | 2.4516 | 4979890686.171
3.0007 | 3.0007 | -1.7766 | 1.9529 | 1.9362 | 2.433 | 4942116051.2466
3.0024 | 3.0024 | -1.7736 | 1.9501 | 1.9334 | 2.4295 | 4934970927.5519
3.0039 | 3.0039 | -1.8036 | 1.9803 | 1.9635 | 2.4675 | 5012042756.7597
3.0055 | 3.0055 | -1.7946 | 1.9715 | 1.9547 | 2.4564 | 4989560152.6835
3.0072 | 3.0072 | -1.7886 | 1.9656 | 1.9489 | 2.4491 | 4974745341.9328
3.009 | 3.009 | -1.7946 | 1.9719 | 1.9551 | 2.4569 | 4990597917.0227
3.0105 | 3.0105 | -1.7886 | 1.966 | 1.9493 | 2.4496 | 4975762275.236
3.0122 | 3.0122 | -1.7826 | 1.9602 | 1.9435 | 2.4423 | 4960947464.4853
3.0139 | 3.0139 | -1.7946 | 1.9724 | 1.9557 | 2.4576 | 4992090176.6929
3.0156 | 3.0156 | -1.7946 | 1.9727 | 1.9559 | 2.4579 | 4992622314.9763
3.0172 | 3.0172 | -1.7886 | 1.9668 | 1.9501 | 2.4506 | 4977801823.034
3.0189 | 3.0189 | -1.7856 | 1.964 | 1.9473 | 2.4471 | 4970630187.1116
3.0205 | 3.0205 | -1.7766 | 1.9552 | 1.9385 | 2.436 | 4948140008.1133
3.0223 | 3.0223 | -1.7646 | 1.9434 | 1.9267 | 2.4212 | 4918044528.8975
3.0238 | 3.0238 | -1.7586 | 1.9376 | 1.9209 | 2.4139 | 4903195630.997
3.0255 | 3.0255 | -1.7556 | 1.9348 | 1.9181 | 2.4104 | 4896048613.5717
3.0272 | 3.0272 | -1.7946 | 1.974 | 1.9573 | 2.4596 | 4996144653.7918
3.0288 | 3.0288 | -1.7886 | 1.9682 | 1.9515 | 2.4523 | 4981310905.7356
3.0303 | 3.0303 | -1.7946 | 1.9744 | 1.9577 | 2.4601 | 4997099093.9869
3.0321 | 3.0321 | -1.7916 | 1.9716 | 1.9549 | 2.4566 | 4989991844.9031
3.0337 | 3.0337 | -1.7886 | 1.9688 | 1.9521 | 2.4531 | 4982820208.9807
3.0354 | 3.0354 | -1.7946 | 1.975 | 1.9583 | 2.4609 | 4998655740.4957
3.0369 | 3.0369 | -1.8006 | 1.9812 | 1.9645 | 2.4686 | 5014426885.1721
3.0387 | 3.0387 | -1.7916 | 1.9724 | 1.9557 | 2.4576 | 4991997305.5513
3.0402 | 3.0402 | -1.7856 | 1.9666 | 1.9499 | 2.4503 | 4977131364.0758
3.042 | 3.042 | -1.7796 | 1.9608 | 1.9441 | 2.443 | 4962352534.2055
3.0436 | 3.0436 | -1.7766 | 1.958 | 1.9413 | 2.4395 | 4955194154.3969
3.0454 | 3.0454 | -1.7706 | 1.9522 | 1.9355 | 2.4322 | 4940409643.3349
3.0469 | 3.0469 | -1.7676 | 1.9494 | 1.9327 | 2.4287 | 4933203920.2627
3.0485 | 3.0485 | -1.7526 | 1.9346 | 1.9178 | 2.41 | 4895383835.8052
3.0503 | 3.0503 | -1.7916 | 1.9738 | 1.9571 | 2.4593 | 4995515856.9056
3.0518 | 3.0518 | -1.7946 | 1.977 | 1.9603 | 2.4633 | 5003643826.7537
3.0536 | 3.0536 | -1.7856 | 1.9682 | 1.9515 | 2.4523 | 4981197203.558
3.0551 | 3.0551 | -1.7736 | 1.9564 | 1.9396 | 2.4374 | 4951027868.8509
3.0569 | 3.0569 | -1.7586 | 1.9416 | 1.9249 | 2.4188 | 4913268383.7709
3.0585 | 3.0585 | -1.7616 | 1.9448 | 1.928 | 2.4228 | 4921411503.4633
3.0602 | 3.0602 | -1.7676 | 1.951 | 1.9342 | 2.4306 | 4937243247.5172
3.0618 | 3.0618 | -1.7676 | 1.9512 | 1.9344 | 2.4309 | 4937745086.1119
3.0634 | 3.0634 | -1.7796 | 1.9633 | 1.9466 | 2.4462 | 4968870754.7446
3.0651 | 3.0651 | -1.7646 | 1.9485 | 1.9318 | 2.4276 | 4931086651.1675
3.0667 | 3.0667 | -1.7676 | 1.9517 | 1.935 | 2.4316 | 4939224089.6683
3.0684 | 3.0684 | -1.7616 | 1.9459 | 1.9292 | 2.4243 | 4924433897.4147
3.0702 | 3.0702 | -1.7646 | 1.9492 | 1.9324 | 2.4284 | 4932635722.754
3.0718 | 3.0718 | -1.7616 | 1.9463 | 1.9296 | 2.4248 | 4925462193.1011
3.0735 | 3.0735 | -1.7526 | 1.9375 | 1.9208 | 2.4138 | 4903015569.9053
3.075 | 3.075 | -1.7256 | 1.9107 | 1.894 | 2.3801 | 4834514843.4934
3.0768 | 3.0768 | -1.7556 | 1.9409 | 1.9242 | 2.4181 | 4911668103.1147
3.0783 | 3.0783 | -1.7556 | 1.9411 | 1.9244 | 2.4183 | 4912113129.793
3.0799 | 3.0799 | -1.7526 | 1.9383 | 1.9216 | 2.4148 | 4904962324.9066
3.0816 | 3.0816 | -1.7526 | 1.9385 | 1.9218 | 2.415 | 4905481207.0762
3.0834 | 3.0834 | -1.7436 | 1.9297 | 1.913 | 2.404 | 4883044052.5331
3.0849 | 3.0849 | -1.7286 | 1.9149 | 1.8982 | 2.3853 | 4845187987.1952
3.0865 | 3.0865 | -1.7316 | 1.9181 | 1.9014 | 2.3893 | 4853353831.6542
3.0882 | 3.0882 | -1.7406 | 1.9273 | 1.9106 | 2.4009 | 4876851475.303
3.0899 | 3.0899 | -1.7406 | 1.9275 | 1.9108 | 2.4012 | 4877368463.742
3.0916 | 3.0916 | -1.7376 | 1.9247 | 1.908 | 2.3976 | 4870210083.9335
3.0931 | 3.0931 | -1.7226 | 1.9099 | 1.8932 | 2.379 | 4832372955.901
3.0947 | 3.0947 | -1.7316 | 1.9191 | 1.9024 | 2.3906 | 4855853555.9749
3.0965 | 3.0965 | -1.7316 | 1.9193 | 1.9026 | 2.3908 | 4856381906.7972
3.0981 | 3.0981 | -1.7376 | 1.9255 | 1.9088 | 2.3986 | 4872187138.6235
3.0999 | 3.0999 | -1.7376 | 1.9257 | 1.909 | 2.3989 | 4872743895.4039
3.1015 | 3.1015 | -1.7346 | 1.9229 | 1.9062 | 2.3954 | 4865577940.6732
3.1031 | 3.1031 | -1.7286 | 1.9171 | 1.9003 | 2.388 | 4850723361.581
3.1049 | 3.1049 | -1.7316 | 1.9203 | 1.9036 | 2.3921 | 4858932761.8426
3.1064 | 3.1064 | -1.7166 | 1.9055 | 1.8887 | 2.3735 | 4821101315.0018
3.1081 | 3.1081 | -1.7376 | 1.9267 | 1.91 | 2.4001 | 4875237938.533
3.1098 | 3.1098 | -1.7406 | 1.9299 | 1.9132 | 2.4041 | 4883417039.1058
3.1115 | 3.1115 | -1.7286 | 1.9181 | 1.9014 | 2.3893 | 4853281791.5486
3.1129 | 3.1129 | -1.7256 | 1.9152 | 1.8985 | 2.3858 | 4846062812.3626
3.1147 | 3.1147 | -1.7286 | 1.9185 | 1.9017 | 2.3898 | 4854281681.2769
3.1166 | 3.1166 | -1.7256 | 1.9157 | 1.899 | 2.3863 | 4847176325.9236
3.118 | 3.118 | -1.7226 | 1.9128 | 1.8961 | 2.3827 | 4839957346.7375
3.1198 | 3.1198 | -1.7226 | 1.9131 | 1.8963 | 2.383 | 4840489485.021
3.1213 | 3.1213 | -1.7106 | 1.9012 | 1.8845 | 2.3682 | 4810312575.3918
3.1231 | 3.1231 | -1.7046 | 1.8954 | 1.8787 | 2.3609 | 4795535639.252
3.1245 | 3.1245 | -1.7136 | 1.9046 | 1.8879 | 2.3724 | 4818938596.3734
3.1264 | 3.1264 | -1.7286 | 1.9198 | 1.9031 | 2.3915 | 4857817276.2061
3.1279 | 3.1279 | -1.7226 | 1.914 | 1.8973 | 2.3842 | 4842974059.4972
3.1297 | 3.1297 | -1.7316 | 1.9232 | 1.9065 | 2.3958 | 4866481171.7987
3.1311 | 3.1311 | -1.7346 | 1.9264 | 1.9097 | 2.3998 | 4874588310.6108
3.1328 | 3.1328 | -1.7376 | 1.9296 | 1.9129 | 2.4038 | 4882763623.7226
3.1346 | 3.1346 | -1.7226 | 1.9148 | 1.8981 | 2.3852 | 4845004138.6425
3.1361 | 3.1361 | -1.7196 | 1.912 | 1.8953 | 2.3817 | 4837817352.8757
3.1378 | 3.1378 | -1.7076 | 1.9002 | 1.8835 | 2.3669 | 4807682105.3186
3.1394 | 3.1394 | -1.7016 | 1.8944 | 1.8777 | 2.3596 | 4792836994.8791
3.141 | 3.141 | -1.6956 | 1.8886 | 1.8719 | 2.3523 | 4778022184.1284
3.1429 | 3.1429 | -1.6986 | 1.8918 | 1.8751 | 2.3563 | 4786244840.5038
3.1444 | 3.1444 | -1.7106 | 1.904 | 1.8873 | 2.3716 | 4817338315.7172
3.1461 | 3.1461 | -1.7196 | 1.9132 | 1.8965 | 2.3832 | 4840843534.2882
3.1476 | 3.1476 | -1.7046 | 1.8984 | 1.8816 | 2.3645 | 4802987468.9503
3.1494 | 3.1494 | -1.6986 | 1.8926 | 1.8759 | 2.3573 | 4788233257.577
3.151 | 3.151 | -1.6986 | 1.8928 | 1.8761 | 2.3575 | 4788719946.3273
3.1527 | 3.1527 | -1.6986 | 1.893 | 1.8763 | 2.3578 | 4789240722.2275
3.1545 | 3.1545 | -1.7106 | 1.9052 | 1.8885 | 2.3731 | 4820415627.8544
3.156 | 3.156 | -1.7106 | 1.9054 | 1.8887 | 2.3734 | 4820890954.2214
3.1577 | 3.1577 | -1.7016 | 1.8966 | 1.8799 | 2.3623 | 4798402668.9536
3.1593 | 3.1593 | -1.7076 | 1.9028 | 1.886 | 2.3701 | 4814217369.4326
3.161 | 3.161 | -1.7106 | 1.906 | 1.8892 | 2.3741 | 4822390788.8138
3.1626 | 3.1626 | -1.7166 | 1.9122 | 1.8954 | 2.3819 | 4838209276.7539
3.1642 | 3.1642 | -1.7166 | 1.9123 | 1.8956 | 2.3821 | 4838684603.1209
3.1659 | 3.1659 | -1.7076 | 1.9035 | 1.8868 | 2.3711 | 4816232298.7335
3.1676 | 3.1676 | -1.7076 | 1.9038 | 1.887 | 2.3713 | 4816754968.3642
3.1691 | 3.1691 | -1.7076 | 1.9039 | 1.8872 | 2.3716 | 4817211357.4257
3.1708 | 3.1708 | -1.7016 | 1.8981 | 1.8814 | 2.3643 | 4802406015.3278
3.1724 | 3.1724 | -1.6896 | 1.8863 | 1.8696 | 2.3494 | 4772253724.1957
3.1742 | 3.1742 | -1.6836 | 1.8805 | 1.8638 | 2.3421 | 4757467319.4031
3.1758 | 3.1758 | -1.6866 | 1.8837 | 1.867 | 2.3462 | 4765640738.7843
3.1775 | 3.1775 | -1.6836 | 1.8809 | 1.8642 | 2.3426 | 4758486146.4369
3.179 | 3.179 | -1.6866 | 1.8841 | 1.8674 | 2.3466 | 4766595178.9795
3.1808 | 3.1808 | -1.7076 | 1.9053 | 1.8886 | 2.3733 | 4820771570.8521
3.1824 | 3.1824 | -1.7106 | 1.9085 | 1.8918 | 2.3773 | 4828916584.2751
3.1841 | 3.1841 | -1.7016 | 1.8997 | 1.883 | 2.3663 | 4806466173.6183
3.1858 | 3.1858 | -1.6986 | 1.8969 | 1.8802 | 2.3627 | 4799302112.6181
3.1873 | 3.1873 | -1.6986 | 1.8971 | 1.8804 | 2.363 | 4799756607.9491
3.189 | 3.189 | -1.6956 | 1.8943 | 1.8776 | 2.3594 | 4792622846.6376
3.1907 | 3.1907 | -1.6896 | 1.8885 | 1.8718 | 2.3522 | 4777819398.2702
3.1922 | 3.1922 | -1.6926 | 1.8917 | 1.875 | 2.3561 | 4785926537.0823
3.194 | 3.194 | -1.6986 | 1.8979 | 1.8812 | 2.364 | 4801798049.4776
3.1956 | 3.1956 | -1.6896 | 1.8891 | 1.8724 | 2.3529 | 4779319232.8626
3.1973 | 3.1973 | -1.6956 | 1.8953 | 1.8786 | 2.3607 | 4795147189.4554
3.199 | 3.199 | -1.6956 | 1.8955 | 1.8788 | 2.3609 | 4795679327.7388
3.2005 | 3.2005 | -1.6926 | 1.8927 | 1.876 | 2.3574 | 4788469817.2055
3.2022 | 3.2022 | -1.6986 | 1.8989 | 1.8822 | 2.3652 | 4804301561.2594
3.2039 | 3.2039 | -1.6986 | 1.8991 | 1.8824 | 2.3654 | 4804809081.0457
3.2055 | 3.2055 | -1.7076 | 1.9083 | 1.8916 | 2.377 | 4828299149.7723
3.2072 | 3.2072 | -1.6836 | 1.8845 | 1.8678 | 2.3471 | 4767538178.4465
3.209 | 3.209 | -1.6836 | 1.8847 | 1.868 | 2.3474 | 4768066529.2688
3.2106 | 3.2106 | -1.6746 | 1.8759 | 1.8592 | 2.3363 | 4745591500.1148
3.2121 | 3.2121 | -1.6686 | 1.8701 | 1.8533 | 2.329 | 4730725558.6394
3.2139 | 3.2139 | -1.6596 | 1.8613 | 1.8445 | 2.3179 | 4708290297.8269
3.2155 | 3.2155 | -1.6836 | 1.8855 | 1.8687 | 2.3483 | 4770060627.5337
3.2172 | 3.2172 | -1.6836 | 1.8857 | 1.8689 | 2.3486 | 4770560572.3978
3.2188 | 3.2188 | -1.6776 | 1.8799 | 1.8631 | 2.3413 | 4755741974.186
3.2205 | 3.2205 | -1.6776 | 1.8801 | 1.8633 | 2.3415 | 4756266537.5472
3.2222 | 3.2222 | -1.6776 | 1.8803 | 1.8635 | 2.3418 | 4756783525.9863
3.2238 | 3.2238 | -1.6776 | 1.8804 | 1.8637 | 2.342 | 4757249383.7006
3.2254 | 3.2254 | -1.6806 | 1.8836 | 1.8669 | 2.346 | 4765401972.0458
3.227 | 3.227 | -1.6806 | 1.8838 | 1.8671 | 2.3463 | 4765907598.1015
3.2289 | 3.2289 | -1.6776 | 1.881 | 1.8643 | 2.3428 | 4758800349.0177
3.2304 | 3.2304 | -1.6926 | 1.8962 | 1.8795 | 2.3619 | 4797569192.4788
3.232 | 3.232 | -1.6956 | 1.8994 | 1.8827 | 2.3659 | 4805725568.285
3.2337 | 3.2337 | -1.7016 | 1.9056 | 1.8889 | 2.3737 | 4821553524.8778
3.2353 | 3.2353 | -1.6776 | 1.8818 | 1.8651 | 2.3438 | 4760760360.1328
3.2371 | 3.2371 | -1.6806 | 1.885 | 1.8683 | 2.3478 | 4768958398.011
3.2387 | 3.2387 | -1.6776 | 1.8822 | 1.8655 | 2.3443 | 4761794337.0108
3.2402 | 3.2402 | -1.6656 | 1.8704 | 1.8537 | 2.3294 | 4731626896.0344
3.2419 | 3.2419 | -1.6686 | 1.8736 | 1.8569 | 2.3334 | 4739777590.649
3.2436 | 3.2436 | -1.6686 | 1.8738 | 1.8571 | 2.3337 | 4740305941.4713
3.2451 | 3.2451 | -1.6746 | 1.88 | 1.8633 | 2.3415 | 4756092235.9921
3.2468 | 3.2468 | -1.6596 | 1.8652 | 1.8485 | 2.3229 | 4718300557.4928
3.2484 | 3.2484 | -1.6686 | 1.8744 | 1.8577 | 2.3344 | 4741771688.9139
3.2502 | 3.2502 | -1.6416 | 1.8476 | 1.8309 | 2.3007 | 4673363755.2987
3.2518 | 3.2518 | -1.6686 | 1.8748 | 1.8581 | 2.3349 | 4742818921.9058
3.2535 | 3.2535 | -1.6656 | 1.872 | 1.8553 | 2.3314 | 4735647285.9834
3.2551 | 3.2551 | -1.6686 | 1.8752 | 1.8585 | 2.3354 | 4743803661.7897
3.2568 | 3.2568 | -1.6746 | 1.8814 | 1.8647 | 2.3432 | 4759641087.0352
3.2585 | 3.2585 | -1.6716 | 1.8786 | 1.8619 | 2.3397 | 4752497857.071
3.2601 | 3.2601 | -1.6836 | 1.8908 | 1.8741 | 2.355 | 4783631100.6259
3.2616 | 3.2616 | -1.6806 | 1.888 | 1.8712 | 2.3515 | 4776431058.7453
3.2634 | 3.2634 | -1.6806 | 1.8882 | 1.8715 | 2.3517 | 4776965090.7593
3.265 | 3.265 | -1.6866 | 1.8944 | 1.8776 | 2.3595 | 4792776003.7772
3.2667 | 3.2667 | -1.6986 | 1.9066 | 1.8899 | 2.3749 | 4823937653.2903
3.2683 | 3.2683 | -1.6986 | 1.9068 | 1.8901 | 2.3751 | 4824441385.6155
3.27 | 3.27 | -1.6836 | 1.892 | 1.8753 | 2.3565 | 4786659175.7689
3.2717 | 3.2717 | -1.6626 | 1.8712 | 1.8544 | 2.3304 | 4733539485.5409
3.2733 | 3.2733 | -1.6686 | 1.8773 | 1.8606 | 2.3381 | 4749340929.906
3.275 | 3.275 | -1.6596 | 1.8685 | 1.8518 | 2.3271 | 4726882944.327
3.2766 | 3.2766 | -1.6596 | 1.8687 | 1.852 | 2.3273 | 4727362058.1551
3.2782 | 3.2782 | -1.6566 | 1.8659 | 1.8492 | 2.3238 | 4720197997.1549
3.28 | 3.28 | -1.6386 | 1.8481 | 1.8314 | 2.3014 | 4674783974.8633
3.2815 | 3.2815 | -1.6446 | 1.8543 | 1.8376 | 2.3092 | 4690575950.5757
3.2833 | 3.2833 | -1.6536 | 1.8635 | 1.8468 | 2.3208 | 4714094425.2605
3.2848 | 3.2848 | -1.6656 | 1.8757 | 1.859 | 2.3361 | 4745184113.0128
3.2865 | 3.2865 | -1.6536 | 1.8639 | 1.8472 | 2.3213 | 4715060227.8389
3.2882 | 3.2882 | -1.6686 | 1.8791 | 1.8624 | 2.3404 | 4753883989.4858
3.2899 | 3.2899 | -1.6656 | 1.8763 | 1.8596 | 2.3369 | 4746738865.791
3.2915 | 3.2915 | -1.6626 | 1.8735 | 1.8568 | 2.3333 | 4739571017.3297
3.2931 | 3.2931 | -1.6506 | 1.8617 | 1.845 | 2.3185 | 4709414938.7365
3.2948 | 3.2948 | -1.6416 | 1.8529 | 1.8362 | 2.3074 | 4686960740.6186
3.2964 | 3.2964 | -1.6356 | 1.8471 | 1.8304 | 2.3001 | 4672123205.1013
3.298 | 3.298 | -1.6506 | 1.8623 | 1.8456 | 2.3192 | 4710895836.0234
3.2997 | 3.2997 | -1.6536 | 1.8655 | 1.8488 | 2.3232 | 4719078724.0574
3.3015 | 3.3015 | -1.6566 | 1.8687 | 1.852 | 2.3273 | 4727288124.3189
3.3031 | 3.3031 | -1.6536 | 1.8659 | 1.8492 | 2.3238 | 4720120275.8576
3.3047 | 3.3047 | -1.6536 | 1.8661 | 1.8494 | 2.324 | 4720605070.8774
3.3064 | 3.3064 | -1.6506 | 1.8633 | 1.8466 | 2.3205 | 4713471309.5659
3.308 | 3.308 | -1.6536 | 1.8665 | 1.8498 | 2.3245 | 4721627685.3722
3.3096 | 3.3096 | -1.6476 | 1.8607 | 1.844 | 2.3172 | 4706784468.6633
3.3114 | 3.3114 | -1.6416 | 1.8549 | 1.8382 | 2.3099 | 4691994276.4097
3.313 | 3.313 | -1.6356 | 1.8491 | 1.8324 | 2.3026 | 4677183253.1201
3.3147 | 3.3147 | -1.6416 | 1.8553 | 1.8386 | 2.3104 | 4692997953.599
3.3164 | 3.3164 | -1.6776 | 1.8915 | 1.8748 | 2.3559 | 4785443244.0686
3.3179 | 3.3179 | -1.6746 | 1.8887 | 1.872 | 2.3524 | 4778241308.4575
3.3196 | 3.3196 | -1.6506 | 1.8649 | 1.8482 | 2.3225 | 4717495486.9761
3.3212 | 3.3212 | -1.6446 | 1.859 | 1.8423 | 2.3151 | 4702642801.6145
3.3228 | 3.3228 | -1.6476 | 1.8622 | 1.8455 | 2.3192 | 4710806752.3429
3.3245 | 3.3245 | -1.6446 | 1.8595 | 1.8427 | 2.3157 | 4703671097.3009
3.3262 | 3.3262 | -1.6416 | 1.8566 | 1.8399 | 2.3121 | 4696507036.3007
3.3278 | 3.3278 | -1.6356 | 1.8508 | 1.8341 | 2.3048 | 4681675181.9751
3.3295 | 3.3295 | -1.6386 | 1.854 | 1.8373 | 2.3088 | 4689848601.3563
3.3311 | 3.3311 | -1.6446 | 1.8602 | 1.8435 | 2.3166 | 4705680345.4101
3.3328 | 3.3328 | -1.6446 | 1.8604 | 1.8437 | 2.3169 | 4706174609.0826
3.3344 | 3.3344 | -1.6446 | 1.8606 | 1.8439 | 2.3171 | 4706682128.8689
3.336 | 3.336 | -1.6476 | 1.8638 | 1.8471 | 2.3211 | 4714813886.1781
3.3377 | 3.3377 | -1.6416 | 1.858 | 1.8413 | 2.3138 | 4700006650.3496
3.3394 | 3.3394 | -1.6326 | 1.8492 | 1.8325 | 2.3028 | 4677556239.6927
3.3412 | 3.3412 | -1.6326 | 1.8494 | 1.8327 | 2.3031 | 4678094059.1678
3.3427 | 3.3427 | -1.6145 | 1.8316 | 1.8149 | 2.2807 | 4632602393.9237
3.3444 | 3.3444 | -1.6085 | 1.8258 | 1.8091 | 2.2734 | 4617793264.3647
3.346 | 3.346 | -1.6025 | 1.82 | 1.8033 | 2.2661 | 4602946260.1947
3.3477 | 3.3477 | -1.6115 | 1.8292 | 1.8125 | 2.2776 | 4626460947.4184
3.3494 | 3.3494 | -1.6326 | 1.8504 | 1.8337 | 2.3043 | 4680595677.219
3.351 | 3.351 | -1.6265 | 1.8446 | 1.8279 | 2.297 | 4665758141.7017
3.3527 | 3.3527 | -1.6296 | 1.8478 | 1.8311 | 2.301 | 4673931561.0829
3.3543 | 3.3543 | -1.6205 | 1.839 | 1.8223 | 2.2899 | 4651448957.0068
3.3561 | 3.3561 | -1.6175 | 1.8362 | 1.8195 | 2.2864 | 4644324664.348
3.3576 | 3.3576 | -1.6205 | 1.8394 | 1.8227 | 2.2904 | 4652465890.31
3.3593 | 3.3593 | -1.6175 | 1.8366 | 1.8199 | 2.2869 | 4645313191.693
3.361 | 3.361 | -1.6265 | 1.8458 | 1.8291 | 2.2985 | 4668799472.9585
3.3627 | 3.3627 | -1.6205 | 1.84 | 1.8233 | 2.2912 | 4653996024.5911
3.3642 | 3.3642 | -1.6356 | 1.8552 | 1.8385 | 2.3103 | 4692749718.2078
3.3659 | 3.3659 | -1.6506 | 1.8704 | 1.8537 | 2.3294 | 4731586735.9684
3.3675 | 3.3675 | -1.6476 | 1.8676 | 1.8509 | 2.3259 | 4724398056.4712
3.3691 | 3.3691 | -1.6296 | 1.8498 | 1.833 | 2.3035 | 4678936690.9158
3.3708 | 3.3708 | -1.6055 | 1.826 | 1.8092 | 2.2736 | 4618173825.8595
3.3726 | 3.3726 | -1.6145 | 1.8352 | 1.8185 | 2.2851 | 4641707450.3887
3.3741 | 3.3741 | -1.6205 | 1.8413 | 1.8246 | 2.2929 | 4657461551.4902
3.3757 | 3.3757 | -1.6055 | 1.8265 | 1.8098 | 2.2743 | 4619654723.1465
3.3774 | 3.3774 | -1.5995 | 1.8207 | 1.804 | 2.267 | 4604868318.3539
3.379 | 3.379 | -1.6025 | 1.8239 | 1.8072 | 2.271 | 4612998181.9326
3.3807 | 3.3807 | -1.5935 | 1.8151 | 1.7984 | 2.26 | 4590528833.9703
3.3824 | 3.3824 | -1.5935 | 1.8153 | 1.7986 | 2.2602 | 4591059078.5231
3.3839 | 3.3839 | -1.5875 | 1.8095 | 1.7928 | 2.2529 | 4576193137.0477
3.3857 | 3.3857 | -1.5845 | 1.8067 | 1.79 | 2.2494 | 4569070738.1195
3.3873 | 3.3873 | -1.6025 | 1.8249 | 1.8082 | 2.2723 | 4615533887.1336
3.3889 | 3.3889 | -1.5995 | 1.8221 | 1.8054 | 2.2687 | 4608366038.6723
3.3906 | 3.3906 | -1.5965 | 1.8193 | 1.8026 | 2.2652 | 4601222808.7081
3.3923 | 3.3923 | -1.6055 | 1.8285 | 1.8118 | 2.2768 | 4624705302.5125
3.3938 | 3.3938 | -1.6085 | 1.8317 | 1.815 | 2.2808 | 4632837059.8217
3.3957 | 3.3957 | -1.6085 | 1.8319 | 1.8152 | 2.2811 | 4633397604.0633
3.3972 | 3.3972 | -1.5965 | 1.8201 | 1.8034 | 2.2662 | 4603222588.1646
3.399 | 3.399 | -1.6055 | 1.8293 | 1.8126 | 2.2778 | 4626754318.9632
3.4006 | 3.4006 | -1.6115 | 1.8355 | 1.8188 | 2.2856 | 4642551975.8673
3.4022 | 3.4022 | -1.6145 | 1.8387 | 1.822 | 2.2896 | 4650706457.943
3.4039 | 3.4039 | -1.6175 | 1.8419 | 1.8252 | 2.2936 | 4658895027.1685
3.4055 | 3.4055 | -1.6205 | 1.8451 | 1.8284 | 2.2976 | 4667049509.2443
3.4072 | 3.4072 | -1.6085 | 1.8333 | 1.8166 | 2.2828 | 4636899111.8427
3.4088 | 3.4088 | -1.5995 | 1.8245 | 1.8078 | 2.2717 | 4614425976.4193
3.4105 | 3.4105 | -1.6145 | 1.8397 | 1.823 | 2.2908 | 4653223225.8385
3.4122 | 3.4122 | -1.6055 | 1.8309 | 1.8142 | 2.2798 | 4630761452.7984
3.4138 | 3.4138 | -1.6115 | 1.8371 | 1.8204 | 2.2875 | 4646581834.469
3.4155 | 3.4155 | -1.5995 | 1.8253 | 1.8086 | 2.2727 | 4616448480.6424
3.4171 | 3.4171 | -1.5995 | 1.8255 | 1.8088 | 2.273 | 4616954106.6981
3.4187 | 3.4187 | -1.5965 | 1.8227 | 1.806 | 2.2694 | 4609774895.8536
3.4204 | 3.4204 | -1.5905 | 1.8169 | 1.8002 | 2.2621 | 4594973341.2167
3.4221 | 3.4221 | -1.5905 | 1.8171 | 1.8004 | 2.2624 | 4595473286.0808
3.4236 | 3.4236 | -1.5815 | 1.8082 | 1.7915 | 2.2513 | 4572964169.777
3.4253 | 3.4253 | -1.5785 | 1.8055 | 1.7887 | 2.2478 | 4565834195.9267
3.4269 | 3.4269 | -1.5785 | 1.8056 | 1.7889 | 2.248 | 4566311416.0243
3.4285 | 3.4285 | -1.5785 | 1.8058 | 1.7891 | 2.2483 | 4566803785.9662
3.4302 | 3.4302 | -1.5755 | 1.803 | 1.7863 | 2.2448 | 4559649193.6187
3.432 | 3.432 | -1.5755 | 1.8032 | 1.7865 | 2.245 | 4560187013.0938
3.4335 | 3.4335 | -1.5605 | 1.7884 | 1.7717 | 2.2264 | 4522363141.1751
3.4353 | 3.4353 | -1.5665 | 1.7946 | 1.7779 | 2.2342 | 4538211928.804
3.4368 | 3.4368 | -1.5755 | 1.8038 | 1.7871 | 2.2457 | 4561658441.728
3.4385 | 3.4385 | -1.5875 | 1.816 | 1.7993 | 2.2611 | 4592823878.7022
3.4403 | 3.4403 | -1.5875 | 1.8162 | 1.7995 | 2.2613 | 4593354123.255
3.4419 | 3.4419 | -1.5965 | 1.8254 | 1.8087 | 2.2729 | 4616832829.5983
3.4435 | 3.4435 | -1.5755 | 1.8046 | 1.7879 | 2.2467 | 4563688520.8732
3.4451 | 3.4451 | -1.5755 | 1.8048 | 1.7881 | 2.247 | 4564192253.1984
3.4469 | 3.4469 | -1.5755 | 1.805 | 1.7883 | 2.2472 | 4564724391.4818
3.4485 | 3.4485 | -1.5815 | 1.8112 | 1.7945 | 2.255 | 4580539091.9608
3.4501 | 3.4501 | -1.5755 | 1.8054 | 1.7887 | 2.2477 | 4565716706.2879
3.4517 | 3.4517 | -1.5635 | 1.7936 | 1.7769 | 2.2329 | 4535556840.2336
3.4535 | 3.4535 | -1.5785 | 1.8088 | 1.7921 | 2.252 | 4574399539.186
3.455 | 3.455 | -1.5665 | 1.797 | 1.7803 | 2.2372 | 4544220735.8262
3.4567 | 3.4567 | -1.5755 | 1.8062 | 1.7895 | 2.2487 | 4567720273.2055
3.4583 | 3.4583 | -1.5755 | 1.8064 | 1.7897 | 2.249 | 4568222111.8002
3.4599 | 3.4599 | -1.5845 | 1.8156 | 1.7989 | 2.2605 | 4591683774.5686
3.4617 | 3.4617 | -1.5935 | 1.8248 | 1.8081 | 2.2721 | 4615196568.0617
3.4634 | 3.4634 | -1.5725 | 1.804 | 1.7873 | 2.246 | 4562101496.3308
3.465 | 3.465 | -1.5695 | 1.8012 | 1.7845 | 2.2424 | 4554924179.2168
3.4668 | 3.4668 | -1.5725 | 1.8044 | 1.7877 | 2.2465 | 4563122217.0951
3.4682 | 3.4682 | -1.5755 | 1.8076 | 1.7908 | 2.2504 | 4571208524.8712
3.4701 | 3.4701 | -1.5815 | 1.8138 | 1.7971 | 2.2583 | 4587129274.2607
3.4716 | 3.4716 | -1.5845 | 1.817 | 1.8003 | 2.2623 | 4595236413.0728
3.4733 | 3.4733 | -1.5845 | 1.8172 | 1.8005 | 2.2625 | 4595745826.5897
3.4749 | 3.4749 | -1.5755 | 1.8084 | 1.7916 | 2.2515 | 4573265116.2441
3.4765 | 3.4765 | -1.5815 | 1.8146 | 1.7978 | 2.2592 | 4589074135.5314
3.4781 | 3.4781 | -1.5815 | 1.8148 | 1.798 | 2.2595 | 4589572186.665
3.4798 | 3.4798 | -1.5815 | 1.815 | 1.7982 | 2.2597 | 4590087281.3735
3.4815 | 3.4815 | -1.5785 | 1.8122 | 1.7954 | 2.2562 | 4582930795.2955
3.4832 | 3.4832 | -1.5785 | 1.8124 | 1.7956 | 2.2565 | 4583443996.2734
3.4848 | 3.4848 | -1.5935 | 1.8275 | 1.8108 | 2.2756 | 4622231777.0399
3.4864 | 3.4864 | -1.5665 | 1.8007 | 1.784 | 2.2419 | 4553785968.8138
3.4881 | 3.4881 | -1.5665 | 1.8009 | 1.7842 | 2.2421 | 4554297276.0612
3.4897 | 3.4897 | -1.5665 | 1.8011 | 1.7844 | 2.2424 | 4554797220.9253
3.4914 | 3.4914 | -1.5725 | 1.8073 | 1.7906 | 2.2502 | 4570619496.3265
3.4931 | 3.4931 | -1.5755 | 1.8105 | 1.7938 | 2.2542 | 4578809959.2826
3.4947 | 3.4947 | -1.5665 | 1.8017 | 1.785 | 2.2431 | 4556308417.901
3.4964 | 3.4964 | -1.5665 | 1.8019 | 1.7852 | 2.2434 | 4556819725.1484
3.498 | 3.498 | -1.5635 | 1.7991 | 1.7824 | 2.2398 | 4549653770.4177
3.4997 | 3.4997 | -1.5515 | 1.7873 | 1.7706 | 2.225 | 4519516629.1299
3.5013 | 3.5013 | -1.5545 | 1.7905 | 1.7738 | 2.229 | 4527690048.5111
3.503 | 3.503 | -1.5545 | 1.7907 | 1.774 | 2.2293 | 4528182418.4531
3.5046 | 3.5046 | -1.5545 | 1.7909 | 1.7742 | 2.2295 | 4528684257.0477
3.5064 | 3.5064 | -1.5695 | 1.8061 | 1.7894 | 2.2486 | 4567517487.3473
3.508 | 3.508 | -1.5755 | 1.8123 | 1.7956 | 2.2564 | 4583345443.9401
3.5095 | 3.5095 | -1.5605 | 1.7975 | 1.7808 | 2.2378 | 4545496953.5244
3.5111 | 3.5111 | -1.5395 | 1.7767 | 1.76 | 2.2116 | 4492356432.2604
3.5128 | 3.5128 | -1.5485 | 1.7859 | 1.7692 | 2.2232 | 4515855969.6397
3.5144 | 3.5144 | -1.5425 | 1.7801 | 1.7634 | 2.2159 | 4501039265.1585
3.5162 | 3.5162 | -1.5365 | 1.7743 | 1.7576 | 2.2086 | 4486245285.4438
3.5179 | 3.5179 | -1.5335 | 1.7715 | 1.7548 | 2.2051 | 4479098268.0185
3.5195 | 3.5195 | -1.5395 | 1.7777 | 1.761 | 2.2129 | 4494924330.8807
3.5212 | 3.5212 | -1.5335 | 1.7719 | 1.7552 | 2.2056 | 4480115201.3216
3.5227 | 3.5227 | -1.5215 | 1.7601 | 1.7433 | 2.1907 | 4449943972.8841
3.5246 | 3.5246 | -1.5125 | 1.7513 | 1.7346 | 2.1797 | 4427520074.4549
3.5261 | 3.5261 | -1.5065 | 1.7454 | 1.7287 | 2.1724 | 4412671176.5543
3.5278 | 3.5278 | -1.5305 | 1.7697 | 1.7529 | 2.2028 | 4474473699.6804
3.5293 | 3.5293 | -1.5515 | 1.7908 | 1.7741 | 2.2294 | 4528551617.5646
3.5309 | 3.5309 | -1.5635 | 1.803 | 1.7863 | 2.2448 | 4559669711.2752
3.5327 | 3.5327 | -1.5575 | 1.7973 | 1.7805 | 2.2375 | 4544898456.327
3.5344 | 3.5344 | -1.5575 | 1.7974 | 1.7807 | 2.2377 | 4545405976.1133
3.5359 | 3.5359 | -1.5695 | 1.8096 | 1.7929 | 2.2531 | 4576520282.3628
3.5376 | 3.5376 | -1.5575 | 1.7978 | 1.7811 | 2.2382 | 4546386928.5361
3.5392 | 3.5392 | -1.5305 | 1.771 | 1.7543 | 2.2045 | 4477950588.9627
3.5409 | 3.5409 | -1.5455 | 1.7862 | 1.7695 | 2.2236 | 4516742157.1903
3.5425 | 3.5425 | -1.5545 | 1.7954 | 1.7787 | 2.2352 | 4540209501.1503
3.5443 | 3.5443 | -1.5455 | 1.7866 | 1.7699 | 2.2241 | 4517789390.1822
3.5458 | 3.5458 | -1.5455 | 1.7868 | 1.7701 | 2.2244 | 4518253354.166
3.5475 | 3.5475 | -1.5395 | 1.781 | 1.7643 | 2.2171 | 4503451799.5291
3.5492 | 3.5492 | -1.5455 | 1.7872 | 1.7705 | 2.2249 | 4519287331.0441
3.5507 | 3.5507 | -1.5425 | 1.7844 | 1.7677 | 2.2213 | 4512077820.5108
3.5525 | 3.5525 | -1.5365 | 1.7786 | 1.7619 | 2.2141 | 4497302778.1015
3.5542 | 3.5542 | -1.5305 | 1.7728 | 1.7561 | 2.2068 | 4482487967.3508
3.5558 | 3.5558 | -1.5305 | 1.773 | 1.7563 | 2.207 | 4482984124.7538
3.5575 | 3.5575 | -1.5275 | 1.7702 | 1.7535 | 2.2035 | 4475861725.8257
3.5592 | 3.5592 | -1.5305 | 1.7734 | 1.7567 | 2.2075 | 4484019995.3625
3.5606 | 3.5606 | -1.5365 | 1.7796 | 1.7629 | 2.2153 | 4499781671.3862
3.5625 | 3.5625 | -1.5395 | 1.7828 | 1.7661 | 2.2193 | 4507998646.5699
3.5641 | 3.5641 | -1.5395 | 1.783 | 1.7663 | 2.2196 | 4508483441.5897
3.5658 | 3.5658 | -1.5365 | 1.7802 | 1.7635 | 2.216 | 4501340211.6255
3.5674 | 3.5674 | -1.5335 | 1.7774 | 1.7607 | 2.2125 | 4494170469.4337
3.5691 | 3.5691 | -1.5395 | 1.7836 | 1.7669 | 2.2203 | 4510011682.1403
3.5706 | 3.5706 | -1.5425 | 1.7868 | 1.7701 | 2.2243 | 4518151014.3716
3.5723 | 3.5723 | -1.5485 | 1.793 | 1.7763 | 2.2321 | 4533965714.8506
3.5739 | 3.5739 | -1.5515 | 1.7962 | 1.7794 | 2.2361 | 4542118303.1958
3.5755 | 3.5755 | -1.5605 | 1.8054 | 1.7886 | 2.2477 | 4565600797.0002
3.5772 | 3.5772 | -1.5395 | 1.7846 | 1.7678 | 2.2215 | 4512483000.5027
3.5788 | 3.5788 | -1.5185 | 1.7637 | 1.747 | 2.1954 | 4459344372.9693
3.5805 | 3.5805 | -1.5215 | 1.7669 | 1.7502 | 2.1994 | 4467538623.3864
3.5822 | 3.5822 | -1.5185 | 1.7641 | 1.7474 | 2.1959 | 4460389712.2306
3.5838 | 3.5838 | -1.5185 | 1.7643 | 1.7476 | 2.1961 | 4460865038.5976
3.5856 | 3.5856 | -1.5245 | 1.7705 | 1.7538 | 2.2039 | 4476740338.4541
3.5872 | 3.5872 | -1.5095 | 1.7557 | 1.739 | 2.1853 | 4438920253.9966
3.5889 | 3.5889 | -1.5065 | 1.7529 | 1.7362 | 2.1818 | 4431782705.224
3.5905 | 3.5905 | -1.5125 | 1.7591 | 1.7424 | 2.1896 | 4447578468.3975
3.5921 | 3.5921 | -1.5275 | 1.7743 | 1.7576 | 2.2087 | 4486396548.8528
3.5939 | 3.5939 | -1.5305 | 1.7775 | 1.7608 | 2.2127 | 4494600267.9227
3.5954 | 3.5954 | -1.5335 | 1.7807 | 1.764 | 2.2167 | 4502720662.8486
3.5972 | 3.5972 | -1.5185 | 1.7659 | 1.7492 | 2.1981 | 4464955496.5769
3.599 | 3.599 | -1.5185 | 1.7661 | 1.7494 | 2.1984 | 4465493316.0519
3.6006 | 3.6006 | -1.5035 | 1.7513 | 1.7346 | 2.1798 | 4427673231.5944
3.6021 | 3.6021 | -1.5065 | 1.7545 | 1.7378 | 2.1838 | 4435816351.2869
3.6037 | 3.6037 | -1.5035 | 1.7517 | 1.735 | 2.1803 | 4428644715.3645
3.6055 | 3.6055 | -1.5005 | 1.7489 | 1.7322 | 2.1767 | 4421512847.7836
3.607 | 3.607 | -1.5065 | 1.7551 | 1.7384 | 2.1845 | 4437308610.9571
3.6088 | 3.6088 | -1.5065 | 1.7553 | 1.7386 | 2.1848 | 4437833174.3183
3.6105 | 3.6105 | -1.5275 | 1.7765 | 1.7598 | 2.2114 | 4491971691.58
3.612 | 3.612 | -1.5335 | 1.7827 | 1.766 | 2.2192 | 4507759879.8313
3.6137 | 3.6137 | -1.5275 | 1.7769 | 1.7602 | 2.2119 | 4492965900.1166
3.6153 | 3.6153 | -1.5305 | 1.7801 | 1.7634 | 2.2159 | 4501090082.5036
3.6171 | 3.6171 | -1.5365 | 1.7863 | 1.7696 | 2.2237 | 4516961594.899
3.6187 | 3.6187 | -1.5455 | 1.7955 | 1.7788 | 2.2353 | 4540432726.3201
3.6203 | 3.6203 | -1.5185 | 1.7687 | 1.752 | 2.2016 | 4471996386.7467
3.6219 | 3.6219 | -1.5035 | 1.7539 | 1.7372 | 2.183 | 4434170621.0976
3.6236 | 3.6236 | -1.5005 | 1.7511 | 1.7344 | 2.1795 | 4427038753.5166
3.6252 | 3.6252 | -1.4945 | 1.7453 | 1.7285 | 2.1722 | 4412191749.3466
3.6269 | 3.6269 | -1.4825 | 1.7335 | 1.7167 | 2.1573 | 4382060289.2505
3.6287 | 3.6287 | -1.4765 | 1.7277 | 1.711 | 2.1501 | 4367292821.7635
3.6302 | 3.6302 | -1.5035 | 1.7549 | 1.7381 | 2.1842 | 4436696857.6458
3.6318 | 3.6318 | -1.5125 | 1.7641 | 1.7473 | 2.1958 | 4460169882.7975
3.6335 | 3.6335 | -1.5035 | 1.7553 | 1.7385 | 2.1847 | 4437717578.4101
3.6352 | 3.6352 | -1.5065 | 1.7585 | 1.7417 | 2.1887 | 4445870166.7553
3.6368 | 3.6368 | -1.5065 | 1.7587 | 1.7419 | 2.189 | 4446375792.8111
3.6384 | 3.6384 | -1.4885 | 1.7408 | 1.7241 | 2.1666 | 4400887915.0281
3.6401 | 3.6401 | -1.4855 | 1.738 | 1.7213 | 2.1631 | 4393746578.7945
3.6418 | 3.6418 | -1.4885 | 1.7412 | 1.7245 | 2.1671 | 4401927573.0978
3.6434 | 3.6434 | -1.4825 | 1.7354 | 1.7187 | 2.1598 | 4387088143.85
3.6452 | 3.6452 | -1.4945 | 1.7476 | 1.7309 | 2.1751 | 4418270624.3991
3.6467 | 3.6467 | -1.5065 | 1.7598 | 1.7431 | 2.1905 | 4449396293.0318
3.6484 | 3.6484 | -1.5005 | 1.754 | 1.7373 | 2.1832 | 4434589057.2033
3.65 | 3.65 | -1.5005 | 1.7542 | 1.7375 | 2.1834 | 4435066277.3009
3.6515 | 3.6515 | -1.5005 | 1.7544 | 1.7377 | 2.1836 | 4435524560.093
3.6533 | 3.6533 | -1.5065 | 1.7606 | 1.7439 | 2.1915 | 4451403647.4105
3.655 | 3.655 | -1.5065 | 1.7608 | 1.7441 | 2.1917 | 4451911167.1969
3.6567 | 3.6567 | -1.5185 | 1.773 | 1.7563 | 2.2071 | 4483074710.4405
3.6583 | 3.6583 | -1.5005 | 1.7552 | 1.7385 | 2.1847 | 4437581151.4659
3.6601 | 3.6601 | -1.4795 | 1.7344 | 1.7177 | 2.1585 | 4384516379.4237
3.6614 | 3.6614 | -1.4765 | 1.7316 | 1.7149 | 2.155 | 4377265206.8184
3.6632 | 3.6632 | -1.4705 | 1.7258 | 1.7091 | 2.1477 | 4362484483.2175
3.6648 | 3.6648 | -1.5065 | 1.762 | 1.7453 | 2.1932 | 4454891899.0762
3.6666 | 3.6666 | -1.5035 | 1.7592 | 1.7425 | 2.1897 | 4447792224.9145
3.6682 | 3.6682 | -1.4915 | 1.7474 | 1.7307 | 2.1748 | 4417626677.6686
3.6699 | 3.6699 | -1.4945 | 1.7506 | 1.7339 | 2.1789 | 4425794415.8582
3.6714 | 3.6714 | -1.4825 | 1.7388 | 1.7221 | 2.164 | 4395630762.3428
3.673 | 3.673 | -1.4765 | 1.733 | 1.7162 | 2.1567 | 4380797014.2866
3.6749 | 3.6749 | -1.4795 | 1.7362 | 1.7195 | 2.1607 | 4389013989.4704
3.6764 | 3.6764 | -1.4765 | 1.7334 | 1.7166 | 2.1572 | 4381817735.0509
3.6781 | 3.6781 | -1.4765 | 1.7336 | 1.7169 | 2.1575 | 4382342298.4121
3.6797 | 3.6797 | -1.5035 | 1.7608 | 1.7441 | 2.1916 | 4451784208.9054
3.6813 | 3.6813 | -1.5005 | 1.758 | 1.7412 | 2.1881 | 4444606891.7914
3.6832 | 3.6832 | -1.5065 | 1.7642 | 1.7475 | 2.1959 | 4460485979.1089
3.6848 | 3.6848 | -1.5125 | 1.7704 | 1.7537 | 2.2037 | 4476298785.8573
3.6863 | 3.6863 | -1.5125 | 1.7706 | 1.7538 | 2.2039 | 4476764643.5716
3.688 | 3.688 | -1.5125 | 1.7708 | 1.754 | 2.2042 | 4477264588.4358
3.6896 | 3.6896 | -1.4825 | 1.7409 | 1.7242 | 2.1667 | 4401150986.8842
3.6912 | 3.6912 | -1.4915 | 1.7501 | 1.7334 | 2.1783 | 4424642949.3413
3.693 | 3.693 | -1.4825 | 1.7413 | 1.7246 | 2.1672 | 4402202007.3372
3.6946 | 3.6946 | -1.4705 | 1.7295 | 1.7128 | 2.1524 | 4372057291.1273
3.6963 | 3.6963 | -1.4705 | 1.7297 | 1.713 | 2.1526 | 4372557235.9914
3.698 | 3.698 | -1.4585 | 1.7179 | 1.7012 | 2.1378 | 4342435244.5481
3.6996 | 3.6996 | -1.4615 | 1.7211 | 1.7044 | 2.1418 | 4350580257.9711
3.7012 | 3.7012 | -1.4825 | 1.7423 | 1.7256 | 2.1685 | 4404684688.0829
3.703 | 3.703 | -1.4945 | 1.7545 | 1.7378 | 2.1838 | 4435872849.8237
3.7045 | 3.7045 | -1.4885 | 1.7487 | 1.732 | 2.1765 | 4421012589.5399
3.7061 | 3.7061 | -1.4855 | 1.7459 | 1.7292 | 2.173 | 4413850422.2702
3.7078 | 3.7078 | -1.4915 | 1.7521 | 1.7354 | 2.1808 | 4429684060.0547
3.7095 | 3.7095 | -1.4855 | 1.7463 | 1.7296 | 2.1735 | 4414884399.1483
3.7112 | 3.7112 | -1.4855 | 1.7465 | 1.7298 | 2.1737 | 4415397600.1263
3.7129 | 3.7129 | -1.5155 | 1.7767 | 1.76 | 2.2117 | 4492516772.5977
3.7145 | 3.7145 | -1.4885 | 1.7499 | 1.7332 | 2.178 | 4424050133.3356
3.7161 | 3.7161 | -1.4735 | 1.7351 | 1.7184 | 2.1594 | 4386252773.6446
3.7177 | 3.7177 | -1.4765 | 1.7383 | 1.7216 | 2.1634 | 4394392105.8759
3.7195 | 3.7195 | -1.4735 | 1.7355 | 1.7188 | 2.1599 | 4387271600.6783
3.721 | 3.721 | -1.4885 | 1.7507 | 1.734 | 2.179 | 4426057487.7143
3.7226 | 3.7226 | -1.4855 | 1.7479 | 1.7312 | 2.1754 | 4418872595.6781
3.7244 | 3.7244 | -1.4885 | 1.7511 | 1.7344 | 2.1795 | 4427076314.748
3.726 | 3.726 | -1.4735 | 1.7363 | 1.7196 | 2.1609 | 4389258124.021
3.7277 | 3.7277 | -1.4765 | 1.7395 | 1.7228 | 2.1649 | 4397427755.9411
3.7293 | 3.7293 | -1.4765 | 1.7397 | 1.723 | 2.1651 | 4397920125.883
3.7309 | 3.7309 | -1.4765 | 1.7399 | 1.7232 | 2.1654 | 4398418177.0166
3.7325 | 3.7325 | -1.4765 | 1.74 | 1.7233 | 2.1656 | 4398891609.6531
3.7342 | 3.7342 | -1.4705 | 1.7343 | 1.7175 | 2.1583 | 4384105204.8606
3.7359 | 3.7359 | -1.4705 | 1.7345 | 1.7177 | 2.1586 | 4384620299.5691
3.7376 | 3.7376 | -1.4795 | 1.7437 | 1.7269 | 2.1701 | 4408102793.3735
3.7393 | 3.7393 | -1.4915 | 1.7559 | 1.7392 | 2.1855 | 4439260655.4255
3.7408 | 3.7408 | -1.4495 | 1.714 | 1.6973 | 2.1329 | 4332491030.4166
3.7425 | 3.7425 | -1.4555 | 1.7202 | 1.7035 | 2.1407 | 4348334136.8538
3.7442 | 3.7442 | -1.4765 | 1.7414 | 1.7247 | 2.1674 | 4402453716.81
3.7458 | 3.7458 | -1.4645 | 1.7296 | 1.7129 | 2.1525 | 4372322256.7139
3.7477 | 3.7477 | -1.4675 | 1.7329 | 1.7162 | 2.1566 | 4380558169.2031
3.7491 | 3.7491 | -1.4705 | 1.736 | 1.7193 | 2.1606 | 4388642583.2487
3.7507 | 3.7507 | -1.4765 | 1.7422 | 1.7255 | 2.1683 | 4404444027.6138
3.7524 | 3.7524 | -1.4705 | 1.7364 | 1.7197 | 2.1611 | 4389640579.2464
3.754 | 3.754 | -1.4615 | 1.7276 | 1.7109 | 2.15 | 4367163656.3619
3.7558 | 3.7558 | -1.4615 | 1.7278 | 1.7111 | 2.1503 | 4367709050.7591
3.7575 | 3.7575 | -1.4615 | 1.728 | 1.7113 | 2.1505 | 4368208995.6233
3.7592 | 3.7592 | -1.4585 | 1.7252 | 1.7085 | 2.147 | 4361073340.5812
3.7606 | 3.7606 | -1.4555 | 1.7224 | 1.7057 | 2.1434 | 4353841105.2814
3.7624 | 3.7624 | -1.4735 | 1.7406 | 1.7239 | 2.1663 | 4400355385.0202
3.764 | 3.764 | -1.4825 | 1.7498 | 1.7331 | 2.1779 | 4423820835.2497
3.7657 | 3.7657 | -1.5005 | 1.768 | 1.7513 | 2.2008 | 4470304815.2998
3.7673 | 3.7673 | -1.4675 | 1.7352 | 1.7185 | 2.1595 | 4386529101.6145
3.769 | 3.769 | -1.4555 | 1.7234 | 1.7067 | 2.1447 | 4356409003.9017
3.7707 | 3.7707 | -1.4585 | 1.7266 | 1.7099 | 2.1487 | 4364580529.5523
3.7724 | 3.7724 | -1.4555 | 1.7238 | 1.7071 | 2.1452 | 4357416468.5521
3.7739 | 3.7739 | -1.4525 | 1.721 | 1.7043 | 2.1417 | 4350241045.1687
3.7755 | 3.7755 | -1.4555 | 1.7242 | 1.7075 | 2.1457 | 4358387952.3222
3.7772 | 3.7772 | -1.4555 | 1.7244 | 1.7077 | 2.1459 | 4358891684.6474
3.7788 | 3.7788 | -1.4495 | 1.7186 | 1.7019 | 2.1386 | 4344056042.8607
3.7803 | 3.7803 | -1.4345 | 1.7037 | 1.687 | 2.12 | 4306228383.481
3.782 | 3.782 | -1.4255 | 1.6949 | 1.6782 | 2.1089 | 4283757141.7881
3.7837 | 3.7837 | -1.4195 | 1.6891 | 1.6724 | 2.1016 | 4268961268.3429
3.7853 | 3.7853 | -1.4465 | 1.7163 | 1.6996 | 2.1358 | 4338380454.0696
3.7872 | 3.7872 | -1.4585 | 1.7286 | 1.7119 | 2.1512 | 4369581871.9242
3.7887 | 3.7887 | -1.4465 | 1.7167 | 1.7 | 2.1363 | 4339414430.9477
3.7903 | 3.7903 | -1.4465 | 1.7169 | 1.7002 | 2.1366 | 4339903013.4286
3.792 | 3.792 | -1.4435 | 1.7141 | 1.6974 | 2.133 | 4332744633.62
3.7938 | 3.7938 | -1.4465 | 1.7174 | 1.7006 | 2.1371 | 4340967289.9954
3.7954 | 3.7954 | -1.4555 | 1.7265 | 1.7098 | 2.1486 | 4364430846.4943
3.7971 | 3.7971 | -1.4675 | 1.7388 | 1.722 | 2.164 | 4395588708.5463
3.7987 | 3.7987 | -1.4645 | 1.736 | 1.7192 | 2.1605 | 4388432222.4683
3.8004 | 3.8004 | -1.4405 | 1.7121 | 1.6954 | 2.1305 | 4327640951.4538
3.802 | 3.802 | -1.4315 | 1.7033 | 1.6866 | 2.1195 | 4305167816.0304
3.8037 | 3.8037 | -1.4435 | 1.7155 | 1.6988 | 2.1348 | 4336316209.4297
3.8054 | 3.8054 | -1.4555 | 1.7277 | 1.711 | 2.1501 | 4367464602.8289
3.8068 | 3.8068 | -1.4465 | 1.7189 | 1.7022 | 2.139 | 4344910036.992
3.8086 | 3.8086 | -1.4375 | 1.7101 | 1.6934 | 2.128 | 4322495607.2156
3.8103 | 3.8103 | -1.4405 | 1.7133 | 1.6966 | 2.132 | 4330672814.0578
3.8122 | 3.8122 | -1.4405 | 1.7135 | 1.6968 | 2.1323 | 4331246614.4133
3.8137 | 3.8137 | -1.4435 | 1.7167 | 1.7 | 2.1363 | 4339355646.9559
3.8152 | 3.8152 | -1.4405 | 1.7139 | 1.6972 | 2.1328 | 4332174542.3808
3.8169 | 3.8169 | -1.4435 | 1.7171 | 1.7004 | 2.1368 | 4340325236.9954
3.8187 | 3.8187 | -1.4405 | 1.7143 | 1.6976 | 2.1333 | 4333217987.9116
3.8201 | 3.8201 | -1.4255 | 1.6995 | 1.6828 | 2.1146 | 4295350560.1904
3.822 | 3.822 | -1.4225 | 1.6967 | 1.68 | 2.1112 | 4288277398.2564
3.8236 | 3.8236 | -1.4165 | 1.6909 | 1.6742 | 2.1038 | 4273430394.0864
3.8252 | 3.8252 | -1.4105 | 1.6851 | 1.6684 | 2.0965 | 4258596646.0303
3.8268 | 3.8268 | -1.4195 | 1.6943 | 1.6776 | 2.1081 | 4282067777.4514
3.8285 | 3.8285 | -1.4315 | 1.7065 | 1.6898 | 2.1234 | 4313219958.3117
3.8301 | 3.8301 | -1.4525 | 1.7277 | 1.711 | 2.1501 | 4367339538.268
3.8318 | 3.8318 | -1.4345 | 1.7099 | 1.6932 | 2.1277 | 4321902791.2098
3.8334 | 3.8334 | -1.4435 | 1.7191 | 1.7024 | 2.1393 | 4345353091.5949
3.835 | 3.835 | -1.4465 | 1.7223 | 1.7056 | 2.1433 | 4353518936.0539
3.8367 | 3.8367 | -1.4465 | 1.7225 | 1.7058 | 2.1435 | 4354034030.7624
3.8383 | 3.8383 | -1.4555 | 1.7317 | 1.7149 | 2.1551 | 4377484331.1475
3.84 | 3.84 | -1.4525 | 1.7289 | 1.7122 | 2.1516 | 4370350569.8361
3.8417 | 3.8417 | -1.4495 | 1.7261 | 1.7094 | 2.148 | 4363211127.3329
3.8433 | 3.8433 | -1.4225 | 1.6993 | 1.6825 | 2.1143 | 4294767212.8374
3.845 | 3.845 | -1.4225 | 1.6995 | 1.6827 | 2.1146 | 4295278520.0848
3.8467 | 3.8467 | -1.4315 | 1.7087 | 1.6919 | 2.1262 | 4318757226.4281
3.8483 | 3.8483 | -1.4285 | 1.7059 | 1.6891 | 2.1226 | 4311600740.3501
3.8499 | 3.8499 | -1.4435 | 1.721 | 1.7043 | 2.1417 | 4350379052.4638
3.8515 | 3.8515 | -1.4465 | 1.7242 | 1.7075 | 2.1457 | 4358524065.8868
3.8532 | 3.8532 | -1.4375 | 1.7154 | 1.6987 | 2.1347 | 4336069867.7689
3.8548 | 3.8548 | -1.4375 | 1.7156 | 1.6989 | 2.1349 | 4336550875.3276
3.8564 | 3.8564 | -1.4375 | 1.7158 | 1.6991 | 2.1352 | 4337045139
3.8581 | 3.8581 | -1.4375 | 1.716 | 1.6993 | 2.1354 | 4337569702.3613
3.86 | 3.86 | -1.4285 | 1.7072 | 1.6905 | 2.1244 | 4315166634.9681
3.8616 | 3.8616 | -1.4225 | 1.7014 | 1.6847 | 2.1171 | 4300313949.6065
3.8632 | 3.8632 | -1.4255 | 1.7046 | 1.6879 | 2.1211 | 4308472219.1433
3.8648 | 3.8648 | -1.4165 | 1.6958 | 1.6791 | 2.11 | 4285978252.6839
3.8665 | 3.8665 | -1.4165 | 1.696 | 1.6793 | 2.1103 | 4286499028.584
3.8681 | 3.8681 | -1.4165 | 1.6962 | 1.6795 | 2.1105 | 4286985717.3343
3.8698 | 3.8698 | -1.4105 | 1.6904 | 1.6737 | 2.1032 | 4272184162.6974
3.8713 | 3.8713 | -1.4075 | 1.6876 | 1.6709 | 2.0997 | 4264982227.0863
3.8729 | 3.8729 | -1.4135 | 1.6938 | 1.6771 | 2.1075 | 4280798821.2958
3.8748 | 3.8748 | -1.4465 | 1.727 | 1.7103 | 2.1492 | 4365621767.973
3.8764 | 3.8764 | -1.4405 | 1.7212 | 1.7045 | 2.1419 | 4350780444.9947
3.8781 | 3.8781 | -1.4435 | 1.7244 | 1.7077 | 2.1459 | 4358959545.5675
3.8798 | 3.8798 | -1.4495 | 1.7306 | 1.7139 | 2.1537 | 4374800758.2741
3.8815 | 3.8815 | -1.4465 | 1.7278 | 1.7111 | 2.1502 | 4367674571.8848
3.883 | 3.883 | -1.4525 | 1.734 | 1.7173 | 2.158 | 4383455185.214
3.8846 | 3.8846 | -1.4585 | 1.7402 | 1.7235 | 2.1658 | 4399264204.5013
3.8864 | 3.8864 | -1.4195 | 1.7014 | 1.6847 | 2.117 | 4300202141.1594
3.8878 | 3.8878 | -1.4195 | 1.7016 | 1.6848 | 2.1172 | 4300635805.4544
3.8896 | 3.8896 | -1.4285 | 1.7108 | 1.6941 | 2.1288 | 4324184579.8279
3.8913 | 3.8913 | -1.4165 | 1.699 | 1.6823 | 2.114 | 4294049332.2707
3.8928 | 3.8928 | -1.4255 | 1.7082 | 1.6914 | 2.1255 | 4317490164.0031
3.8946 | 3.8946 | -1.4225 | 1.7054 | 1.6887 | 2.122 | 4310365871.3443
3.896 | 3.896 | -1.4165 | 1.6995 | 1.6828 | 2.1147 | 4295484780.0245
3.8978 | 3.8978 | -1.4165 | 1.6998 | 1.683 | 2.115 | 4296033961.8828
3.8996 | 3.8996 | -1.4285 | 1.712 | 1.6953 | 2.1303 | 4327203186.3181
3.9011 | 3.9011 | -1.4255 | 1.7091 | 1.6924 | 2.1268 | 4320016400.5513
3.9028 | 3.9028 | -1.4315 | 1.7153 | 1.6986 | 2.1346 | 4335840569.6831
3.9044 | 3.9044 | -1.4345 | 1.7185 | 1.7018 | 2.1386 | 4344004520.4115
3.9062 | 3.9062 | -1.4345 | 1.7188 | 1.702 | 2.1389 | 4344549914.8087
3.9079 | 3.9079 | -1.4225 | 1.707 | 1.6902 | 2.124 | 4314408986.0599
3.9094 | 3.9094 | -1.4195 | 1.7041 | 1.6874 | 2.1205 | 4307222200.2932
3.911 | 3.911 | -1.4255 | 1.7103 | 1.6936 | 2.1283 | 4323021750.9278
3.9128 | 3.9128 | -1.4255 | 1.7105 | 1.6938 | 2.1285 | 4323570932.7861
3.9144 | 3.9144 | -1.4225 | 1.7077 | 1.691 | 2.125 | 4316393615.6721
3.9159 | 3.9159 | -1.4225 | 1.7079 | 1.6912 | 2.1252 | 4316870835.7697
3.9176 | 3.9176 | -1.4165 | 1.7021 | 1.6854 | 2.1179 | 4302048450.0968
3.9193 | 3.9193 | -1.4195 | 1.7053 | 1.6886 | 2.122 | 4310238913.0528
3.9211 | 3.9211 | -1.4315 | 1.7175 | 1.7008 | 2.1373 | 4341425181.063
3.9226 | 3.9226 | -1.4225 | 1.7087 | 1.692 | 2.1262 | 4318893339.9927
3.9243 | 3.9243 | -1.4315 | 1.7179 | 1.7012 | 2.1378 | 4342387196.1804
3.9259 | 3.9259 | -1.4255 | 1.7121 | 1.6954 | 2.1305 | 4327566704.238
3.9276 | 3.9276 | -1.4345 | 1.7213 | 1.7046 | 2.1421 | 4351062454.1562
3.9292 | 3.9292 | -1.4195 | 1.7065 | 1.6898 | 2.1234 | 4313242369.6987
3.9308 | 3.9308 | -1.4345 | 1.7217 | 1.705 | 2.1425 | 4352028256.7347
3.9326 | 3.9326 | -1.4315 | 1.7189 | 1.7022 | 2.139 | 4344930476.3036
3.9341 | 3.9341 | -1.4015 | 1.6891 | 1.6724 | 2.1016 | 4268782787.6022
3.9358 | 3.9358 | -1.3985 | 1.6863 | 1.6696 | 2.098 | 4261626301.5242
3.9374 | 3.9374 | -1.4015 | 1.6895 | 1.6728 | 2.1021 | 4269794039.7137
3.9391 | 3.9391 | -1.4045 | 1.6927 | 1.676 | 2.1061 | 4277959884.1728
3.9408 | 3.9408 | -1.4015 | 1.6899 | 1.6732 | 2.1026 | 4270809079.2864
3.9425 | 3.9425 | -1.3895 | 1.6781 | 1.6614 | 2.0877 | 4240698450.2263
3.944 | 3.944 | -1.4015 | 1.6903 | 1.6735 | 2.103 | 4271805181.5535
3.9458 | 3.9458 | -1.3985 | 1.6875 | 1.6708 | 2.0995 | 4264669526.5115
3.9475 | 3.9475 | -1.3985 | 1.6877 | 1.671 | 2.0998 | 4265182727.4895
3.949 | 3.949 | -1.3955 | 1.6849 | 1.6681 | 2.0962 | 4258003516.6449
3.9506 | 3.9506 | -1.3955 | 1.685 | 1.6683 | 2.0965 | 4258490205.3952
3.9523 | 3.9523 | -1.3925 | 1.6822 | 1.6655 | 2.093 | 4251341294.2394
3.954 | 3.954 | -1.3835 | 1.6734 | 1.6567 | 2.0819 | 4228868158.816
3.9556 | 3.9556 | -1.3835 | 1.6736 | 1.6569 | 2.0822 | 4229375678.6023
3.9573 | 3.9573 | -1.3775 | 1.6678 | 1.6511 | 2.0749 | 4214551399.1989
3.9589 | 3.9589 | -1.3775 | 1.668 | 1.6513 | 2.0751 | 4215055131.5241
3.9606 | 3.9606 | -1.3835 | 1.6742 | 1.6575 | 2.0829 | 4230884981.8474
3.9621 | 3.9621 | -1.3775 | 1.6684 | 1.6517 | 2.0756 | 4216026615.2941
3.9639 | 3.9639 | -1.3865 | 1.6776 | 1.6609 | 2.0872 | 4239535621.3262
3.9657 | 3.9657 | -1.3925 | 1.6838 | 1.6671 | 2.095 | 4255412814.9132
3.9671 | 3.9671 | -1.3925 | 1.684 | 1.6673 | 2.0952 | 4255855947.8609
3.9689 | 3.9689 | -1.4075 | 1.6992 | 1.6825 | 2.1143 | 4294700540.5438
3.9704 | 3.9704 | -1.4045 | 1.6964 | 1.6797 | 2.1108 | 4287504286.1243
3.972 | 3.972 | -1.4195 | 1.7116 | 1.6949 | 2.1299 | 4326271235.8548
3.9739 | 3.9739 | -1.4105 | 1.7028 | 1.6861 | 2.1188 | 4303875743.3838
3.9755 | 3.9755 | -1.3865 | 1.679 | 1.6623 | 2.0889 | 4243093941.022
3.9771 | 3.9771 | -1.3955 | 1.6882 | 1.6715 | 2.1005 | 4266549922.5988
3.9786 | 3.9786 | -1.3895 | 1.6824 | 1.6657 | 2.0931 | 4251687768.5844
3.9803 | 3.9803 | -1.3775 | 1.6706 | 1.6539 | 2.0783 | 4221575245.7938
3.9817 | 3.9817 | -1.3535 | 1.6467 | 1.63 | 2.0483 | 4160706331.8269
3.9825 | 3.9825 | -1.3445 | 1.6378 | 1.6211 | 2.0372 | 4137977542.7798
3.9828 | 3.9828 | -1.3204 | 1.6139 | 1.5971 | 2.007 | 4076782907.159
3.9827 | 3.9827 | -1.2874 | 1.5808 | 1.5641 | 1.9655 | 3992484523.843
3.9811 | 3.9811 | -0.94232 | 1.2355 | 1.2188 | 1.5316 | 3111084081.1034
3.98 | 3.98 | -0.66622 | 0.9593 | 0.94259 | 1.1845 | 2406003116.5072
3.9784 | 3.9784 | -0.37513 | 0.66801 | 0.65129 | 0.81844 | 1662458199.0677
3.9766 | 3.9766 | -0.12004 | 0.41271 | 0.396 | 0.49762 | 1010799921.5868
3.9747 | 3.9747 | 0.11704 | -0.17541 | -0.19212 | -0.24143 | -490396403.5969
3.973 | 3.973 | 0.3061 | 0.013858 | -0.002855 | -0.0035877 | -7287549.4843
3.9713 | 3.9713 | 0.47416 | 0.18213 | 0.16541 | 0.20786 | 422220606.8416
3.9696 | 3.9696 | 0.61521 | 0.32337 | 0.30666 | 0.38536 | 782758391.5801
3.968 | 3.968 | 0.71724 | 0.4256 | 0.40888 | 0.51382 | 1043694399.7711
3.9661 | 3.9661 | 0.81027 | 0.51885 | 0.50214 | 0.63101 | 1281736864.3575
3.9645 | 3.9645 | 0.8763 | 0.58507 | 0.56836 | 0.71422 | 1450757826.6318
3.9629 | 3.9629 | 0.93932 | 0.64828 | 0.63157 | 0.79365 | 1612109101.8501
3.9612 | 3.9612 | 0.98133 | 0.6905 | 0.67379 | 0.8467 | 1719869147.9345
3.9594 | 3.9594 | 1.0083 | 0.71772 | 0.701 | 0.88091 | 1789339464.386
3.9578 | 3.9578 | 1.0444 | 0.75393 | 0.73721 | 0.92641 | 1881765817.5501
3.9563 | 3.9563 | 1.0684 | 0.77811 | 0.7614 | 0.9568 | 1943507741.2987
3.9545 | 3.9545 | 1.0834 | 0.79333 | 0.77662 | 0.97593 | 1982348546.5205
3.9529 | 3.9529 | 1.1044 | 0.81453 | 0.79781 | 1.0026 | 2036451082.9018
3.9513 | 3.9513 | 1.1044 | 0.81472 | 0.79801 | 1.0028 | 2036958602.6881
3.9495 | 3.9495 | 1.1044 | 0.81493 | 0.79822 | 1.0031 | 2037483166.0493
3.9479 | 3.9479 | 1.1404 | 0.85114 | 0.83442 | 1.0486 | 2129901944.2912
3.9462 | 3.9462 | 1.1674 | 0.87835 | 0.86164 | 1.0828 | 2199374154.4732
3.9446 | 3.9446 | 1.1674 | 0.87854 | 0.86183 | 1.083 | 2199862736.9541
3.9427 | 3.9427 | 1.1764 | 0.88777 | 0.87105 | 1.0946 | 2223403936.4054
3.9412 | 3.9412 | 1.1854 | 0.89695 | 0.88024 | 1.1061 | 2246840980.6767
3.9397 | 3.9397 | 1.1914 | 0.90314 | 0.88642 | 1.1139 | 2262636743.8502
3.938 | 3.938 | 1.2004 | 0.91234 | 0.89563 | 1.1255 | 2286136281.2295
3.9363 | 3.9363 | 1.1974 | 0.90955 | 0.89283 | 1.122 | 2278993051.2653
3.9346 | 3.9346 | 1.2004 | 0.91275 | 0.89603 | 1.126 | 2287168364.3771
3.933 | 3.933 | 1.2064 | 0.91894 | 0.90223 | 1.1338 | 2302969808.7422
3.9313 | 3.9313 | 1.1974 | 0.91013 | 0.89342 | 1.1227 | 2280487204.6661
3.9296 | 3.9296 | 1.2034 | 0.91634 | 0.89963 | 1.1305 | 2296337886.0254
3.9281 | 3.9281 | 1.2064 | 0.91952 | 0.90281 | 1.1345 | 2304463962.143
3.9264 | 3.9264 | 1.2034 | 0.91672 | 0.90001 | 1.131 | 2297315050.9871
3.9247 | 3.9247 | 1.2154 | 0.92893 | 0.91221 | 1.1463 | 2328465338.117
3.923 | 3.923 | 1.2124 | 0.92613 | 0.90942 | 1.1428 | 2321327789.3444
3.9215 | 3.9215 | 1.2274 | 0.94132 | 0.9246 | 1.1619 | 2360090951.6138
3.9197 | 3.9197 | 1.2184 | 0.93253 | 0.91582 | 1.1509 | 2337668946.9151
3.9181 | 3.9181 | 1.2154 | 0.92971 | 0.913 | 1.1473 | 2330472692.4956
3.9165 | 3.9165 | 1.2244 | 0.93891 | 0.9222 | 1.1589 | 2353958973.7611
3.9147 | 3.9147 | 1.2184 | 0.93313 | 0.91641 | 1.1516 | 2339185825.0824
3.9133 | 3.9133 | 1.2244 | 0.93929 | 0.92258 | 1.1593 | 2354928563.8007
3.9115 | 3.9115 | 1.2244 | 0.93951 | 0.92279 | 1.1596 | 2355472064.4674
3.9098 | 3.9098 | 1.2184 | 0.9337 | 0.91699 | 1.1523 | 2340653466.2555
3.9083 | 3.9083 | 1.2214 | 0.93689 | 0.92017 | 1.1563 | 2348787117.2953
3.9067 | 3.9067 | 1.2274 | 0.94308 | 0.92637 | 1.1641 | 2364598030.3131
3.9049 | 3.9049 | 1.2274 | 0.94329 | 0.92658 | 1.1644 | 2365128274.866
3.9033 | 3.9033 | 1.2274 | 0.94349 | 0.92678 | 1.1646 | 2365639582.1134
3.9016 | 3.9016 | 1.2124 | 0.92869 | 0.91197 | 1.146 | 2327847903.6141
3.8999 | 3.8999 | 1.2124 | 0.92889 | 0.91217 | 1.1463 | 2328362998.3226
3.8983 | 3.8983 | 1.2154 | 0.93207 | 0.91536 | 1.1503 | 2336496649.3623
3.8965 | 3.8965 | 1.2094 | 0.92629 | 0.90957 | 1.143 | 2321725394.4142
3.8949 | 3.8949 | 1.2154 | 0.93248 | 0.91577 | 1.1508 | 2337545776.0848
3.8933 | 3.8933 | 1.2064 | 0.92367 | 0.90696 | 1.1397 | 2315048022.1643
3.8918 | 3.8918 | 1.2034 | 0.92085 | 0.90414 | 1.1362 | 2307859342.667
3.8899 | 3.8899 | 1.2004 | 0.91807 | 0.90136 | 1.1327 | 2300752093.5831
3.8883 | 3.8883 | 1.2244 | 0.94227 | 0.92556 | 1.1631 | 2362529998.2121
3.8867 | 3.8867 | 1.2394 | 0.95748 | 0.94076 | 1.1822 | 2401336716.284
3.8851 | 3.8851 | 1.2424 | 0.96067 | 0.94395 | 1.1862 | 2409479835.9765
3.8834 | 3.8834 | 1.2424 | 0.96086 | 0.94415 | 1.1865 | 2409985462.0323
3.8817 | 3.8817 | 1.2394 | 0.95806 | 0.94135 | 1.1829 | 2402840338.3375
3.8802 | 3.8802 | 1.2454 | 0.96425 | 0.94753 | 1.1907 | 2418620951.6667
3.8784 | 3.8784 | 1.2394 | 0.95846 | 0.94175 | 1.1834 | 2403853484.1796
3.8768 | 3.8768 | 1.2274 | 0.94665 | 0.92994 | 1.1686 | 2373703086.7781
3.8752 | 3.8752 | 1.2394 | 0.95884 | 0.94213 | 1.1839 | 2404828755.4108
3.8734 | 3.8734 | 1.2334 | 0.95305 | 0.93634 | 1.1766 | 2390046138.0793
3.8719 | 3.8719 | 1.2334 | 0.95323 | 0.93652 | 1.1769 | 2390510102.0631
3.8702 | 3.8702 | 1.2364 | 0.95643 | 0.93972 | 1.1809 | 2398674052.7916
3.8686 | 3.8686 | 1.2424 | 0.96263 | 0.94592 | 1.1887 | 2414502009.3843
3.8668 | 3.8668 | 1.2424 | 0.96284 | 0.94613 | 1.1889 | 2415028466.4761
3.8652 | 3.8652 | 1.2424 | 0.96303 | 0.94632 | 1.1892 | 2415524623.8792
3.8636 | 3.8636 | 1.2304 | 0.95122 | 0.93451 | 1.1743 | 2385366651.5554
3.8619 | 3.8619 | 1.2334 | 0.95442 | 0.93771 | 1.1784 | 2393538177.2061
3.8603 | 3.8603 | 1.2364 | 0.95762 | 0.9409 | 1.1824 | 2401696446.7429
3.8586 | 3.8586 | 1.2484 | 0.96983 | 0.95311 | 1.1977 | 2432859989.9865
3.857 | 3.857 | 1.2514 | 0.97302 | 0.95631 | 1.2017 | 2441018259.5233
3.8552 | 3.8552 | 1.2514 | 0.97323 | 0.95651 | 1.202 | 2441539035.4235
3.8537 | 3.8537 | 1.2574 | 0.97941 | 0.9627 | 1.2098 | 2457336692.3275
3.8519 | 3.8519 | 1.2544 | 0.97663 | 0.95992 | 1.2063 | 2450233230.7048
3.8505 | 3.8505 | 1.2544 | 0.9768 | 0.96008 | 1.2065 | 2450657426.3471
3.8488 | 3.8488 | 1.2604 | 0.983 | 0.96629 | 1.2143 | 2466494851.5926
3.8471 | 3.8471 | 1.2664 | 0.98921 | 0.97249 | 1.2221 | 2482334170.5687
3.8455 | 3.8455 | 1.2664 | 0.98939 | 0.97268 | 1.2223 | 2482809496.9357
3.8438 | 3.8438 | 1.2664 | 0.9896 | 0.97288 | 1.2226 | 2483330272.8358
3.8421 | 3.8421 | 1.2664 | 0.9898 | 0.97308 | 1.2228 | 2483841580.0833
3.8403 | 3.8403 | 1.2634 | 0.98701 | 0.9703 | 1.2193 | 2476721074.8856
3.8389 | 3.8389 | 1.2604 | 0.98418 | 0.96747 | 1.2158 | 2469505883.1607
3.8371 | 3.8371 | 1.2544 | 0.97839 | 0.96167 | 1.2085 | 2454717584.6376
3.8355 | 3.8355 | 1.2574 | 0.98158 | 0.96487 | 1.2125 | 2462875854.1744
3.8338 | 3.8338 | 1.2514 | 0.97578 | 0.95907 | 1.2052 | 2448059149.6932
3.8321 | 3.8321 | 1.2514 | 0.97598 | 0.95927 | 1.2055 | 2448572350.6711
3.8304 | 3.8304 | 1.2544 | 0.9792 | 0.96248 | 1.2095 | 2456779857.2021
3.8288 | 3.8288 | 1.2454 | 0.97038 | 0.95366 | 1.1984 | 2434266953.4373
3.8271 | 3.8271 | 1.2394 | 0.96458 | 0.94786 | 1.1911 | 2419459717.6087
3.8254 | 3.8254 | 1.2334 | 0.95877 | 0.94206 | 1.1838 | 2404650588.0497
3.824 | 3.824 | 1.2304 | 0.95595 | 0.93923 | 1.1803 | 2397437290.0553
3.8223 | 3.8223 | 1.2664 | 0.99216 | 0.97545 | 1.2258 | 2489875005.6026
3.8205 | 3.8205 | 1.3084 | 1.0344 | 1.0177 | 1.2789 | 2597669138.8369
3.8188 | 3.8188 | 1.2994 | 1.0256 | 1.0089 | 1.2678 | 2575190322.2218
3.8175 | 3.8175 | 1.2874 | 1.0137 | 0.99703 | 1.2529 | 2544950919.4846
3.8157 | 3.8157 | 1.2844 | 1.011 | 0.99424 | 1.2494 | 2537836095.4786
3.814 | 3.814 | 1.2874 | 1.0142 | 0.99744 | 1.2534 | 2546020877.2431
3.8123 | 3.8123 | 1.2844 | 1.0114 | 0.99465 | 1.2499 | 2538889009.6621
3.8107 | 3.8107 | 1.2844 | 1.0115 | 0.99483 | 1.2501 | 2539356761.107
3.809 | 3.809 | 1.2784 | 1.0057 | 0.98903 | 1.2429 | 2524549525.2785
3.8074 | 3.8074 | 1.2754 | 1.0029 | 0.98623 | 1.2393 | 2517389251.7394
3.8057 | 3.8057 | 1.2754 | 1.0031 | 0.98643 | 1.2396 | 2517910027.6395
3.8041 | 3.8041 | 1.2724 | 1.0003 | 0.98362 | 1.2361 | 2510728923.0644
3.8024 | 3.8024 | 1.2724 | 1.0005 | 0.98383 | 1.2363 | 2511259167.6172
3.8007 | 3.8007 | 1.2694 | 0.99774 | 0.98103 | 1.2328 | 2504114043.9225
3.7991 | 3.7991 | 1.2754 | 1.0039 | 0.98722 | 1.2406 | 2519915488.2876
3.7974 | 3.7974 | 1.2844 | 1.0131 | 0.99643 | 1.2521 | 2543426388.0502
3.7958 | 3.7958 | 1.2814 | 1.0103 | 0.99361 | 1.2486 | 2536232027.3613
3.7943 | 3.7943 | 1.2754 | 1.0045 | 0.98779 | 1.2413 | 2521388810.6524
3.7926 | 3.7926 | 1.2724 | 1.0017 | 0.98499 | 1.2378 | 2514232324.5744
3.7907 | 3.7907 | 1.2814 | 1.0109 | 0.99422 | 1.2494 | 2537796248.7922
3.7893 | 3.7893 | 1.2844 | 1.0141 | 0.99739 | 1.2534 | 2545888237.76
3.7875 | 3.7875 | 1.2844 | 1.0143 | 0.9976 | 1.2536 | 2546429844.6961
3.7859 | 3.7859 | 1.2874 | 1.0175 | 1.0008 | 1.2576 | 2554586220.5024
3.7842 | 3.7842 | 1.2844 | 1.0147 | 0.99799 | 1.2541 | 2547418372.0411
3.7825 | 3.7825 | 1.2814 | 1.0119 | 0.9952 | 1.2506 | 2540286504.4601
3.7809 | 3.7809 | 1.2754 | 1.0061 | 0.98939 | 1.2433 | 2525452756.404
3.7792 | 3.7792 | 1.2754 | 1.0063 | 0.98959 | 1.2436 | 2525965957.3819
3.7776 | 3.7776 | 1.2574 | 0.98849 | 0.97178 | 1.2212 | 2480506485.5572
3.7761 | 3.7761 | 1.2574 | 0.98867 | 0.97196 | 1.2214 | 2480964768.3493
3.7744 | 3.7744 | 1.2544 | 0.98587 | 0.96916 | 1.2179 | 2473819644.6546
3.7729 | 3.7729 | 1.2664 | 0.99806 | 0.98134 | 1.2332 | 2504924482.2513
3.7711 | 3.7711 | 1.2934 | 1.0253 | 1.0086 | 1.2674 | 2574398586.1638
3.7694 | 3.7694 | 1.2964 | 1.0285 | 1.0118 | 1.2714 | 2582581474.1978
3.7679 | 3.7679 | 1.2844 | 1.0167 | 0.99995 | 1.2566 | 2552404564.5686
3.7661 | 3.7661 | 1.2874 | 1.0199 | 1.0032 | 1.2606 | 2560613964.8301
3.7646 | 3.7646 | 1.2844 | 1.0171 | 1.0003 | 1.2571 | 2553408241.7579
3.7628 | 3.7628 | 1.2814 | 1.0143 | 0.99755 | 1.2536 | 2546291524.0213
3.7612 | 3.7612 | 1.2724 | 1.0055 | 0.98874 | 1.2425 | 2523803238.7536
3.7595 | 3.7595 | 1.2814 | 1.0147 | 0.99795 | 1.2541 | 2547306563.594
3.7579 | 3.7579 | 1.2814 | 1.0149 | 0.99814 | 1.2543 | 2547791358.6137
3.7562 | 3.7562 | 1.3054 | 1.0391 | 1.0224 | 1.2847 | 2609593881.7398
3.7546 | 3.7546 | 1.3204 | 1.0543 | 1.0375 | 1.3038 | 2648381662.5063
3.7529 | 3.7529 | 1.3294 | 1.0635 | 1.0468 | 1.3154 | 2671875518.694
3.7513 | 3.7513 | 1.3114 | 1.0456 | 1.0289 | 1.293 | 2626389534.6416
3.7496 | 3.7496 | 1.3114 | 1.0458 | 1.0291 | 1.2932 | 2626902735.6195
3.748 | 3.748 | 1.3084 | 1.043 | 1.0263 | 1.2897 | 2619750037.0026
3.7463 | 3.7463 | 1.3024 | 1.0372 | 1.0205 | 1.2824 | 2604929545.0602
3.7445 | 3.7445 | 1.2994 | 1.0344 | 1.0177 | 1.2789 | 2597810933.5931
3.743 | 3.743 | 1.2904 | 1.0256 | 1.0089 | 1.2678 | 2575309392.2115
3.7414 | 3.7414 | 1.3114 | 1.0468 | 1.0301 | 1.2945 | 2629419503.5151
3.7396 | 3.7396 | 1.3054 | 1.041 | 1.0243 | 1.2872 | 2614640673.6447
3.7379 | 3.7379 | 1.3114 | 1.0472 | 1.0305 | 1.295 | 2630462949.0459
3.7363 | 3.7363 | 1.3054 | 1.0414 | 1.0247 | 1.2877 | 2615644350.8341
3.7346 | 3.7346 | 1.3084 | 1.0446 | 1.0279 | 1.2917 | 2623827238.868
3.7331 | 3.7331 | 1.3024 | 1.0388 | 1.0221 | 1.2844 | 2608965084.8536
3.7314 | 3.7314 | 1.3054 | 1.042 | 1.0253 | 1.2884 | 2617136610.5043
3.7298 | 3.7298 | 1.3144 | 1.0512 | 1.0345 | 1.3 | 2640594485.8116
3.7281 | 3.7281 | 1.3114 | 1.0484 | 1.0317 | 1.2965 | 2633447468.3863
3.7264 | 3.7264 | 1.3084 | 1.0456 | 1.0289 | 1.293 | 2626309919.6137
3.7248 | 3.7248 | 1.2994 | 1.0368 | 1.0201 | 1.2819 | 2603815953.1543
3.7229 | 3.7229 | 1.3054 | 1.043 | 1.0263 | 1.2897 | 2619708296.5857
3.7215 | 3.7215 | 1.2874 | 1.0252 | 1.0085 | 1.2673 | 2574178756.7307
3.7198 | 3.7198 | 1.2844 | 1.0224 | 1.0057 | 1.2638 | 2567039314.2276
3.7181 | 3.7181 | 1.2754 | 1.0136 | 0.99688 | 1.2527 | 2544571859.9958
3.7166 | 3.7166 | 1.3114 | 1.0498 | 1.0331 | 1.2982 | 2636964126.0101
3.7149 | 3.7149 | 1.2994 | 1.038 | 1.0213 | 1.2834 | 2606836453.3751
3.7133 | 3.7133 | 1.2964 | 1.0352 | 1.0185 | 1.2798 | 2599674286.1055
3.7114 | 3.7114 | 1.2964 | 1.0354 | 1.0187 | 1.2801 | 2600225361.6943
3.71 | 3.71 | 1.3024 | 1.0416 | 1.0249 | 1.2879 | 2615987037.718
3.7084 | 3.7084 | 1.2964 | 1.0358 | 1.019 | 1.2806 | 2601155183.3924
3.7068 | 3.7068 | 1.3084 | 1.048 | 1.0312 | 1.2959 | 2632290320.6778
3.7051 | 3.7051 | 1.3144 | 1.0542 | 1.0374 | 1.3037 | 2648131533.3844
3.7034 | 3.7034 | 1.3174 | 1.0574 | 1.0406 | 1.3077 | 2656284121.7296
3.7019 | 3.7019 | 1.3054 | 1.0455 | 1.0288 | 1.2929 | 2626126149.4059
3.7001 | 3.7001 | 1.3054 | 1.0458 | 1.029 | 1.2931 | 2626665862.6115
3.6984 | 3.6984 | 1.2964 | 1.0369 | 1.0202 | 1.2821 | 2604188939.727
3.6967 | 3.6967 | 1.2964 | 1.0372 | 1.0204 | 1.2823 | 2604713503.0882
3.6951 | 3.6951 | 1.2874 | 1.0283 | 1.0116 | 1.2713 | 2582229005.2815
3.6935 | 3.6935 | 1.2904 | 1.0315 | 1.0148 | 1.2753 | 2590356975.1296
3.6919 | 3.6919 | 1.3144 | 1.0557 | 1.039 | 1.3057 | 2652146242.1418
3.69 | 3.69 | 1.3084 | 1.05 | 1.0332 | 1.2984 | 2637393924.4991
3.6885 | 3.6885 | 1.3114 | 1.0531 | 1.0364 | 1.3024 | 2645502957.0418
3.6868 | 3.6868 | 1.3084 | 1.0503 | 1.0336 | 1.2989 | 2638372983.1914
3.685 | 3.685 | 1.3054 | 1.0475 | 1.0308 | 1.2954 | 2631243009.341
3.6836 | 3.6836 | 1.3084 | 1.0507 | 1.034 | 1.2994 | 2639352041.8836
3.6819 | 3.6819 | 1.3114 | 1.0539 | 1.0372 | 1.3034 | 2647534929.9176
3.6801 | 3.6801 | 1.3144 | 1.0571 | 1.0404 | 1.3074 | 2655719711.682
3.6785 | 3.6785 | 1.3174 | 1.0603 | 1.0436 | 1.3114 | 2663879874.9494
3.6769 | 3.6769 | 1.3204 | 1.0635 | 1.0468 | 1.3155 | 2672015419.7197
3.6753 | 3.6753 | 1.3204 | 1.0637 | 1.047 | 1.3157 | 2672515364.5838
3.6736 | 3.6736 | 1.3114 | 1.0549 | 1.0382 | 1.3046 | 2650049804.0826
3.6719 | 3.6719 | 1.3114 | 1.0551 | 1.0384 | 1.3049 | 2650564898.7911
3.6703 | 3.6703 | 1.2994 | 1.0433 | 1.0266 | 1.2901 | 2620422076.3117
3.6687 | 3.6687 | 1.3294 | 1.0735 | 1.0568 | 1.328 | 2697488224.3279
3.667 | 3.667 | 1.3144 | 1.0587 | 1.042 | 1.3094 | 2659711695.6729
3.6654 | 3.6654 | 1.3204 | 1.0649 | 1.0482 | 1.3172 | 2675528289.8824
3.6637 | 3.6637 | 1.3204 | 1.0651 | 1.0484 | 1.3174 | 2676043384.5909
3.6622 | 3.6622 | 1.3174 | 1.0623 | 1.0456 | 1.3139 | 2668850917.6325
3.6604 | 3.6604 | 1.3114 | 1.0565 | 1.0398 | 1.3066 | 2654077768.9538
3.6586 | 3.6586 | 1.3174 | 1.0627 | 1.046 | 1.3144 | 2669922769.1215
3.657 | 3.657 | 1.3385 | 1.0839 | 1.0672 | 1.3411 | 2724055605.1916
3.6554 | 3.6554 | 1.3204 | 1.0661 | 1.0494 | 1.3187 | 2678567727.4086
3.6537 | 3.6537 | 1.3204 | 1.0663 | 1.0496 | 1.3189 | 2679090397.0393
3.6521 | 3.6521 | 1.3234 | 1.0695 | 1.0528 | 1.323 | 2687244879.1151
3.6505 | 3.6505 | 1.3234 | 1.0697 | 1.053 | 1.3232 | 2687714524.2905
3.6489 | 3.6489 | 1.3204 | 1.0669 | 1.0502 | 1.3197 | 2680554250.7513
3.6472 | 3.6472 | 1.3234 | 1.0701 | 1.0533 | 1.3237 | 2688721988.9409
3.6456 | 3.6456 | 1.3174 | 1.0643 | 1.0475 | 1.3164 | 2673901496.9985
3.6439 | 3.6439 | 1.3114 | 1.0585 | 1.0417 | 1.3091 | 2659101836.0922
3.6422 | 3.6422 | 1.3355 | 1.0827 | 1.066 | 1.3395 | 2720896784.2961
3.6406 | 3.6406 | 1.3355 | 1.0829 | 1.0661 | 1.3398 | 2721374004.3937
3.6388 | 3.6388 | 1.3264 | 1.0741 | 1.0574 | 1.3287 | 2698950105.9644
3.6373 | 3.6373 | 1.3234 | 1.0712 | 1.0545 | 1.3252 | 2691731126.7784
3.6355 | 3.6355 | 1.3324 | 1.0805 | 1.0637 | 1.3367 | 2715255282.6548
3.6338 | 3.6338 | 1.3324 | 1.0807 | 1.064 | 1.337 | 2715779846.016
3.6323 | 3.6323 | 1.3355 | 1.0838 | 1.0671 | 1.341 | 2723900240.9419
3.6307 | 3.6307 | 1.3415 | 1.09 | 1.0733 | 1.3488 | 2739718728.882
3.629 | 3.629 | 1.3505 | 1.0992 | 1.0825 | 1.3604 | 2763216372.5308
3.6274 | 3.6274 | 1.3445 | 1.0934 | 1.0767 | 1.353 | 2748369368.3608
3.6257 | 3.6257 | 1.3505 | 1.0996 | 1.0829 | 1.3608 | 2764203006.1452
3.624 | 3.624 | 1.3565 | 1.1058 | 1.0891 | 1.3686 | 2780057474.9656
3.6224 | 3.6224 | 1.3625 | 1.112 | 1.0953 | 1.3764 | 2795862706.7919
3.6208 | 3.6208 | 1.3565 | 1.1062 | 1.0895 | 1.3691 | 2781038427.3884
3.6191 | 3.6191 | 1.3475 | 1.0974 | 1.0807 | 1.3581 | 2758563398.2345
3.6176 | 3.6176 | 1.3294 | 1.0796 | 1.0629 | 1.3357 | 2713067945.5293
3.6158 | 3.6158 | 1.3054 | 1.0558 | 1.0391 | 1.3058 | 2652318336.5869
3.6141 | 3.6141 | 1.3385 | 1.089 | 1.0723 | 1.3475 | 2737093940.0004
3.6126 | 3.6126 | 1.3475 | 1.0982 | 1.0815 | 1.359 | 2760557496.4994
3.6109 | 3.6109 | 1.3415 | 1.0924 | 1.0757 | 1.3518 | 2745752154.4014
3.6092 | 3.6092 | 1.3445 | 1.0956 | 1.0789 | 1.3558 | 2753921786.3215
3.6076 | 3.6076 | 1.3385 | 1.0898 | 1.0731 | 1.3485 | 2739088038.2653
3.6059 | 3.6059 | 1.3355 | 1.087 | 1.0703 | 1.345 | 2731941020.84
3.6043 | 3.6043 | 1.3385 | 1.0902 | 1.0735 | 1.349 | 2740078459.3408
3.6026 | 3.6026 | 1.3385 | 1.0904 | 1.0737 | 1.3492 | 2740591660.3188
3.601 | 3.601 | 1.3475 | 1.0996 | 1.0829 | 1.3608 | 2764068472.9315
3.5992 | 3.5992 | 1.3565 | 1.1088 | 1.0921 | 1.3724 | 2787602097.4607
3.5977 | 3.5977 | 1.3565 | 1.109 | 1.0923 | 1.3726 | 2788071742.6361
3.596 | 3.596 | 1.3625 | 1.1152 | 1.0985 | 1.3804 | 2803899699.2289
3.5943 | 3.5943 | 1.3565 | 1.1094 | 1.0927 | 1.3731 | 2789094357.1309
3.5927 | 3.5927 | 1.3415 | 1.0946 | 1.0779 | 1.3545 | 2751272378.9428
3.591 | 3.591 | 1.3385 | 1.0918 | 1.0751 | 1.351 | 2744129148.9786
3.5894 | 3.5894 | 1.3415 | 1.095 | 1.0783 | 1.355 | 2752287418.5154
3.5877 | 3.5877 | 1.3355 | 1.0892 | 1.0725 | 1.3477 | 2737478288.9564
3.5861 | 3.5861 | 1.3355 | 1.0894 | 1.0726 | 1.3479 | 2737972552.6289
3.5844 | 3.5844 | 1.3294 | 1.0836 | 1.0668 | 1.3406 | 2723165316.8003
3.5827 | 3.5827 | 1.3264 | 1.0808 | 1.064 | 1.3371 | 2716018299.375
3.5811 | 3.5811 | 1.3415 | 1.0959 | 1.0792 | 1.3562 | 2754798505.2194
3.5796 | 3.5796 | 1.3595 | 1.1141 | 1.0974 | 1.3791 | 2801238929.4669
3.5777 | 3.5777 | 1.3505 | 1.1054 | 1.0887 | 1.368 | 2778841543.2653
3.5761 | 3.5761 | 1.3565 | 1.1116 | 1.0948 | 1.3758 | 2794650562.5527
3.5743 | 3.5743 | 1.3595 | 1.1148 | 1.0981 | 1.3799 | 2802839131.7782
3.5729 | 3.5729 | 1.3595 | 1.1149 | 1.0982 | 1.3801 | 2803269008.6122
3.571 | 3.571 | 1.3535 | 1.1092 | 1.0924 | 1.3728 | 2788526159.6222
3.5695 | 3.5695 | 1.3625 | 1.1183 | 1.1016 | 1.3844 | 2811968885.0851
3.5679 | 3.5679 | 1.3685 | 1.1245 | 1.1078 | 1.3921 | 2827770329.4503
3.5662 | 3.5662 | 1.3655 | 1.1217 | 1.105 | 1.3886 | 2820619524.5639
3.5645 | 3.5645 | 1.3805 | 1.1369 | 1.1202 | 1.4077 | 2859443286.2108
3.5629 | 3.5629 | 1.3895 | 1.1461 | 1.1294 | 1.4193 | 2882912523.9014
3.5612 | 3.5612 | 1.3865 | 1.1433 | 1.1266 | 1.4158 | 2875780656.3204
3.5596 | 3.5596 | 1.3595 | 1.1165 | 1.0998 | 1.3821 | 2807321591.9805
3.5579 | 3.5579 | 1.3685 | 1.1257 | 1.109 | 1.3936 | 2830826810.5514
3.5563 | 3.5563 | 1.3715 | 1.1289 | 1.1122 | 1.3976 | 2838956674.1301
3.5547 | 3.5547 | 1.3625 | 1.1201 | 1.1034 | 1.3866 | 2816470282.5929
3.5529 | 3.5529 | 1.3595 | 1.1173 | 1.1006 | 1.3831 | 2809353564.8563
3.5512 | 3.5512 | 1.3625 | 1.1205 | 1.1038 | 1.3871 | 2817549709.004
3.5496 | 3.5496 | 1.3685 | 1.1267 | 1.11 | 1.3949 | 2833347365.9081
3.5481 | 3.5481 | 1.3685 | 1.1269 | 1.1102 | 1.3951 | 2833815117.3529
3.5463 | 3.5463 | 1.3565 | 1.1151 | 1.0984 | 1.3803 | 2803695019.6401
3.5447 | 3.5447 | 1.3505 | 1.1093 | 1.0926 | 1.373 | 2788887783.8116
3.5431 | 3.5431 | 1.3505 | 1.1095 | 1.0928 | 1.3732 | 2789353641.5259
3.5414 | 3.5414 | 1.3685 | 1.1277 | 1.111 | 1.3961 | 2835848983.9593
3.5398 | 3.5398 | 1.3925 | 1.1519 | 1.1352 | 1.4265 | 2897619313.666
3.5381 | 3.5381 | 1.3745 | 1.1341 | 1.1174 | 1.4041 | 2852157948.1107
3.5365 | 3.5365 | 1.3715 | 1.1313 | 1.1146 | 1.4006 | 2845003355.7633
3.5348 | 3.5348 | 1.3715 | 1.1315 | 1.1148 | 1.4009 | 2845510875.5496
3.5332 | 3.5332 | 1.3655 | 1.1257 | 1.109 | 1.3936 | 2830686596.1461
3.5316 | 3.5316 | 1.3625 | 1.1229 | 1.1061 | 1.39 | 2823496022.9183
3.5297 | 3.5297 | 1.3655 | 1.1261 | 1.1094 | 1.3941 | 2831756553.9046
3.5281 | 3.5281 | 1.3715 | 1.1323 | 1.1156 | 1.4019 | 2847537167.2337
3.5266 | 3.5266 | 1.3685 | 1.1295 | 1.1128 | 1.3983 | 2840348487.7365
3.525 | 3.525 | 1.3745 | 1.1357 | 1.1189 | 1.4061 | 2856157507.0238
3.5232 | 3.5232 | 1.3805 | 1.1419 | 1.1252 | 1.4139 | 2872013869.5748
3.5216 | 3.5216 | 1.3835 | 1.1451 | 1.1284 | 1.4179 | 2880164564.1894
3.52 | 3.52 | 1.3655 | 1.1272 | 1.1105 | 1.3955 | 2834688048.7897
3.5185 | 3.5185 | 1.3625 | 1.1244 | 1.1077 | 1.392 | 2827495581.8313
3.5167 | 3.5167 | 1.3625 | 1.1246 | 1.1079 | 1.3923 | 2828052338.6118
3.515 | 3.515 | 1.3685 | 1.1308 | 1.1141 | 1.4001 | 2843867039.0908
3.5134 | 3.5134 | 1.3745 | 1.137 | 1.1203 | 1.4078 | 2859691208.2225
3.5117 | 3.5117 | 1.3745 | 1.1372 | 1.1205 | 1.4081 | 2860211984.1227
3.51 | 3.51 | 1.3475 | 1.1104 | 1.0937 | 1.3744 | 2791768069.6271
3.5085 | 3.5085 | 1.3234 | 1.0866 | 1.0699 | 1.3445 | 2730946498.9238
3.5068 | 3.5068 | 1.3355 | 1.0988 | 1.0821 | 1.3598 | 2762113829.6286
3.505 | 3.505 | 1.3595 | 1.123 | 1.1063 | 1.3902 | 2823929608.8684
3.5035 | 3.5035 | 1.3565 | 1.1202 | 1.1035 | 1.3867 | 2816752291.7544
3.5018 | 3.5018 | 1.3535 | 1.1174 | 1.1007 | 1.3832 | 2809601486.868
3.5001 | 3.5001 | 1.3505 | 1.1146 | 1.0979 | 1.3797 | 2802443107.0595
3.4984 | 3.4984 | 1.3475 | 1.1118 | 1.0951 | 1.3762 | 2795316920.6702
3.4968 | 3.4968 | 1.3535 | 1.118 | 1.1013 | 1.3839 | 2811127833.6881
3.4952 | 3.4952 | 1.3625 | 1.1272 | 1.1105 | 1.3955 | 2834581921.5343
3.4935 | 3.4935 | 1.3715 | 1.1364 | 1.1197 | 1.4071 | 2858085246.3747
3.4918 | 3.4918 | 1.3775 | 1.1426 | 1.1259 | 1.4148 | 2873913202.9675
3.4901 | 3.4901 | 1.3625 | 1.1278 | 1.1111 | 1.3963 | 2836138568.043
3.4886 | 3.4886 | 1.3625 | 1.128 | 1.1113 | 1.3965 | 2836608213.2184
3.4869 | 3.4869 | 1.3625 | 1.1282 | 1.1115 | 1.3967 | 2837125201.6575
3.4853 | 3.4853 | 1.3445 | 1.1104 | 1.0937 | 1.3743 | 2791635430.144
3.4836 | 3.4836 | 1.3475 | 1.1136 | 1.0969 | 1.3784 | 2799822105.639
3.4819 | 3.4819 | 1.3385 | 1.1048 | 1.0881 | 1.3673 | 2777347076.485
3.4804 | 3.4804 | 1.3565 | 1.123 | 1.1063 | 1.3902 | 2823781819.5409
3.4788 | 3.4788 | 1.3625 | 1.1292 | 1.1125 | 1.398 | 2839594626.2894
3.4771 | 3.4771 | 1.3745 | 1.1414 | 1.1247 | 1.4133 | 2870729763.5748
3.4754 | 3.4754 | 1.3685 | 1.1356 | 1.1189 | 1.406 | 2855939571.3212
3.4739 | 3.4739 | 1.3625 | 1.1298 | 1.113 | 1.3987 | 2841083098.4985
3.472 | 3.472 | 1.3715 | 1.139 | 1.1223 | 1.4103 | 2864626191.6804
3.4703 | 3.4703 | 1.3775 | 1.1452 | 1.1285 | 1.4181 | 2880463616.9259
3.4688 | 3.4688 | 1.3745 | 1.1424 | 1.1256 | 1.4145 | 2873271149.9675
3.4671 | 3.4671 | 1.3925 | 1.1606 | 1.1439 | 1.4374 | 2919738086.4427
3.4654 | 3.4654 | 1.3925 | 1.1608 | 1.1441 | 1.4377 | 2920251287.4206
3.4639 | 3.4639 | 1.3955 | 1.164 | 1.1472 | 1.4417 | 2928390619.652
3.4622 | 3.4622 | 1.3715 | 1.1401 | 1.1234 | 1.4117 | 2867605029.8291
3.4605 | 3.4605 | 1.3505 | 1.1193 | 1.1026 | 1.3856 | 2814517533.0204
3.459 | 3.459 | 1.3595 | 1.1285 | 1.1118 | 1.3971 | 2837948896.1001
3.4574 | 3.4574 | 1.3745 | 1.1437 | 1.127 | 1.4162 | 2876744251.7888
3.4556 | 3.4556 | 1.3745 | 1.1439 | 1.1272 | 1.4165 | 2877287752.4554
3.4539 | 3.4539 | 1.3805 | 1.1501 | 1.1334 | 1.4243 | 2893132752.6231
3.4523 | 3.4523 | 1.3835 | 1.1533 | 1.1366 | 1.4283 | 2901270191.124
3.4505 | 3.4505 | 1.3835 | 1.1535 | 1.1368 | 1.4286 | 2901825054.1739
3.4489 | 3.4489 | 1.3805 | 1.1507 | 1.134 | 1.4251 | 2894655311.9821
3.4473 | 3.4473 | 1.3955 | 1.1659 | 1.1492 | 1.4442 | 2933441199.018
3.4457 | 3.4457 | 1.3865 | 1.1571 | 1.1404 | 1.4331 | 2910951020.0197
3.444 | 3.444 | 1.3865 | 1.1573 | 1.1406 | 1.4333 | 2911471795.9198
3.4424 | 3.4424 | 1.3775 | 1.1485 | 1.1318 | 1.4223 | 2888966467.0772
3.4408 | 3.4408 | 1.3715 | 1.1427 | 1.126 | 1.415 | 2874138400.2126
3.4391 | 3.4391 | 1.3775 | 1.1489 | 1.1322 | 1.4227 | 2889960675.6138
3.4375 | 3.4375 | 1.3715 | 1.1431 | 1.1264 | 1.4155 | 2875145864.8631
3.4358 | 3.4358 | 1.3745 | 1.1463 | 1.1296 | 1.4195 | 2883300346.9388
3.4342 | 3.4342 | 1.3835 | 1.1555 | 1.1388 | 1.431 | 2906784734.4738
3.4323 | 3.4323 | 1.3865 | 1.1587 | 1.142 | 1.4351 | 2915007390.8491
3.4307 | 3.4307 | 1.3865 | 1.1589 | 1.1422 | 1.4353 | 2915497867.0605
3.429 | 3.429 | 1.3955 | 1.1681 | 1.1514 | 1.4469 | 2939008766.8231
3.4275 | 3.4275 | 1.3955 | 1.1683 | 1.1516 | 1.4471 | 2939467049.6152
3.4259 | 3.4259 | 1.3985 | 1.1715 | 1.1548 | 1.4511 | 2947621531.691
3.4242 | 3.4242 | 1.4045 | 1.1777 | 1.161 | 1.4589 | 2963458956.9365
3.4227 | 3.4227 | 1.4105 | 1.1839 | 1.1672 | 1.4667 | 2979226314.1518
3.421 | 3.421 | 1.4105 | 1.1841 | 1.1674 | 1.467 | 2979756558.7047
3.4193 | 3.4193 | 1.3835 | 1.1573 | 1.1406 | 1.4333 | 2911322112.8618
3.4176 | 3.4176 | 1.3204 | 1.0945 | 1.0777 | 1.3543 | 2750970727.3718
3.416 | 3.416 | 1.3114 | 1.0856 | 1.0689 | 1.3433 | 2728488123.2956
3.4143 | 3.4143 | 1.3144 | 1.0888 | 1.0721 | 1.3473 | 2736648286.563
3.4126 | 3.4126 | 1.3174 | 1.092 | 1.0753 | 1.3513 | 2744833068.3275
3.411 | 3.411 | 1.3355 | 1.1102 | 1.0935 | 1.3742 | 2791288642.4194
3.4094 | 3.4094 | 1.3385 | 1.1134 | 1.0967 | 1.3782 | 2799429868.3813
3.4077 | 3.4077 | 1.3264 | 1.1016 | 1.0849 | 1.3633 | 2769292727.0936
3.406 | 3.406 | 1.3294 | 1.1048 | 1.0881 | 1.3674 | 2777481296.3191
3.4043 | 3.4043 | 1.3294 | 1.105 | 1.0883 | 1.3676 | 2777992603.5665
3.4026 | 3.4026 | 1.3324 | 1.1082 | 1.0915 | 1.3717 | 2786164129.2172
3.4011 | 3.4011 | 1.3355 | 1.1114 | 1.0947 | 1.3756 | 2794284524.1431
3.3995 | 3.3995 | 1.3415 | 1.1176 | 1.1009 | 1.3834 | 2810099224.622
3.3978 | 3.3978 | 1.3445 | 1.1208 | 1.1041 | 1.3875 | 2818280218.9254
3.396 | 3.396 | 1.3355 | 1.112 | 1.0953 | 1.3764 | 2795833595.7297
3.3944 | 3.3944 | 1.3475 | 1.1242 | 1.1075 | 1.3917 | 2826976307.9373
3.3927 | 3.3927 | 1.3324 | 1.1094 | 1.0927 | 1.3731 | 2789197885.5518
3.3911 | 3.3911 | 1.3324 | 1.1096 | 1.0929 | 1.3734 | 2789669424.4577
3.3895 | 3.3895 | 1.3324 | 1.1098 | 1.0931 | 1.3736 | 2790175050.5135
3.3878 | 3.3878 | 1.3324 | 1.11 | 1.0933 | 1.3739 | 2790671207.9165
3.3862 | 3.3862 | 1.3355 | 1.1132 | 1.0965 | 1.3779 | 2798840839.8366
3.3845 | 3.3845 | 1.3324 | 1.1104 | 1.0937 | 1.3744 | 2791684353.7586
3.3828 | 3.3828 | 1.3625 | 1.1406 | 1.1239 | 1.4123 | 2868812994.8828
3.3812 | 3.3812 | 1.3385 | 1.1168 | 1.1001 | 1.3824 | 2808025511.3293
3.3795 | 3.3795 | 1.3445 | 1.123 | 1.1063 | 1.3902 | 2823861042.8443
3.3779 | 3.3779 | 1.3475 | 1.1262 | 1.1095 | 1.3942 | 2831996587.6146
3.3761 | 3.3761 | 1.3475 | 1.1264 | 1.1097 | 1.3945 | 2832549556.934
3.3745 | 3.3745 | 1.3505 | 1.1296 | 1.1129 | 1.3985 | 2840681314.2432
3.3729 | 3.3729 | 1.3355 | 1.1148 | 1.0981 | 1.3799 | 2802891529.4744
3.3713 | 3.3713 | 1.3355 | 1.115 | 1.0983 | 1.3801 | 2803382005.6858
3.3695 | 3.3695 | 1.3355 | 1.1152 | 1.0985 | 1.3804 | 2803921718.8914
3.3681 | 3.3681 | 1.3415 | 1.1214 | 1.1047 | 1.3881 | 2819673926.2623
3.3664 | 3.3664 | 1.3475 | 1.1276 | 1.1109 | 1.3959 | 2835507564.0468
3.3646 | 3.3646 | 1.3505 | 1.1308 | 1.1141 | 1.4 | 2843703708.1945
3.363 | 3.363 | 1.3505 | 1.131 | 1.1143 | 1.4002 | 2844188503.2143
3.3615 | 3.3615 | 1.3505 | 1.1312 | 1.1144 | 1.4004 | 2844661935.8508
3.3597 | 3.3597 | 1.3565 | 1.1374 | 1.1207 | 1.4083 | 2860529660.785
3.3582 | 3.3582 | 1.3505 | 1.1315 | 1.1148 | 1.4009 | 2845652356.9263
3.3563 | 3.3563 | 1.3565 | 1.1378 | 1.1211 | 1.4088 | 2861544700.3576
3.3547 | 3.3547 | 1.3565 | 1.138 | 1.1213 | 1.409 | 2862046538.9523
3.3531 | 3.3531 | 1.3655 | 1.1472 | 1.1304 | 1.4206 | 2885511989.1818
3.3515 | 3.3515 | 1.3745 | 1.1564 | 1.1396 | 1.4321 | 2908973651.9502
3.3499 | 3.3499 | 1.3625 | 1.1445 | 1.1278 | 1.4173 | 2878832723.2014
3.3481 | 3.3481 | 1.3385 | 1.1208 | 1.104 | 1.3874 | 2818102051.5643
3.3465 | 3.3465 | 1.3475 | 1.1299 | 1.1132 | 1.3989 | 2841546670.7578
3.3449 | 3.3449 | 1.3415 | 1.1241 | 1.1074 | 1.3916 | 2826720497.6238
3.3432 | 3.3432 | 1.3355 | 1.1183 | 1.1016 | 1.3843 | 2811913261.7953
3.3415 | 3.3415 | 1.3324 | 1.1155 | 1.0988 | 1.3808 | 2804768138.1005
3.3399 | 3.3399 | 1.3595 | 1.1427 | 1.126 | 1.415 | 2874210048.5938
3.3382 | 3.3382 | 1.3625 | 1.1459 | 1.1292 | 1.419 | 2882385361.7056
3.3366 | 3.3366 | 1.3655 | 1.1491 | 1.1324 | 1.423 | 2890541737.5118
3.335 | 3.335 | 1.3655 | 1.1493 | 1.1326 | 1.4233 | 2891022745.0705
3.3333 | 3.3333 | 1.3595 | 1.1435 | 1.1268 | 1.416 | 2876219296.7031
3.3315 | 3.3315 | 1.3535 | 1.1377 | 1.121 | 1.4087 | 2861440466.8327
3.3301 | 3.3301 | 1.3745 | 1.1589 | 1.1422 | 1.4353 | 2915488085.0282
3.3283 | 3.3283 | 1.3685 | 1.1531 | 1.1364 | 1.4281 | 2900735767.3855
3.3267 | 3.3267 | 1.3655 | 1.1503 | 1.1336 | 1.4245 | 2893548981.6188
3.325 | 3.325 | 1.3685 | 1.1535 | 1.1368 | 1.4285 | 2901718613.5389
3.3234 | 3.3234 | 1.3685 | 1.1537 | 1.137 | 1.4288 | 2902210983.4808
3.3217 | 3.3217 | 1.3745 | 1.1599 | 1.1432 | 1.4366 | 2918044621.2653
3.3202 | 3.3202 | 1.3895 | 1.1751 | 1.1584 | 1.4557 | 2956798314.8819
3.3186 | 3.3186 | 1.3595 | 1.1453 | 1.1286 | 1.4182 | 2880707438.097
3.3169 | 3.3169 | 1.3715 | 1.1575 | 1.1408 | 1.4335 | 2911855831.4962
3.3152 | 3.3152 | 1.3625 | 1.1487 | 1.132 | 1.4225 | 2889399739.6477
3.3136 | 3.3136 | 1.3685 | 1.1549 | 1.1382 | 1.4303 | 2905208758.9351
3.3119 | 3.3119 | 1.3685 | 1.1551 | 1.1384 | 1.4305 | 2905718172.4519
3.3102 | 3.3102 | 1.3685 | 1.1553 | 1.1386 | 1.4308 | 2906237054.6215
3.3084 | 3.3084 | 1.3655 | 1.1525 | 1.1358 | 1.4273 | 2899105187.0406
3.3068 | 3.3068 | 1.3625 | 1.1497 | 1.133 | 1.4237 | 2891933551.1182
3.3053 | 3.3053 | 1.3685 | 1.1559 | 1.1392 | 1.4315 | 2907733101.7528
3.3036 | 3.3036 | 1.3655 | 1.1531 | 1.1364 | 1.428 | 2900589871.7886
3.302 | 3.302 | 1.3625 | 1.1503 | 1.1335 | 1.4244 | 2893406873.483
3.3003 | 3.3003 | 1.3685 | 1.1565 | 1.1397 | 1.4322 | 2909234830.0757
3.2986 | 3.2986 | 1.3625 | 1.1507 | 1.1339 | 1.425 | 2894431381.7083
3.2969 | 3.2969 | 1.3655 | 1.1539 | 1.1371 | 1.429 | 2902619950.9339
3.2953 | 3.2953 | 1.3565 | 1.145 | 1.1283 | 1.4179 | 2880125984.4745
3.2937 | 3.2937 | 1.3685 | 1.1572 | 1.1405 | 1.4332 | 2911247865.6461
3.2919 | 3.2919 | 1.3715 | 1.1605 | 1.1437 | 1.4373 | 2919470522.0215
3.2902 | 3.2902 | 1.3715 | 1.1607 | 1.1439 | 1.4375 | 2919970466.8856
3.2886 | 3.2886 | 1.3805 | 1.1699 | 1.1531 | 1.4491 | 2943458641.8816
3.2871 | 3.2871 | 1.3775 | 1.167 | 1.1503 | 1.4455 | 2936258600.001
3.2854 | 3.2854 | 1.3835 | 1.1732 | 1.1565 | 1.4533 | 2952071406.7495
3.2837 | 3.2837 | 1.3835 | 1.1734 | 1.1567 | 1.4536 | 2952611119.9551
3.282 | 3.282 | 1.3895 | 1.1796 | 1.1629 | 1.4614 | 2968442864.009
3.2803 | 3.2803 | 1.4045 | 1.1949 | 1.1781 | 1.4805 | 3007266625.6558
3.2787 | 3.2787 | 1.3745 | 1.165 | 1.1483 | 1.443 | 2931156811.5654
3.2771 | 3.2771 | 1.3655 | 1.1562 | 1.1395 | 1.4319 | 2908647695.2616
3.2754 | 3.2754 | 1.3625 | 1.1534 | 1.1367 | 1.4284 | 2901510146.489
3.2737 | 3.2737 | 1.3655 | 1.1566 | 1.1399 | 1.4325 | 2909687353.3313
3.2721 | 3.2721 | 1.3655 | 1.1568 | 1.1401 | 1.4327 | 2910160785.9678
3.2707 | 3.2707 | 1.3595 | 1.151 | 1.1343 | 1.4254 | 2895279694.648
3.2689 | 3.2689 | 1.3655 | 1.1572 | 1.1405 | 1.4332 | 2911147419.5823
3.2671 | 3.2671 | 1.3655 | 1.1574 | 1.1407 | 1.4334 | 2911689026.5184
3.2656 | 3.2656 | 1.3595 | 1.1516 | 1.1349 | 1.4261 | 2896819297.5819
3.2639 | 3.2639 | 1.3655 | 1.1578 | 1.1411 | 1.4339 | 2912662404.019
3.2623 | 3.2623 | 1.3505 | 1.143 | 1.1263 | 1.4153 | 2874857469.4059
3.2606 | 3.2606 | 1.3565 | 1.1492 | 1.1325 | 1.4231 | 2890687319.7292
3.2589 | 3.2589 | 1.3625 | 1.1554 | 1.1387 | 1.4309 | 2906522851.2442
3.2573 | 3.2573 | 1.3505 | 1.1436 | 1.1269 | 1.4161 | 2876380028.7648
3.2557 | 3.2557 | 1.3475 | 1.1408 | 1.1241 | 1.4125 | 2869191349.2675
3.2541 | 3.2541 | 1.3505 | 1.144 | 1.1272 | 1.4165 | 2877342043.8821
3.2524 | 3.2524 | 1.3715 | 1.1652 | 1.1485 | 1.4432 | 2931505179.641
3.2507 | 3.2507 | 1.3805 | 1.1744 | 1.1577 | 1.4548 | 2954995248.3675
3.2489 | 3.2489 | 1.3895 | 1.1836 | 1.1669 | 1.4663 | 2978508041.8607
3.2475 | 3.2475 | 1.3985 | 1.1928 | 1.1761 | 1.4779 | 3001920467.6349
3.2458 | 3.2458 | 1.3985 | 1.193 | 1.1763 | 1.4781 | 3002433668.6128
3.2442 | 3.2442 | 1.3955 | 1.1902 | 1.1734 | 1.4746 | 2995277182.5348
3.2423 | 3.2423 | 1.3925 | 1.1874 | 1.1707 | 1.4711 | 2988173720.912
3.2409 | 3.2409 | 1.3805 | 1.1756 | 1.1588 | 1.4562 | 2957985448.8996
3.2392 | 3.2392 | 1.3895 | 1.1848 | 1.168 | 1.4678 | 2981483092.5483
3.2375 | 3.2375 | 1.3835 | 1.179 | 1.1622 | 1.4605 | 2966664494.3365
3.2358 | 3.2358 | 1.3895 | 1.1852 | 1.1684 | 1.4683 | 2982505707.0431
3.2342 | 3.2342 | 1.3925 | 1.1884 | 1.1716 | 1.4723 | 2990658295.3883
3.2327 | 3.2327 | 1.3955 | 1.1915 | 1.1748 | 1.4763 | 2998778690.3142
3.2307 | 3.2307 | 1.3985 | 1.1948 | 1.178 | 1.4804 | 3007024071.4562
3.2292 | 3.2292 | 1.3955 | 1.1919 | 1.1752 | 1.4768 | 2999824029.5756
3.2275 | 3.2275 | 1.4015 | 1.1982 | 1.1814 | 1.4846 | 3015680392.1266
3.2258 | 3.2258 | 1.4045 | 1.2014 | 1.1846 | 1.4887 | 3023844342.855
3.2243 | 3.2243 | 1.4015 | 1.1985 | 1.1818 | 1.4851 | 3016653769.6272
3.2227 | 3.2227 | 1.3985 | 1.1957 | 1.179 | 1.4816 | 3009476452.5132
3.221 | 3.221 | 1.4015 | 1.1989 | 1.1822 | 1.4856 | 3017657446.8165
3.2193 | 3.2193 | 1.4015 | 1.1991 | 1.1824 | 1.4859 | 3018166860.3334
3.2177 | 3.2177 | 1.3985 | 1.1963 | 1.1796 | 1.4823 | 3011004693.0637
3.216 | 3.216 | 1.4075 | 1.2055 | 1.1888 | 1.4939 | 3034483399.4071
3.2143 | 3.2143 | 1.4015 | 1.1997 | 1.183 | 1.4866 | 3019693207.1534
3.2128 | 3.2128 | 1.3985 | 1.1969 | 1.1802 | 1.4831 | 3012496952.734
3.2111 | 3.2111 | 1.4015 | 1.2001 | 1.1834 | 1.4871 | 3020666584.654
3.2095 | 3.2095 | 1.4015 | 1.2003 | 1.1836 | 1.4873 | 3021166529.5182
3.2078 | 3.2078 | 1.4075 | 1.2065 | 1.1898 | 1.4951 | 3037000167.3026
3.206 | 3.206 | 1.4165 | 1.2157 | 1.199 | 1.5067 | 3060528110.6401
3.2043 | 3.2043 | 1.4285 | 1.2279 | 1.2112 | 1.5221 | 3091676504.0394
3.2027 | 3.2027 | 1.4225 | 1.2221 | 1.2054 | 1.5148 | 3076852224.6359
3.2011 | 3.2011 | 1.4255 | 1.2253 | 1.2086 | 1.5188 | 3084997238.0589
3.1995 | 3.1995 | 1.4255 | 1.2255 | 1.2088 | 1.519 | 3085478245.6176
3.1978 | 3.1978 | 1.4315 | 1.2317 | 1.215 | 1.5268 | 3101323245.7853
3.1961 | 3.1961 | 1.4285 | 1.2289 | 1.2122 | 1.5233 | 3094172440.8989
3.1943 | 3.1943 | 1.4345 | 1.2351 | 1.2184 | 1.5311 | 3110034484.6415
3.1928 | 3.1928 | 1.4375 | 1.2383 | 1.2216 | 1.5351 | 3118170029.4118
3.1912 | 3.1912 | 1.4375 | 1.2385 | 1.2218 | 1.5353 | 3118660505.6232
3.1895 | 3.1895 | 1.4105 | 1.2117 | 1.195 | 1.5016 | 3050224166.0498
3.1877 | 3.1877 | 1.4045 | 1.2059 | 1.1892 | 1.4944 | 3035441548.7184
3.1862 | 3.1862 | 1.4075 | 1.2091 | 1.1924 | 1.4984 | 3043577093.4887
3.1845 | 3.1845 | 1.4105 | 1.2123 | 1.1956 | 1.5024 | 3051752406.6004
3.1829 | 3.1829 | 1.4015 | 1.2035 | 1.1868 | 1.4913 | 3029248971.4883
3.1812 | 3.1812 | 1.4045 | 1.2067 | 1.19 | 1.4953 | 3037422390.8695
3.1796 | 3.1796 | 1.3985 | 1.2009 | 1.1841 | 1.488 | 3022582961.6217
3.178 | 3.178 | 1.4165 | 1.2191 | 1.2023 | 1.5109 | 3069034748.2525
3.1763 | 3.1763 | 1.4285 | 1.2313 | 1.2146 | 1.5263 | 3100217228.8016
3.1746 | 3.1746 | 1.4195 | 1.2225 | 1.2058 | 1.5152 | 3077742199.6476
3.1729 | 3.1729 | 1.4225 | 1.2257 | 1.209 | 1.5192 | 3085911831.5677
3.1714 | 3.1714 | 1.4195 | 1.2228 | 1.2061 | 1.5157 | 3078704214.765
3.1697 | 3.1697 | 1.4165 | 1.22 | 1.2033 | 1.5122 | 3071559091.0702
3.1681 | 3.1681 | 1.4165 | 1.2202 | 1.2035 | 1.5124 | 3072057142.2038
3.1664 | 3.1664 | 1.4135 | 1.2174 | 1.2007 | 1.5089 | 3064904443.5869
3.1647 | 3.1647 | 1.4105 | 1.2146 | 1.1979 | 1.5054 | 3057780150.9282
3.1631 | 3.1631 | 1.4165 | 1.2208 | 1.2041 | 1.5132 | 3073596745.1377
3.1614 | 3.1614 | 1.4285 | 1.233 | 1.2163 | 1.5285 | 3104729988.6926
3.1598 | 3.1598 | 1.4375 | 1.2422 | 1.2255 | 1.54 | 3128204907.5748
3.1581 | 3.1581 | 1.4375 | 1.2424 | 1.2257 | 1.5403 | 3128720002.2833
3.1565 | 3.1565 | 1.4315 | 1.2366 | 1.2199 | 1.533 | 3113907085.2631
3.1548 | 3.1548 | 1.4285 | 1.2338 | 1.2171 | 1.5295 | 3106763855.2989
3.1531 | 3.1531 | 1.4315 | 1.237 | 1.2203 | 1.5335 | 3114922124.8357
3.1517 | 3.1517 | 1.4255 | 1.2312 | 1.2145 | 1.5262 | 3100044820.977
3.1498 | 3.1498 | 1.4315 | 1.2374 | 1.2207 | 1.534 | 3115929589.4862
3.1481 | 3.1481 | 1.4255 | 1.2316 | 1.2149 | 1.5267 | 3101116672.466
3.1466 | 3.1466 | 1.4285 | 1.2348 | 1.2181 | 1.5307 | 3109256004.6974
3.1448 | 3.1448 | 1.4255 | 1.232 | 1.2153 | 1.5272 | 3102126030.847
3.1433 | 3.1433 | 1.4165 | 1.2232 | 1.2065 | 1.5161 | 3079613127.0821
3.1417 | 3.1417 | 1.4165 | 1.2234 | 1.2067 | 1.5164 | 3080111178.2157
3.1399 | 3.1399 | 1.4135 | 1.2206 | 1.2039 | 1.5129 | 3072979310.6348
3.1383 | 3.1383 | 1.4135 | 1.2208 | 1.2041 | 1.5131 | 3073475468.0378
3.1366 | 3.1366 | 1.4435 | 1.251 | 1.2343 | 1.5511 | 3150592746.7787
3.135 | 3.135 | 1.4645 | 1.2722 | 1.2555 | 1.5777 | 3204708539.2739
3.1333 | 3.1333 | 1.4585 | 1.2664 | 1.2497 | 1.5704 | 3189910772.0981
3.1317 | 3.1317 | 1.4195 | 1.2276 | 1.2109 | 1.5216 | 3090801365.4925
3.13 | 3.13 | 1.4465 | 1.2548 | 1.2381 | 1.5558 | 3160250850.9079
3.1284 | 3.1284 | 1.4375 | 1.246 | 1.2293 | 1.5447 | 3137770140.5623
3.1268 | 3.1268 | 1.4345 | 1.2432 | 1.2265 | 1.5412 | 3130607973.2927
3.1251 | 3.1251 | 1.4405 | 1.2494 | 1.2327 | 1.549 | 3146432142.4244
3.1235 | 3.1235 | 1.4405 | 1.2496 | 1.2329 | 1.5493 | 3146915043.7136
3.1217 | 3.1217 | 1.4405 | 1.2498 | 1.2331 | 1.5495 | 3147462331.8414
3.1202 | 3.1202 | 1.4405 | 1.25 | 1.2333 | 1.5498 | 3147937658.2084
3.1185 | 3.1185 | 1.4495 | 1.2592 | 1.2425 | 1.5613 | 3171420152.0128
3.1168 | 3.1168 | 1.4435 | 1.2534 | 1.2367 | 1.554 | 3156631853.4897
3.1151 | 3.1151 | 1.4405 | 1.2506 | 1.2339 | 1.5505 | 3149482942.3339
3.1135 | 3.1135 | 1.4405 | 1.2508 | 1.234 | 1.5508 | 3149963949.8926
3.1119 | 3.1119 | 1.4405 | 1.251 | 1.2342 | 1.551 | 3150460107.2956
3.1102 | 3.1102 | 1.4315 | 1.2422 | 1.2254 | 1.5399 | 3127985078.1417
3.1086 | 3.1086 | 1.4405 | 1.2513 | 1.2346 | 1.5515 | 3151450528.3712
3.1069 | 3.1069 | 1.4345 | 1.2456 | 1.2288 | 1.5442 | 3136666017.3092
3.1051 | 3.1051 | 1.4225 | 1.2338 | 1.217 | 1.5294 | 3106551600.788
3.1035 | 3.1035 | 1.4225 | 1.2339 | 1.2172 | 1.5296 | 3107045864.4605
3.102 | 3.102 | 1.4405 | 1.2521 | 1.2354 | 1.5525 | 3153476820.0553
3.1002 | 3.1002 | 1.4555 | 1.2674 | 1.2506 | 1.5716 | 3192315731.5465
3.0987 | 3.0987 | 1.4915 | 1.3035 | 1.2868 | 1.6171 | 3284681485.3332
3.097 | 3.097 | 1.4525 | 1.2647 | 1.248 | 1.5683 | 3185613740.7996
3.0953 | 3.0953 | 1.4465 | 1.2589 | 1.2422 | 1.561 | 3170819761.0848
3.0937 | 3.0937 | 1.4555 | 1.2681 | 1.2514 | 1.5726 | 3194290892.506
3.092 | 3.092 | 1.4495 | 1.2623 | 1.2456 | 1.5653 | 3179483656.6774
3.0904 | 3.0904 | 1.4525 | 1.2655 | 1.2488 | 1.5693 | 3187653288.5975
3.0886 | 3.0886 | 1.4555 | 1.2687 | 1.252 | 1.5733 | 3195838070.362
3.0871 | 3.0871 | 1.4465 | 1.2599 | 1.2432 | 1.5623 | 3173334635.2499
3.0854 | 3.0854 | 1.4435 | 1.2571 | 1.2404 | 1.5587 | 3166195192.7468
3.0838 | 3.0838 | 1.4405 | 1.2543 | 1.2376 | 1.5552 | 3158995150.8662
3.0821 | 3.0821 | 1.4375 | 1.2515 | 1.2348 | 1.5517 | 3151850027.1715
3.0805 | 3.0805 | 1.4375 | 1.2517 | 1.235 | 1.5519 | 3152365121.8799
3.0787 | 3.0787 | 1.4405 | 1.2549 | 1.2382 | 1.556 | 3160546116.1833
3.0773 | 3.0773 | 1.4435 | 1.2581 | 1.2414 | 1.5599 | 3168645680.0732
3.0756 | 3.0756 | 1.4585 | 1.2733 | 1.2566 | 1.5791 | 3207467547.9895
3.0737 | 3.0737 | 1.4645 | 1.2795 | 1.2628 | 1.5869 | 3223350422.7682
3.0723 | 3.0723 | 1.4645 | 1.2797 | 1.263 | 1.5871 | 3223801130.6381
3.0705 | 3.0705 | 1.4735 | 1.2889 | 1.2722 | 1.5987 | 3247312030.4007
3.0688 | 3.0688 | 1.4855 | 1.3011 | 1.2844 | 1.614 | 3278467998.7221
3.0673 | 3.0673 | 1.4735 | 1.2893 | 1.2726 | 1.5992 | 3248306238.9373
3.0656 | 3.0656 | 1.4615 | 1.2775 | 1.2608 | 1.5843 | 3218159628.9968
3.0639 | 3.0639 | 1.4645 | 1.2807 | 1.264 | 1.5884 | 3226338729.5697
3.0623 | 3.0623 | 1.4585 | 1.2749 | 1.2582 | 1.581 | 3211506875.2441
3.0605 | 3.0605 | 1.4525 | 1.2691 | 1.2524 | 1.5738 | 3196754557.6013
3.0589 | 3.0589 | 1.4495 | 1.2663 | 1.2496 | 1.5702 | 3189562090.643
3.0573 | 3.0573 | 1.4465 | 1.2635 | 1.2468 | 1.5667 | 3182399923.3733
3.0557 | 3.0557 | 1.4525 | 1.2697 | 1.2529 | 1.5745 | 3198199474.0079
3.054 | 3.054 | 1.4465 | 1.2639 | 1.2471 | 1.5672 | 3183394131.9099
3.0524 | 3.0524 | 1.4405 | 1.258 | 1.2413 | 1.5599 | 3168558490.1232
3.0507 | 3.0507 | 1.4255 | 1.2432 | 1.2265 | 1.5413 | 3130778174.0072
3.0491 | 3.0491 | 1.4465 | 1.2645 | 1.2477 | 1.568 | 3184903435.155
3.0475 | 3.0475 | 1.4465 | 1.2646 | 1.2479 | 1.5682 | 3185390123.9054
3.0458 | 3.0458 | 1.4465 | 1.2648 | 1.2481 | 1.5684 | 3185910899.8055
3.0439 | 3.0439 | 1.4525 | 1.2711 | 1.2544 | 1.5763 | 3201803243.2368
3.0424 | 3.0424 | 1.4855 | 1.3043 | 1.2875 | 1.618 | 3286501203.698
3.0408 | 3.0408 | 1.4825 | 1.3014 | 1.2847 | 1.6144 | 3279344717.62
3.0392 | 3.0392 | 1.4825 | 1.3016 | 1.2849 | 1.6147 | 3279823831.4482
3.0374 | 3.0374 | 1.4855 | 1.3049 | 1.2881 | 1.6187 | 3288033231.7097
3.0357 | 3.0357 | 1.4765 | 1.2961 | 1.2793 | 1.6077 | 3265569564.939
3.0342 | 3.0342 | 1.4765 | 1.2962 | 1.2795 | 1.6079 | 3266025954.0006
3.0324 | 3.0324 | 1.4645 | 1.2844 | 1.2677 | 1.5931 | 3235939943.4376
3.0309 | 3.0309 | 1.4615 | 1.2816 | 1.2649 | 1.5895 | 3228745582.7487
3.0293 | 3.0293 | 1.4705 | 1.2908 | 1.2741 | 1.6011 | 3252216714.1698
3.0275 | 3.0275 | 1.4765 | 1.297 | 1.2803 | 1.6089 | 3268080651.643
3.0258 | 3.0258 | 1.4735 | 1.2942 | 1.2775 | 1.6054 | 3260920378.1038
3.0244 | 3.0244 | 1.4795 | 1.3004 | 1.2837 | 1.6131 | 3276689629.0497
3.0227 | 3.0227 | 1.4735 | 1.2946 | 1.2779 | 1.6058 | 3261861562.1852
3.0212 | 3.0212 | 1.4825 | 1.3038 | 1.2871 | 1.6174 | 3285323224.9536
3.0193 | 3.0193 | 1.4945 | 1.316 | 1.2993 | 1.6328 | 3316530323.9998
3.0176 | 3.0176 | 1.4915 | 1.3132 | 1.2965 | 1.6292 | 3309371944.1912
3.0161 | 3.0161 | 1.5005 | 1.3224 | 1.3057 | 1.6408 | 3332814669.6541
3.0144 | 3.0144 | 1.5095 | 1.3316 | 1.3149 | 1.6523 | 3356325569.4167
3.0129 | 3.0129 | 1.4795 | 1.3018 | 1.2851 | 1.6149 | 3280181668.1764
3.011 | 3.011 | 1.4825 | 1.305 | 1.2883 | 1.6189 | 3288404324.5518
3.0095 | 3.0095 | 1.4885 | 1.3112 | 1.2945 | 1.6267 | 3304205768.917
3.0078 | 3.0078 | 1.4885 | 1.3114 | 1.2947 | 1.6269 | 3304703820.0505
3.006 | 3.006 | 1.4825 | 1.3056 | 1.2889 | 1.6197 | 3289926883.9108
3.0044 | 3.0044 | 1.4885 | 1.3118 | 1.2951 | 1.6274 | 3305734009.4675
3.0028 | 3.0028 | 1.4855 | 1.309 | 1.2923 | 1.6239 | 3298571842.1979
3.0012 | 3.0012 | 1.4915 | 1.3152 | 1.2985 | 1.6317 | 3314384648.9463
2.9995 | 2.9995 | 1.4885 | 1.3124 | 1.2957 | 1.6282 | 3307239525.2516
2.9977 | 2.9977 | 1.4795 | 1.3036 | 1.2869 | 1.6171 | 3284798583.2474
2.9962 | 2.9962 | 1.4885 | 1.3128 | 1.2961 | 1.6287 | 3308226158.866
2.9945 | 2.9945 | 1.4825 | 1.307 | 1.2903 | 1.6214 | 3293447328.9957
2.9928 | 2.9928 | 1.4975 | 1.3222 | 1.3055 | 1.6405 | 3332246472.1455
2.9912 | 2.9912 | 1.5035 | 1.3284 | 1.3117 | 1.6483 | 3348072535.0077
2.9896 | 2.9896 | 1.5065 | 1.3316 | 1.3148 | 1.6523 | 3356198611.1252
2.9879 | 2.9879 | 1.5215 | 1.3468 | 1.3301 | 1.6714 | 3395037522.6165
2.9863 | 2.9863 | 1.4915 | 1.317 | 1.3002 | 1.6339 | 3318920133.6039
2.9846 | 2.9846 | 1.5095 | 1.3352 | 1.3184 | 1.6568 | 3365398432.4623
2.9829 | 2.9829 | 1.5065 | 1.3324 | 1.3157 | 1.6533 | 3358255202.4981
2.9812 | 2.9812 | 1.5065 | 1.3326 | 1.3158 | 1.6535 | 3358764616.015
2.9796 | 2.9796 | 1.4975 | 1.3238 | 1.307 | 1.6425 | 3336278224.4778
2.978 | 2.978 | 1.4945 | 1.3209 | 1.3042 | 1.6389 | 3329104694.8248
2.9764 | 2.9764 | 1.5005 | 1.3271 | 1.3104 | 1.6467 | 3344917501.5733
2.9746 | 2.9746 | 1.5035 | 1.3303 | 1.3136 | 1.6508 | 3353106070.7988
2.9731 | 2.9731 | 1.5005 | 1.3275 | 1.3108 | 1.6472 | 3345923072.4932
2.9714 | 2.9714 | 1.5125 | 1.3397 | 1.323 | 1.6626 | 3377080934.5452
2.9697 | 2.9697 | 1.5125 | 1.3399 | 1.3232 | 1.6628 | 3377590348.062
2.9683 | 2.9683 | 1.5245 | 1.3521 | 1.3354 | 1.6781 | 3408668673.4311
2.9664 | 2.9664 | 1.5245 | 1.3523 | 1.3356 | 1.6784 | 3409225430.2116
2.9649 | 2.9649 | 1.5245 | 1.3525 | 1.3358 | 1.6786 | 3409695075.387
2.9631 | 2.9631 | 1.5335 | 1.3617 | 1.345 | 1.6902 | 3433228699.9161
2.9614 | 2.9614 | 1.5485 | 1.3769 | 1.3602 | 1.7093 | 3472041099.1797
2.9598 | 2.9598 | 1.5065 | 1.3351 | 1.3184 | 1.6568 | 3365280942.8236
2.9583 | 2.9583 | 1.5185 | 1.3473 | 1.3306 | 1.6721 | 3396385780.4203
2.9565 | 2.9565 | 1.5185 | 1.3475 | 1.3308 | 1.6723 | 3396917918.7037
2.9548 | 2.9548 | 1.5185 | 1.3477 | 1.331 | 1.6726 | 3397436800.8733
2.9532 | 2.9532 | 1.5155 | 1.3449 | 1.3282 | 1.6691 | 3390274633.6037
2.9515 | 2.9515 | 1.5095 | 1.3391 | 1.3224 | 1.6618 | 3375463610.314
2.9499 | 2.9499 | 1.5185 | 1.3483 | 1.3316 | 1.6733 | 3398947997.849
2.9484 | 2.9484 | 1.5155 | 1.3455 | 1.3288 | 1.6698 | 3391736593.5851
2.9465 | 2.9465 | 1.5125 | 1.3427 | 1.326 | 1.6663 | 3384646388.0762
2.9449 | 2.9449 | 1.5095 | 1.3399 | 1.3232 | 1.6628 | 3377482327.076
2.9433 | 2.9433 | 1.5155 | 1.3461 | 1.3294 | 1.6705 | 3393278090.2495
2.9417 | 2.9417 | 1.5185 | 1.3493 | 1.3326 | 1.6746 | 3401443934.7085
2.94 | 2.94 | 1.5215 | 1.3525 | 1.3358 | 1.6786 | 3409600310.5148
2.9384 | 2.9384 | 1.5275 | 1.3587 | 1.342 | 1.6864 | 3425433948.2992
2.9366 | 2.9366 | 1.5275 | 1.3589 | 1.3422 | 1.6866 | 3425960405.391
2.9352 | 2.9352 | 1.5395 | 1.3711 | 1.3544 | 1.7019 | 3457040624.4906
2.9334 | 2.9334 | 1.5455 | 1.3773 | 1.3606 | 1.7097 | 3472910243.1554
2.9317 | 2.9317 | 1.5365 | 1.3685 | 1.3518 | 1.6987 | 3450446576.3847
2.93 | 2.93 | 1.5185 | 1.3507 | 1.334 | 1.6763 | 3405000360.6738
2.9284 | 2.9284 | 1.5215 | 1.3539 | 1.3372 | 1.6803 | 3413151055.2884
2.9268 | 2.9268 | 1.5215 | 1.3541 | 1.3373 | 1.6806 | 3413620700.4638
2.9253 | 2.9253 | 1.5065 | 1.3392 | 1.3225 | 1.6619 | 3375802509.7369
2.9235 | 2.9235 | 1.5095 | 1.3424 | 1.3257 | 1.666 | 3383992972.693
2.9217 | 2.9217 | 1.4945 | 1.3277 | 1.3109 | 1.6474 | 3346252424.9184
2.9202 | 2.9202 | 1.5005 | 1.3338 | 1.3171 | 1.6552 | 3362031144.517
2.9186 | 2.9186 | 1.5275 | 1.361 | 1.3443 | 1.6893 | 3431463586.3575
2.9169 | 2.9169 | 1.5395 | 1.3732 | 1.3565 | 1.7047 | 3462613873.4873
2.9152 | 2.9152 | 1.5395 | 1.3735 | 1.3567 | 1.7049 | 3463138436.8486
2.9136 | 2.9136 | 1.5395 | 1.3736 | 1.3569 | 1.7052 | 3463627019.3294
2.912 | 2.912 | 1.5305 | 1.3648 | 1.3481 | 1.6941 | 3441129265.4089
2.9102 | 2.9102 | 1.5245 | 1.359 | 1.3423 | 1.6868 | 3426340966.8858
2.9085 | 2.9085 | 1.5275 | 1.3622 | 1.3455 | 1.6908 | 3434510598.806
2.9069 | 2.9069 | 1.5365 | 1.3714 | 1.3547 | 1.7024 | 3457979836.4965
2.9053 | 2.9053 | 1.5485 | 1.3836 | 1.3669 | 1.7177 | 3489126336.1652
2.9036 | 2.9036 | 1.5545 | 1.3898 | 1.3731 | 1.7255 | 3504971336.333
2.902 | 2.902 | 1.5635 | 1.399 | 1.3823 | 1.7371 | 3528425424.1792
2.9002 | 2.9002 | 1.5455 | 1.3812 | 1.3645 | 1.7147 | 3483003826.9653
2.8986 | 2.8986 | 1.5455 | 1.3814 | 1.3647 | 1.715 | 3483492409.4462
2.897 | 2.897 | 1.5485 | 1.3846 | 1.3679 | 1.719 | 3491646891.5219
2.8955 | 2.8955 | 1.5365 | 1.3728 | 1.3561 | 1.7041 | 3461462406.9705
2.8937 | 2.8937 | 1.5425 | 1.379 | 1.3623 | 1.7119 | 3477326344.4437
2.8921 | 2.8921 | 1.5485 | 1.3852 | 1.3685 | 1.7197 | 3493133470.0005
2.8904 | 2.8904 | 1.5425 | 1.3794 | 1.3627 | 1.7124 | 3478345171.4774
2.8888 | 2.8888 | 1.5395 | 1.3766 | 1.3599 | 1.7089 | 3471169748.0939
2.8871 | 2.8871 | 1.5455 | 1.3828 | 1.3661 | 1.7167 | 3487003385.8783
2.8854 | 2.8854 | 1.5515 | 1.389 | 1.3723 | 1.7245 | 3502837023.6628
2.8837 | 2.8837 | 1.5395 | 1.3772 | 1.3605 | 1.7096 | 3472726394.6027
2.8821 | 2.8821 | 1.5425 | 1.3804 | 1.3637 | 1.7136 | 3480848683.2591
2.8805 | 2.8805 | 1.5485 | 1.3866 | 1.3699 | 1.7214 | 3496665277.4686
2.8788 | 2.8788 | 1.5425 | 1.3808 | 1.3641 | 1.7141 | 3481861829.1012
2.8772 | 2.8772 | 1.5455 | 1.384 | 1.3673 | 1.7182 | 3490004948.7937
2.8756 | 2.8756 | 1.5455 | 1.3842 | 1.3675 | 1.7184 | 3490501106.1967
2.874 | 2.874 | 1.5605 | 1.3994 | 1.3827 | 1.7375 | 3529286993.2327
2.8722 | 2.8722 | 1.5575 | 1.3966 | 1.3799 | 1.734 | 3522172169.2267
2.8706 | 2.8706 | 1.5605 | 1.3998 | 1.3831 | 1.738 | 3530339907.4162
2.869 | 2.869 | 1.5755 | 1.415 | 1.3983 | 1.7571 | 3569123900.7216
2.8672 | 2.8672 | 1.5635 | 1.4032 | 1.3865 | 1.7423 | 3539013271.6615
2.8658 | 2.8658 | 1.5635 | 1.4033 | 1.3866 | 1.7425 | 3539445042.226
2.864 | 2.864 | 1.5575 | 1.3976 | 1.3808 | 1.7352 | 3524677574.7389
2.8623 | 2.8623 | 1.5485 | 1.3888 | 1.372 | 1.7242 | 3502210120.5072
2.8606 | 2.8606 | 1.5485 | 1.389 | 1.3722 | 1.7244 | 3502725215.2157
2.8592 | 2.8592 | 1.5575 | 1.3981 | 1.3814 | 1.7359 | 3526145215.912
2.8574 | 2.8574 | 1.5485 | 1.3893 | 1.3726 | 1.7249 | 3503694805.2552
2.8556 | 2.8556 | 1.5515 | 1.3926 | 1.3758 | 1.7289 | 3511900418.0557
2.854 | 2.854 | 1.5575 | 1.3987 | 1.382 | 1.7367 | 3527707543.6125
2.8523 | 2.8523 | 1.5725 | 1.414 | 1.3972 | 1.7558 | 3566525624.0677
2.8508 | 2.8508 | 1.5845 | 1.4261 | 1.4094 | 1.7711 | 3597641824.0477
2.849 | 2.849 | 1.5935 | 1.4354 | 1.4187 | 1.7827 | 3621175448.5768
2.8474 | 2.8474 | 1.5845 | 1.4265 | 1.4098 | 1.7717 | 3598666332.273
2.8459 | 2.8459 | 1.5635 | 1.4057 | 1.389 | 1.7455 | 3545501192.5119
2.8442 | 2.8442 | 1.5725 | 1.4149 | 1.3982 | 1.757 | 3568996942.4302
2.8425 | 2.8425 | 1.5635 | 1.4061 | 1.3894 | 1.746 | 3546552212.9649
2.8409 | 2.8409 | 1.5665 | 1.4093 | 1.3926 | 1.75 | 3554695332.6574
2.8392 | 2.8392 | 1.5605 | 1.4035 | 1.3868 | 1.7427 | 3539891884.2899
2.8376 | 2.8376 | 1.5665 | 1.4097 | 1.393 | 1.7505 | 3555693328.6551
2.8359 | 2.8359 | 1.5545 | 1.3979 | 1.3812 | 1.7357 | 3525573230.9423
2.8343 | 2.8343 | 1.5455 | 1.3891 | 1.3724 | 1.7246 | 3503066008.3691
2.8327 | 2.8327 | 1.5515 | 1.3953 | 1.3786 | 1.7324 | 3518882602.5786
2.831 | 2.831 | 1.5815 | 1.4255 | 1.4088 | 1.7703 | 3596005562.5111
2.8292 | 2.8292 | 1.5785 | 1.4227 | 1.406 | 1.7668 | 3588905888.3495
2.8276 | 2.8276 | 1.5815 | 1.4259 | 1.4092 | 1.7708 | 3597030070.7365
2.826 | 2.826 | 1.5965 | 1.4411 | 1.4244 | 1.7899 | 3635827320.1557
2.8244 | 2.8244 | 1.5785 | 1.4233 | 1.4066 | 1.7676 | 3590362167.1393
2.8228 | 2.8228 | 1.5845 | 1.4295 | 1.4128 | 1.7753 | 3606152249.1212
2.821 | 2.821 | 1.5755 | 1.4207 | 1.404 | 1.7643 | 3583715094.5781
2.8195 | 2.8195 | 1.5725 | 1.4179 | 1.4012 | 1.7608 | 3576532096.2725
2.8179 | 2.8179 | 1.5755 | 1.4211 | 1.4044 | 1.7648 | 3584665747.3122
2.8161 | 2.8161 | 1.5725 | 1.4183 | 1.4016 | 1.7613 | 3577566073.1505
2.8145 | 2.8145 | 1.5755 | 1.4215 | 1.4048 | 1.7653 | 3585712980.3041
2.8128 | 2.8128 | 1.5785 | 1.4247 | 1.408 | 1.7693 | 3593893974.6075
2.8112 | 2.8112 | 1.5725 | 1.4189 | 1.4022 | 1.762 | 3579062120.2818
2.8095 | 2.8095 | 1.5755 | 1.4221 | 1.4054 | 1.766 | 3587231752.2019
2.8078 | 2.8078 | 1.5785 | 1.4253 | 1.4086 | 1.77 | 3595401384.122
2.8061 | 2.8061 | 1.5845 | 1.4315 | 1.4148 | 1.7778 | 3611231234.4454
2.8045 | 2.8045 | 1.5965 | 1.4437 | 1.427 | 1.7932 | 3642387202.7668
2.803 | 2.803 | 1.5755 | 1.4228 | 1.4061 | 1.767 | 3589220169.2752
2.8011 | 2.8011 | 1.5755 | 1.4231 | 1.4064 | 1.7673 | 3589773138.5946
2.7996 | 2.7996 | 1.5695 | 1.4172 | 1.4005 | 1.76 | 3574914772.0413
2.7979 | 2.7979 | 1.5695 | 1.4174 | 1.4007 | 1.7602 | 3575437441.672
2.7962 | 2.7962 | 1.5605 | 1.4087 | 1.3919 | 1.7492 | 3552987031.0152
2.7946 | 2.7946 | 1.5935 | 1.4419 | 1.4251 | 1.7909 | 3637738015.9317
2.7929 | 2.7929 | 1.5845 | 1.4331 | 1.4163 | 1.7798 | 3615266774.2388
2.7913 | 2.7913 | 1.5785 | 1.4272 | 1.4105 | 1.7725 | 3600444388.5659
2.7897 | 2.7897 | 1.5845 | 1.4334 | 1.4167 | 1.7803 | 3616228789.3561
2.788 | 2.788 | 1.5875 | 1.4366 | 1.4199 | 1.7843 | 3624424933.5039
2.7862 | 2.7862 | 1.5905 | 1.4398 | 1.4231 | 1.7884 | 3632611608.9989
2.7847 | 2.7847 | 1.5995 | 1.449 | 1.4323 | 1.7999 | 3656063803.1145
2.783 | 2.783 | 1.6115 | 1.4612 | 1.4445 | 1.8152 | 3687223558.8971
2.7814 | 2.7814 | 1.5995 | 1.4494 | 1.4327 | 1.8004 | 3657075055.2261
2.7798 | 2.7798 | 1.6055 | 1.4556 | 1.4389 | 1.8082 | 3672882180.7829
2.7781 | 2.7781 | 1.5995 | 1.4498 | 1.4331 | 1.8009 | 3658074944.9543
2.7765 | 2.7765 | 1.5965 | 1.447 | 1.4303 | 1.7974 | 3650908990.2236
2.7748 | 2.7748 | 1.5875 | 1.4382 | 1.4215 | 1.7863 | 3628420704.9558
2.7731 | 2.7731 | 1.5995 | 1.4504 | 1.4337 | 1.8017 | 3659603185.5049
2.7716 | 2.7716 | 1.5905 | 1.4416 | 1.4249 | 1.7906 | 3637073238.1651
2.7698 | 2.7698 | 1.5875 | 1.4388 | 1.4221 | 1.7871 | 3629948945.5064
2.7681 | 2.7681 | 1.5845 | 1.436 | 1.4193 | 1.7835 | 3622805715.5422
2.7666 | 2.7666 | 1.5785 | 1.4302 | 1.4135 | 1.7762 | 3607960605.1027
2.7651 | 2.7651 | 1.5995 | 1.4514 | 1.4347 | 1.8029 | 3662040416.7175
2.7633 | 2.7633 | 1.6205 | 1.4726 | 1.4559 | 1.8295 | 3716195977.5542
2.7616 | 2.7616 | 1.6175 | 1.4698 | 1.4531 | 1.826 | 3709052747.59
2.76 | 2.76 | 1.6205 | 1.473 | 1.4563 | 1.83 | 3717209123.3962
2.7582 | 2.7582 | 1.6055 | 1.4582 | 1.4415 | 1.8114 | 3679438275.9329
2.7565 | 2.7565 | 1.6085 | 1.4614 | 1.4447 | 1.8154 | 3687630632.6196
2.755 | 2.755 | 1.5995 | 1.4526 | 1.4359 | 1.8044 | 3665104472.7409
2.7533 | 2.7533 | 1.5995 | 1.4528 | 1.4361 | 1.8046 | 3665623354.9105
2.7518 | 2.7518 | 1.6025 | 1.456 | 1.4392 | 1.8086 | 3673747537.2975
2.7499 | 2.7499 | 1.5995 | 1.4532 | 1.4365 | 1.8051 | 3666642181.9442
2.7482 | 2.7482 | 1.6145 | 1.4684 | 1.4517 | 1.8242 | 3705471624.7827
2.7468 | 2.7468 | 1.6175 | 1.4716 | 1.4549 | 1.8282 | 3713571188.6726
2.745 | 2.745 | 1.6025 | 1.4568 | 1.4401 | 1.8096 | 3675800341.2093
2.7434 | 2.7434 | 1.6085 | 1.463 | 1.4463 | 1.8174 | 3691620722.8799
2.7418 | 2.7418 | 1.6025 | 1.4572 | 1.4404 | 1.8101 | 3676794549.7459
2.74 | 2.74 | 1.6055 | 1.4604 | 1.4436 | 1.8141 | 3684977437.7798
2.7385 | 2.7385 | 1.6025 | 1.4575 | 1.4408 | 1.8106 | 3677794439.4742
2.7367 | 2.7367 | 1.6025 | 1.4578 | 1.4411 | 1.8109 | 3678345515.063
2.7351 | 2.7351 | 1.6476 | 1.503 | 1.4862 | 1.8677 | 3793716542.5565
2.7335 | 2.7335 | 1.6085 | 1.4641 | 1.4474 | 1.8189 | 3694637435.6396
2.7317 | 2.7317 | 1.6265 | 1.4824 | 1.4656 | 1.8418 | 3741128990.6119
2.7302 | 2.7302 | 1.6175 | 1.4735 | 1.4568 | 1.8307 | 3718629342.9608
2.7285 | 2.7285 | 1.6175 | 1.4737 | 1.457 | 1.831 | 3719131181.5555
2.7268 | 2.7268 | 1.6235 | 1.48 | 1.4632 | 1.8388 | 3734976181.7232
2.7253 | 2.7253 | 1.6175 | 1.4741 | 1.4574 | 1.8314 | 3720121602.631
2.7235 | 2.7235 | 1.6085 | 1.4653 | 1.4486 | 1.8204 | 3697669298.2436
2.7221 | 2.7221 | 1.6115 | 1.4685 | 1.4518 | 1.8244 | 3705770755.8641
2.7202 | 2.7202 | 1.6175 | 1.4747 | 1.458 | 1.8322 | 3721653630.6427
2.7185 | 2.7185 | 1.6205 | 1.4779 | 1.4612 | 1.8362 | 3729830837.485
2.717 | 2.717 | 1.6205 | 1.4781 | 1.4614 | 1.8365 | 3730291014.0076
2.7154 | 2.7154 | 1.6205 | 1.4783 | 1.4616 | 1.8367 | 3730781490.219
2.7137 | 2.7137 | 1.6205 | 1.4785 | 1.4618 | 1.8369 | 3731290903.7359
2.7121 | 2.7121 | 1.6235 | 1.4817 | 1.465 | 1.841 | 3739439704.62
2.7104 | 2.7104 | 1.6235 | 1.4819 | 1.4652 | 1.8412 | 3739971842.9034
2.7088 | 2.7088 | 1.6205 | 1.4791 | 1.4624 | 1.8377 | 3732783163.4061
2.707 | 2.707 | 1.6235 | 1.4823 | 1.4656 | 1.8417 | 3740986882.476
2.7054 | 2.7054 | 1.6235 | 1.4825 | 1.4658 | 1.842 | 3741488721.0707
2.7039 | 2.7039 | 1.6386 | 1.4977 | 1.481 | 1.861 | 3780249989.6096
2.7021 | 2.7021 | 1.6326 | 1.4919 | 1.4752 | 1.8538 | 3765463584.817
2.7006 | 2.7006 | 1.6356 | 1.4951 | 1.4784 | 1.8578 | 3773597235.8568
2.6988 | 2.6988 | 1.6326 | 1.4923 | 1.4756 | 1.8543 | 3766472943.198
2.6972 | 2.6972 | 1.6326 | 1.4925 | 1.4758 | 1.8545 | 3766974781.7927
2.6957 | 2.6957 | 1.6326 | 1.4927 | 1.476 | 1.8547 | 3767434958.3154
2.6939 | 2.6939 | 1.6265 | 1.4869 | 1.4702 | 1.8475 | 3752650447.2534
2.6924 | 2.6924 | 1.6356 | 1.4961 | 1.4793 | 1.859 | 3776096960.1774
2.6904 | 2.6904 | 1.6416 | 1.5023 | 1.4856 | 1.8668 | 3792019603.2975
2.6889 | 2.6889 | 1.6446 | 1.5055 | 1.4888 | 1.8708 | 3800143785.6845
2.6872 | 2.6872 | 1.6536 | 1.5147 | 1.498 | 1.8824 | 3823633854.4111
2.6856 | 2.6856 | 1.6446 | 1.5059 | 1.4892 | 1.8713 | 3801149356.6044
2.6839 | 2.6839 | 1.6446 | 1.5061 | 1.4894 | 1.8716 | 3801643620.2769
2.6822 | 2.6822 | 1.6506 | 1.5123 | 1.4956 | 1.8794 | 3817481045.5224
2.6808 | 2.6808 | 1.6506 | 1.5124 | 1.4957 | 1.8796 | 3817914709.8174
2.679 | 2.679 | 1.6536 | 1.5157 | 1.499 | 1.8836 | 3826137366.1928
2.6772 | 2.6772 | 1.6476 | 1.5099 | 1.4932 | 1.8764 | 3811354748.8614
2.6757 | 2.6757 | 1.6596 | 1.5221 | 1.5053 | 1.8917 | 3842438755.4221
2.6741 | 2.6741 | 1.6746 | 1.5372 | 1.5205 | 1.9108 | 3881236004.8413
2.6724 | 2.6724 | 1.6506 | 1.5134 | 1.4967 | 1.8808 | 3820465564.8628
2.6708 | 2.6708 | 1.6656 | 1.5286 | 1.5119 | 1.9 | 3859277964.1264
2.6691 | 2.6691 | 1.6596 | 1.5228 | 1.5061 | 1.8927 | 3844453684.723
2.6676 | 2.6676 | 1.6566 | 1.52 | 1.5033 | 1.8891 | 3837272580.1479
2.6658 | 2.6658 | 1.6656 | 1.5292 | 1.5125 | 1.9007 | 3860791054.8326
2.6641 | 2.6641 | 1.6596 | 1.5234 | 1.5067 | 1.8934 | 3845972456.6208
2.6625 | 2.6625 | 1.6566 | 1.5206 | 1.5039 | 1.8899 | 3838808395.6206
2.6608 | 2.6608 | 1.6716 | 1.5358 | 1.5191 | 1.909 | 3877618901.1537
2.6592 | 2.6592 | 1.6746 | 1.539 | 1.5223 | 1.913 | 3885773383.2294
2.6575 | 2.6575 | 1.6656 | 1.5302 | 1.5135 | 1.9019 | 3863321078.842
2.6558 | 2.6558 | 1.6656 | 1.5304 | 1.5137 | 1.9022 | 3863826704.8978
2.6542 | 2.6542 | 1.6626 | 1.5276 | 1.5109 | 1.8987 | 3856653175.2449
2.6526 | 2.6526 | 1.6626 | 1.5278 | 1.5111 | 1.8989 | 3857141757.7257
2.6508 | 2.6508 | 1.6566 | 1.522 | 1.5053 | 1.8916 | 3842370502.7776
2.6494 | 2.6494 | 1.6596 | 1.5252 | 1.5085 | 1.8956 | 3850473854.1285
2.6475 | 2.6475 | 1.6986 | 1.5644 | 1.5477 | 1.9449 | 3950628599.9955
2.6459 | 2.6459 | 1.6986 | 1.5646 | 1.5479 | 1.9452 | 3951120969.9375
2.6444 | 2.6444 | 1.6986 | 1.5648 | 1.5481 | 1.9454 | 3951562209.1547
2.6427 | 2.6427 | 1.6776 | 1.544 | 1.5273 | 1.9192 | 3898463349.9627
2.641 | 2.641 | 1.6866 | 1.5532 | 1.5365 | 1.9308 | 3921955312.4198
2.6394 | 2.6394 | 1.6896 | 1.5564 | 1.5397 | 1.9348 | 3930106007.0344
2.6376 | 2.6376 | 1.6866 | 1.5536 | 1.5369 | 1.9313 | 3922989289.2979
2.6361 | 2.6361 | 1.6926 | 1.5598 | 1.5431 | 1.9391 | 3938764221.4354
2.6343 | 2.6343 | 1.6836 | 1.551 | 1.5343 | 1.928 | 3916342216.7367
2.6327 | 2.6327 | 1.6866 | 1.5542 | 1.5375 | 1.9321 | 3924481548.9681
2.6311 | 2.6311 | 1.6866 | 1.5544 | 1.5377 | 1.9323 | 3924966343.9879
2.6293 | 2.6293 | 1.6836 | 1.5516 | 1.5349 | 1.9288 | 3917857201.1735
2.6279 | 2.6279 | 1.6806 | 1.5488 | 1.5321 | 1.9252 | 3910638221.9875
2.6262 | 2.6262 | 1.6656 | 1.534 | 1.5172 | 1.9066 | 3872835181.1048
2.6245 | 2.6245 | 1.6746 | 1.5432 | 1.5265 | 1.9182 | 3896344187.1369
2.6227 | 2.6227 | 1.6956 | 1.5644 | 1.5477 | 1.9449 | 3950501641.7041
2.6213 | 2.6213 | 1.6926 | 1.5616 | 1.5448 | 1.9413 | 3943271300.1347
2.6196 | 2.6196 | 1.7016 | 1.5708 | 1.554 | 1.9529 | 3966768943.7835
2.6178 | 2.6178 | 1.7076 | 1.577 | 1.5603 | 1.9607 | 3982634774.9872
2.6163 | 2.6163 | 1.7166 | 1.5862 | 1.5695 | 1.9722 | 4006090756.564
2.6146 | 2.6146 | 1.7046 | 1.5744 | 1.5576 | 1.9574 | 3975963083.929
2.6128 | 2.6128 | 1.6956 | 1.5656 | 1.5489 | 1.9464 | 3953531610.5776
2.6113 | 2.6113 | 1.6956 | 1.5657 | 1.549 | 1.9466 | 3953972849.7948
2.6096 | 2.6096 | 1.6956 | 1.566 | 1.5492 | 1.9468 | 3954504988.0782
2.6079 | 2.6079 | 1.6986 | 1.5692 | 1.5524 | 1.9509 | 3962665151.3456
2.6063 | 2.6063 | 1.6896 | 1.5603 | 1.5436 | 1.9398 | 3940190122.1916
2.6045 | 2.6045 | 1.6836 | 1.5546 | 1.5378 | 1.9325 | 3925401823.6685
2.6031 | 2.6031 | 1.6716 | 1.5427 | 1.526 | 1.9176 | 3895200295.5422
2.6012 | 2.6012 | 1.6746 | 1.5459 | 1.5292 | 1.9217 | 3903438101.762
2.5996 | 2.5996 | 1.6956 | 1.5671 | 1.5504 | 1.9483 | 3957533063.2211
2.598 | 2.598 | 1.6896 | 1.5613 | 1.5446 | 1.941 | 3942697421.4344
2.5965 | 2.5965 | 1.6896 | 1.5615 | 1.5448 | 1.9413 | 3943167066.6098
2.5947 | 2.5947 | 1.6956 | 1.5677 | 1.551 | 1.9491 | 3959032897.8135
2.593 | 2.593 | 1.6956 | 1.5679 | 1.5512 | 1.9493 | 3959557461.1748
2.5914 | 2.5914 | 1.7016 | 1.5741 | 1.5574 | 1.9571 | 3975368374.1926
2.5898 | 2.5898 | 1.7166 | 1.5893 | 1.5726 | 1.9762 | 4014148580.037
2.588 | 2.588 | 1.7226 | 1.5955 | 1.5788 | 1.984 | 4030008730.049
2.5864 | 2.5864 | 1.7076 | 1.5807 | 1.564 | 1.9654 | 3992192433.0526
2.5849 | 2.5849 | 1.7106 | 1.5839 | 1.5672 | 1.9694 | 4000318509.1701
2.5832 | 2.5832 | 1.6986 | 1.5721 | 1.5554 | 1.9546 | 3970205986.3795
2.5815 | 2.5815 | 1.7016 | 1.5753 | 1.5586 | 1.9586 | 3978364255.9163
2.5799 | 2.5799 | 1.6926 | 1.5665 | 1.5498 | 1.9475 | 3955868395.7264
2.5782 | 2.5782 | 1.6746 | 1.5487 | 1.532 | 1.9251 | 3910431648.6682
2.5765 | 2.5765 | 1.7076 | 1.5819 | 1.5652 | 1.9669 | 3995224295.6567
2.5749 | 2.5749 | 1.7076 | 1.5821 | 1.5654 | 1.9671 | 3995705303.2153
2.5734 | 2.5734 | 1.7136 | 1.5883 | 1.5716 | 1.9749 | 4011493491.4667
2.5716 | 2.5716 | 1.7106 | 1.5855 | 1.5688 | 1.9714 | 4004357836.4246
2.57 | 2.57 | 1.7136 | 1.5887 | 1.572 | 1.9754 | 4012504743.5782
2.5683 | 2.5683 | 1.7196 | 1.5949 | 1.5782 | 1.9832 | 4028362999.8597
2.5666 | 2.5666 | 1.7316 | 1.6071 | 1.5904 | 1.9985 | 4059511393.259
2.5651 | 2.5651 | 1.7376 | 1.6133 | 1.5966 | 2.0063 | 4075303368.9714
2.5633 | 2.5633 | 1.7196 | 1.5955 | 1.5788 | 1.9839 | 4029864728.1827
2.5617 | 2.5617 | 1.7166 | 1.5927 | 1.576 | 1.9804 | 4022719604.4879
2.5599 | 2.5599 | 1.7136 | 1.5899 | 1.5732 | 1.9769 | 4015589630.6375
2.5583 | 2.5583 | 1.6986 | 1.5751 | 1.5584 | 1.9583 | 3977780908.5633
2.5567 | 2.5567 | 1.6956 | 1.5723 | 1.5555 | 1.9548 | 3970609272.6409
2.5552 | 2.5552 | 1.6926 | 1.5694 | 1.5527 | 1.9512 | 3963407337.0298
2.5535 | 2.5535 | 1.7226 | 1.5997 | 1.5829 | 1.9892 | 4040517040.8485
2.5518 | 2.5518 | 1.7046 | 1.5819 | 1.5651 | 1.9668 | 3995084081.2514
2.5501 | 2.5501 | 1.7256 | 1.6031 | 1.5864 | 1.9935 | 4049232067.1658
2.5485 | 2.5485 | 1.7196 | 1.5972 | 1.5805 | 1.9862 | 4034379381.8042
2.5469 | 2.5469 | 1.7346 | 1.6124 | 1.5957 | 2.0053 | 4073165268.8401
2.5451 | 2.5451 | 1.7346 | 1.6127 | 1.5959 | 2.0055 | 4073720131.8901
2.5436 | 2.5436 | 1.7436 | 1.6218 | 1.6051 | 2.0171 | 4097151494.9698
2.5419 | 2.5419 | 1.7286 | 1.607 | 1.5903 | 1.9985 | 4059376860.0453
2.5402 | 2.5402 | 1.7376 | 1.6162 | 1.5995 | 2.01 | 4082865035.0414
2.5386 | 2.5386 | 1.7286 | 1.6074 | 1.5907 | 1.999 | 4060367281.1209
2.5368 | 2.5368 | 1.7226 | 1.6016 | 1.5849 | 1.9917 | 4045607388.556
2.5352 | 2.5352 | 1.7196 | 1.5988 | 1.5821 | 1.9881 | 4038418709.0587
2.5336 | 2.5336 | 1.7166 | 1.596 | 1.5793 | 1.9846 | 4031258435.5196
2.532 | 2.532 | 1.7046 | 1.5842 | 1.5675 | 1.9698 | 4001098569.4653
2.5302 | 2.5302 | 1.6956 | 1.5754 | 1.5587 | 1.9587 | 3978663308.6528
2.5289 | 2.5289 | 1.7406 | 1.6206 | 1.6039 | 2.0155 | 4093979417.9604
2.5271 | 2.5271 | 1.7226 | 1.6028 | 1.5861 | 1.9931 | 4048567289.3993
2.5254 | 2.5254 | 1.7286 | 1.609 | 1.5923 | 2.0009 | 4064393352.2615
2.5238 | 2.5238 | 1.7256 | 1.6062 | 1.5895 | 1.9974 | 4057234972.453
2.5222 | 2.5222 | 1.7436 | 1.6244 | 1.6077 | 2.0203 | 4103658353.1256
2.5205 | 2.5205 | 1.7556 | 1.6366 | 1.6199 | 2.0356 | 4134842727.4053
2.5187 | 2.5187 | 1.7256 | 1.6068 | 1.5901 | 1.9982 | 4058789725.2312
2.5172 | 2.5172 | 1.7316 | 1.613 | 1.5963 | 2.0059 | 4074560869.9076
2.5154 | 2.5154 | 1.7286 | 1.6102 | 1.5935 | 2.0024 | 4067446045.9016
2.5138 | 2.5138 | 1.7316 | 1.6134 | 1.5967 | 2.0065 | 4075602421.7079
2.5122 | 2.5122 | 1.7316 | 1.6136 | 1.5969 | 2.0067 | 4076079641.8055
2.5105 | 2.5105 | 1.7256 | 1.6078 | 1.5911 | 1.9994 | 4061287555.8213
2.5088 | 2.5088 | 1.7256 | 1.608 | 1.5913 | 1.9997 | 4061804544.2603
2.5071 | 2.5071 | 1.7106 | 1.5932 | 1.5765 | 1.981 | 4024003397.1083
2.5055 | 2.5055 | 1.7196 | 1.6024 | 1.5857 | 1.9926 | 4047474528.5294
2.504 | 2.504 | 1.7466 | 1.6296 | 1.6129 | 2.0268 | 4116872883.2201
2.5022 | 2.5022 | 1.7406 | 1.6238 | 1.6071 | 2.0195 | 4102105415.733
2.5005 | 2.5005 | 1.7466 | 1.63 | 1.6133 | 2.0273 | 4117931478.5953
2.499 | 2.499 | 1.7436 | 1.6272 | 1.6104 | 2.0237 | 4110733330.4453
2.4973 | 2.4973 | 1.7496 | 1.6334 | 1.6166 | 2.0315 | 4126568861.9602
2.4955 | 2.4955 | 1.7286 | 1.6126 | 1.5959 | 2.0054 | 4073494621.2653
2.494 | 2.494 | 1.7316 | 1.6158 | 1.599 | 2.0094 | 4081615016.1913
2.4923 | 2.4923 | 1.7376 | 1.622 | 1.6052 | 2.0172 | 4097467591.2811
2.4906 | 2.4906 | 1.7346 | 1.6192 | 1.6024 | 2.0137 | 4090322467.5864
2.4889 | 2.4889 | 1.7466 | 1.6314 | 1.6147 | 2.029 | 4121482223.3689
2.4873 | 2.4873 | 1.7406 | 1.6256 | 1.6088 | 2.0217 | 4106633325.4684
2.4855 | 2.4855 | 1.7466 | 1.6318 | 1.6151 | 2.0295 | 4122493475.4805
2.484 | 2.484 | 1.7316 | 1.6169 | 1.6002 | 2.0109 | 4084662028.6397
2.4824 | 2.4824 | 1.7256 | 1.6111 | 1.5944 | 2.0036 | 4069837749.2362
2.4807 | 2.4807 | 1.7136 | 1.5993 | 1.5826 | 1.9888 | 4039708182.8707
2.4792 | 2.4792 | 1.7466 | 1.6325 | 1.6158 | 2.0305 | 4124417505.7152
2.4775 | 2.4775 | 1.7466 | 1.6327 | 1.616 | 2.0307 | 4124955325.1902
2.4758 | 2.4758 | 1.7526 | 1.6389 | 1.6222 | 2.0385 | 4140777600.5914
2.4743 | 2.4743 | 1.7496 | 1.6361 | 1.6194 | 2.035 | 4133590814.8246
2.4724 | 2.4724 | 1.7526 | 1.6393 | 1.6226 | 2.039 | 4141800215.0862
2.4709 | 2.4709 | 1.7706 | 1.6575 | 1.6408 | 2.0619 | 4188225489.4894
2.4689 | 2.4689 | 1.7766 | 1.6638 | 1.647 | 2.0697 | 4204153813.8011
2.4673 | 2.4673 | 1.7586 | 1.6459 | 1.6292 | 2.0473 | 4158673510.9403
2.4658 | 2.4658 | 1.7496 | 1.6371 | 1.6204 | 2.0363 | 4136162500.906
2.4641 | 2.4641 | 1.7556 | 1.6433 | 1.6266 | 2.0441 | 4151992351.2293
2.4626 | 2.4626 | 1.7496 | 1.6375 | 1.6208 | 2.0367 | 4137143453.3288
2.4609 | 2.4609 | 1.7466 | 1.6347 | 1.618 | 2.0332 | 4130002117.0951
2.4593 | 2.4593 | 1.7346 | 1.6229 | 1.6062 | 2.0184 | 4099847932.2325
2.4577 | 2.4577 | 1.7226 | 1.6111 | 1.5944 | 2.0035 | 4069693747.3699
2.456 | 2.456 | 1.7526 | 1.6413 | 1.6246 | 2.0415 | 4146816707.3024
2.4543 | 2.4543 | 1.7466 | 1.6355 | 1.6188 | 2.0342 | 4132017046.396
2.4527 | 2.4527 | 1.7556 | 1.6447 | 1.628 | 2.0458 | 4155469240.5117
2.4511 | 2.4511 | 1.7526 | 1.6419 | 1.6252 | 2.0422 | 4148307073.242
2.4494 | 2.4494 | 1.7496 | 1.6391 | 1.6224 | 2.0387 | 4141158162.0862
2.4477 | 2.4477 | 1.7526 | 1.6423 | 1.6256 | 2.0428 | 4149337262.659
2.4459 | 2.4459 | 1.7526 | 1.6425 | 1.6258 | 2.043 | 4149878869.5952
2.4442 | 2.4442 | 1.7616 | 1.6517 | 1.635 | 2.0546 | 4173378406.9745
2.4426 | 2.4426 | 1.7616 | 1.6519 | 1.6352 | 2.0548 | 4173872670.647
2.4411 | 2.4411 | 1.7706 | 1.6611 | 1.6444 | 2.0664 | 4197304033.7266
2.4394 | 2.4394 | 1.7646 | 1.6553 | 1.6386 | 2.0591 | 4182496797.8981
2.4378 | 2.4378 | 1.7586 | 1.6495 | 1.6328 | 2.0518 | 4167678199.6863
2.4362 | 2.4362 | 1.7556 | 1.6467 | 1.6299 | 2.0482 | 4160489520.189
2.4345 | 2.4345 | 1.7586 | 1.6499 | 1.6331 | 2.0523 | 4168683770.6062
2.4329 | 2.4329 | 1.7526 | 1.644 | 1.6273 | 2.045 | 4153838660.1667
2.4313 | 2.4313 | 1.7856 | 1.6773 | 1.6605 | 2.0867 | 4238599113.736
2.4296 | 2.4296 | 1.7916 | 1.6835 | 1.6667 | 2.0945 | 4254436538.9815
2.4279 | 2.4279 | 1.7976 | 1.6897 | 1.6729 | 2.1023 | 4270262601.8437
2.4262 | 2.4262 | 1.7946 | 1.6869 | 1.6701 | 2.0988 | 4263128840.5323
2.4245 | 2.4245 | 1.7796 | 1.6721 | 1.6553 | 2.0802 | 4225342843.2246
2.4229 | 2.4229 | 1.7616 | 1.6542 | 1.6375 | 2.0578 | 4179862540.3638
2.4212 | 2.4212 | 1.7676 | 1.6604 | 1.6437 | 2.0656 | 4195692390.6871
2.4196 | 2.4196 | 1.7856 | 1.6786 | 1.6619 | 2.0884 | 4242161220.8929
2.4181 | 2.4181 | 1.7886 | 1.6818 | 1.6651 | 2.0924 | 4250283509.5493
2.4163 | 2.4163 | 1.7736 | 1.667 | 1.6503 | 2.0738 | 4212506980.8944
2.4145 | 2.4145 | 1.7796 | 1.6732 | 1.6565 | 2.0817 | 4228374705.8286
2.4131 | 2.4131 | 1.7766 | 1.6704 | 1.6537 | 2.0781 | 4221155726.6426
2.4114 | 2.4114 | 1.7646 | 1.6586 | 1.6419 | 2.0633 | 4191014797.8938
2.4097 | 2.4097 | 1.7556 | 1.6498 | 1.6331 | 2.0522 | 4168566280.9675
2.4082 | 2.4082 | 1.7586 | 1.653 | 1.6363 | 2.0562 | 4176679100.9712
2.4065 | 2.4065 | 1.7856 | 1.6802 | 1.6635 | 2.0904 | 4246149417.4226
2.4048 | 2.4048 | 1.7796 | 1.6744 | 1.6577 | 2.0831 | 4231345969.0552
2.4032 | 2.4032 | 1.7826 | 1.6776 | 1.6609 | 2.0871 | 4239494769.9393
2.4015 | 2.4015 | 1.7826 | 1.6778 | 1.6611 | 2.0874 | 4240011758.3783
2.3998 | 2.3998 | 1.7796 | 1.675 | 1.6583 | 2.0839 | 4232874209.6058
2.3982 | 2.3982 | 1.7736 | 1.6692 | 1.6525 | 2.0766 | 4218029099.1663
2.3966 | 2.3966 | 1.7796 | 1.6754 | 1.6587 | 2.0844 | 4233836224.7231
2.3949 | 2.3949 | 1.7766 | 1.6726 | 1.6559 | 2.0808 | 4226706250.8727
2.3932 | 2.3932 | 1.7856 | 1.6818 | 1.6651 | 2.0924 | 4250196319.5993
2.3915 | 2.3915 | 1.7766 | 1.673 | 1.6563 | 2.0813 | 4227717502.9843
2.3899 | 2.3899 | 1.7706 | 1.6672 | 1.6505 | 2.074 | 4212902692.2336
2.3881 | 2.3881 | 1.7676 | 1.6644 | 1.6477 | 2.0705 | 4205772718.3832
2.3865 | 2.3865 | 1.7556 | 1.6526 | 1.6359 | 2.0557 | 4175629895.9038
2.3849 | 2.3849 | 1.7886 | 1.6858 | 1.6691 | 2.0974 | 4260386562.012
2.3832 | 2.3832 | 1.7856 | 1.683 | 1.6663 | 2.0939 | 4253220607.2812
2.3816 | 2.3816 | 1.7916 | 1.6892 | 1.6725 | 2.1017 | 4269048563.874
2.38 | 2.38 | 1.7796 | 1.6774 | 1.6607 | 2.0868 | 4238892485.2808
2.3784 | 2.3784 | 1.7856 | 1.6836 | 1.6668 | 2.0946 | 4254705292.0292
2.3766 | 2.3766 | 1.7856 | 1.6838 | 1.6671 | 2.0949 | 4255243111.5043
2.3748 | 2.3748 | 1.7886 | 1.687 | 1.6703 | 2.0989 | 4263452511.7658
2.3734 | 2.3734 | 1.7916 | 1.6902 | 1.6734 | 2.1029 | 4271548288.1946
2.3718 | 2.3718 | 1.7916 | 1.6903 | 1.6736 | 2.1032 | 4272023614.5617
2.3701 | 2.3701 | 1.7916 | 1.6906 | 1.6738 | 2.1034 | 4272557646.5756
2.3684 | 2.3684 | 1.7856 | 1.6847 | 1.668 | 2.0961 | 4257729579.7111
2.3668 | 2.3668 | 1.7766 | 1.6759 | 1.6592 | 2.085 | 4235246975.635
2.3652 | 2.3652 | 1.7676 | 1.6671 | 1.6504 | 2.074 | 4212745434.2534
2.3633 | 2.3633 | 1.8006 | 1.7004 | 1.6836 | 2.1157 | 4297587318.2361
2.3617 | 2.3617 | 1.7976 | 1.6976 | 1.6808 | 2.1122 | 4290425150.9664
2.3601 | 2.3601 | 1.8006 | 1.7007 | 1.684 | 2.1162 | 4298572058.12
2.3585 | 2.3585 | 1.7976 | 1.6979 | 1.6812 | 2.1127 | 4291398528.467
2.3568 | 2.3568 | 1.7916 | 1.6921 | 1.6754 | 2.1054 | 4276598867.5607
2.3551 | 2.3551 | 1.8066 | 1.7073 | 1.6906 | 2.1245 | 4315422629.2076
2.3535 | 2.3535 | 1.8096 | 1.7105 | 1.6938 | 2.1285 | 4323556280.2473
2.3519 | 2.3519 | 1.8036 | 1.7047 | 1.688 | 2.1212 | 4308728213.3827
2.3502 | 2.3502 | 1.8156 | 1.7169 | 1.7002 | 2.1366 | 4339893650.3569
2.3485 | 2.3485 | 1.8066 | 1.7081 | 1.6914 | 2.1255 | 4317416727.4724
2.3469 | 2.3469 | 1.7976 | 1.6993 | 1.6826 | 2.1144 | 4294920867.2825
2.3452 | 2.3452 | 1.8006 | 1.7025 | 1.6858 | 2.1184 | 4303096180.3942
2.3436 | 2.3436 | 1.8246 | 1.7267 | 1.71 | 2.1489 | 4364877872.4843
2.342 | 2.342 | 1.8276 | 1.7299 | 1.7132 | 2.1529 | 4373030460.8294
2.3402 | 2.3402 | 1.8216 | 1.7241 | 1.7074 | 2.1456 | 4358238374.8453
2.3388 | 2.3388 | 1.7946 | 1.6973 | 1.6806 | 2.1119 | 4289741435.8944
2.337 | 2.337 | 1.7976 | 1.7005 | 1.6838 | 2.1159 | 4297950836.156
2.3353 | 2.3353 | 1.8126 | 1.7157 | 1.699 | 2.135 | 4336772704.0723
2.3338 | 2.3338 | 1.8036 | 1.7069 | 1.6902 | 2.1239 | 4314250331.6547
2.332 | 2.332 | 1.8036 | 1.7071 | 1.6904 | 2.1242 | 4314786257.3992
2.3304 | 2.3304 | 1.8036 | 1.7073 | 1.6906 | 2.1244 | 4315269158.6884
2.3286 | 2.3286 | 1.7886 | 1.6925 | 1.6758 | 2.1059 | 4277515354.8
2.327 | 2.327 | 1.7706 | 1.6747 | 1.658 | 2.0835 | 4232048308.0531
2.3254 | 2.3254 | 1.7976 | 1.7019 | 1.6852 | 2.1177 | 4301476962.4325
2.3239 | 2.3239 | 1.8006 | 1.7051 | 1.6883 | 2.1216 | 4309580313.7835
2.3221 | 2.3221 | 1.8006 | 1.7053 | 1.6886 | 2.1219 | 4310135176.8335
2.3205 | 2.3205 | 1.7976 | 1.7025 | 1.6858 | 2.1184 | 4302952178.5278
2.3189 | 2.3189 | 1.7886 | 1.6937 | 1.6769 | 2.1073 | 4280480936.835
2.3172 | 2.3172 | 1.8096 | 1.7149 | 1.6982 | 2.134 | 4334604304.2523
2.3155 | 2.3155 | 1.8126 | 1.7181 | 1.7014 | 2.138 | 4342798554.6695
2.3138 | 2.3138 | 1.8006 | 1.7063 | 1.6896 | 2.1232 | 4312659519.6512
2.3123 | 2.3123 | 1.8006 | 1.7065 | 1.6897 | 2.1234 | 4313136739.7488
2.3106 | 2.3106 | 1.7946 | 1.7006 | 1.6839 | 2.1161 | 4298308672.8843
2.3088 | 2.3088 | 1.7886 | 1.6949 | 1.6782 | 2.1088 | 4283552567.7805
2.3073 | 2.3073 | 1.8096 | 1.716 | 1.6993 | 2.1354 | 4337626698.2037
2.3057 | 2.3057 | 1.8096 | 1.7162 | 1.6995 | 2.1357 | 4338122855.6067
2.3039 | 2.3039 | 1.8216 | 1.7285 | 1.7117 | 2.151 | 4369292080.042
2.3024 | 2.3024 | 1.8186 | 1.7256 | 1.7089 | 2.1475 | 4362110975.4669
2.3006 | 2.3006 | 1.8216 | 1.7288 | 1.7121 | 2.1515 | 4370303332.1535
2.299 | 2.299 | 1.8306 | 1.738 | 1.7213 | 2.1631 | 4393785825.9579
2.2973 | 2.2973 | 1.8336 | 1.7412 | 1.7245 | 2.1671 | 4401953564.1474
2.2957 | 2.2957 | 1.8336 | 1.7414 | 1.7247 | 2.1674 | 4402453509.0116
2.294 | 2.294 | 1.8036 | 1.7116 | 1.6949 | 2.1299 | 4326356951.035
2.2925 | 2.2925 | 1.8096 | 1.7178 | 1.7011 | 2.1377 | 4342141351.8252
2.2907 | 2.2907 | 1.8036 | 1.712 | 1.6953 | 2.1304 | 4327354947.0327
2.289 | 2.289 | 1.8186 | 1.7272 | 1.7105 | 2.1495 | 4366163558.8352
2.2874 | 2.2874 | 1.8216 | 1.7304 | 1.7137 | 2.1535 | 4374329403.2942
2.2858 | 2.2858 | 1.8156 | 1.7246 | 1.7079 | 2.1462 | 4359476717.9325
2.2842 | 2.2842 | 1.8126 | 1.7218 | 1.7051 | 2.1427 | 4352327806.7767
2.2826 | 2.2826 | 1.8186 | 1.728 | 1.7113 | 2.1505 | 4368131144.8724
2.2808 | 2.2808 | 1.8246 | 1.7342 | 1.7175 | 2.1583 | 4383996976.0761
2.2793 | 2.2793 | 1.8246 | 1.7344 | 1.7177 | 2.1585 | 4384466621.2515
2.2775 | 2.2775 | 1.8186 | 1.7286 | 1.7119 | 2.1512 | 4369665066.6146
2.2759 | 2.2759 | 1.8096 | 1.7198 | 1.7031 | 2.1402 | 4347180568.8079
2.2742 | 2.2742 | 1.8066 | 1.717 | 1.7003 | 2.1366 | 4340031657.6521
2.2726 | 2.2726 | 1.8186 | 1.7292 | 1.7125 | 2.152 | 4371172476.1292
2.271 | 2.271 | 1.8396 | 1.7504 | 1.7337 | 2.1786 | 4425271225.0494
2.2692 | 2.2692 | 1.8456 | 1.7566 | 1.7399 | 2.1864 | 4441133268.7921
2.2675 | 2.2675 | 1.8516 | 1.7628 | 1.7461 | 2.1942 | 4456980162.6903
2.266 | 2.266 | 1.8246 | 1.736 | 1.7193 | 2.1605 | 4388488904.9311
2.2644 | 2.2644 | 1.8276 | 1.7392 | 1.7225 | 2.1645 | 4396658536.8512
2.2627 | 2.2627 | 1.8366 | 1.7484 | 1.7317 | 2.1761 | 4420159967.9611
2.261 | 2.261 | 1.8366 | 1.7486 | 1.7319 | 2.1763 | 4420663700.2863
2.2593 | 2.2593 | 1.8306 | 1.7428 | 1.7261 | 2.169 | 4405865933.1105
2.2578 | 2.2578 | 1.8276 | 1.74 | 1.7232 | 2.1655 | 4398656422.5772
2.2561 | 2.2561 | 1.8336 | 1.7462 | 1.7294 | 2.1733 | 4414488166.6311
2.2545 | 2.2545 | 1.8216 | 1.7343 | 1.7176 | 2.1584 | 4384332088.0379
2.2528 | 2.2528 | 1.8126 | 1.7256 | 1.7088 | 2.1474 | 4361885464.8421
2.251 | 2.251 | 1.8366 | 1.7498 | 1.7331 | 2.1778 | 4423701244.082
2.2494 | 2.2494 | 1.8456 | 1.759 | 1.7423 | 2.1894 | 4447176162.9642
2.2478 | 2.2478 | 1.8396 | 1.7532 | 1.7364 | 2.1821 | 4432336733.7164
2.2461 | 2.2461 | 1.8456 | 1.7594 | 1.7426 | 2.1899 | 4448174158.9619
2.2444 | 2.2444 | 1.8546 | 1.7686 | 1.7518 | 2.2014 | 4471671802.6107
2.2429 | 2.2429 | 1.8666 | 1.7807 | 1.764 | 2.2167 | 4502765277.8241
2.2413 | 2.2413 | 1.8606 | 1.7749 | 1.7582 | 2.2095 | 4487948573.3428
2.2396 | 2.2396 | 1.8486 | 1.7631 | 1.7464 | 2.1946 | 4457834156.8216
2.2378 | 2.2378 | 1.8486 | 1.7633 | 1.7466 | 2.1949 | 4458354932.7218
2.2362 | 2.2362 | 1.8366 | 1.7515 | 1.7348 | 2.18 | 4428200747.8591
2.2345 | 2.2345 | 1.8366 | 1.7517 | 1.735 | 2.1803 | 4428729098.6814
2.2329 | 2.2329 | 1.8306 | 1.7459 | 1.7292 | 2.173 | 4413889669.4336
2.2312 | 2.2312 | 1.8156 | 1.7311 | 1.7144 | 2.1544 | 4376111247.0481
2.2297 | 2.2297 | 1.8426 | 1.7583 | 1.7416 | 2.1886 | 4445507708.0083
2.2279 | 2.2279 | 1.8516 | 1.7675 | 1.7508 | 2.2001 | 4469029970.1542
2.2263 | 2.2263 | 1.8426 | 1.7587 | 1.742 | 2.1891 | 4446534109.9642
2.2248 | 2.2248 | 1.8426 | 1.7589 | 1.7422 | 2.1893 | 4447020798.7145
2.223 | 2.223 | 1.8396 | 1.7561 | 1.7394 | 2.1858 | 4439894612.3252
2.2212 | 2.2212 | 1.8516 | 1.7683 | 1.7516 | 2.2011 | 4471078986.6049
2.2198 | 2.2198 | 1.8666 | 1.7835 | 1.7668 | 2.2202 | 4509821317.8383
2.2182 | 2.2182 | 1.8846 | 1.8017 | 1.785 | 2.2431 | 4556261742.0858
2.2164 | 2.2164 | 1.8666 | 1.7839 | 1.7672 | 2.2207 | 4510836357.4109
2.2148 | 2.2148 | 1.8636 | 1.7811 | 1.7644 | 2.2172 | 4503683658.794
2.213 | 2.213 | 1.8546 | 1.7723 | 1.7556 | 2.2061 | 4481227566.9455
2.2114 | 2.2114 | 1.8576 | 1.7755 | 1.7588 | 2.2102 | 4489372580.3685
2.2097 | 2.2097 | 1.8396 | 1.7577 | 1.741 | 2.1878 | 4443956664.3463
2.2082 | 2.2082 | 1.8396 | 1.7579 | 1.7412 | 2.188 | 4444390328.6413
2.2065 | 2.2065 | 1.8396 | 1.7581 | 1.7414 | 2.1883 | 4444920573.1942
2.2048 | 2.2048 | 1.8636 | 1.7823 | 1.7656 | 2.2187 | 4506723096.3202
2.2032 | 2.2032 | 1.8696 | 1.7885 | 1.7718 | 2.2265 | 4522534009.3381
2.2015 | 2.2015 | 1.8576 | 1.7767 | 1.76 | 2.2116 | 4492389293.1282
2.1999 | 2.1999 | 1.8576 | 1.7769 | 1.7602 | 2.2119 | 4492889237.9923
2.1982 | 2.1982 | 1.8666 | 1.7861 | 1.7694 | 2.2235 | 4516383094.18
2.1967 | 2.1967 | 1.8696 | 1.7893 | 1.7725 | 2.2274 | 4524507276.567
2.195 | 2.195 | 1.8756 | 1.7955 | 1.7788 | 2.2352 | 4540340914.3514
2.1933 | 2.1933 | 1.8876 | 1.8077 | 1.791 | 2.2506 | 4571498776.4034
2.1917 | 2.1917 | 1.8966 | 1.8169 | 1.8002 | 2.2621 | 4594981270.2078
2.19 | 2.19 | 1.8966 | 1.8171 | 1.8004 | 2.2624 | 4595490683.7247
2.1882 | 2.1882 | 1.8756 | 1.7963 | 1.7796 | 2.2363 | 4542420230.4909
2.1866 | 2.1866 | 1.8756 | 1.7965 | 1.7797 | 2.2365 | 4542884194.4746
2.1851 | 2.1851 | 1.8636 | 1.7846 | 1.7679 | 2.2216 | 4512718647.2287
2.1834 | 2.1834 | 1.8606 | 1.7818 | 1.7651 | 2.2181 | 4505575417.2645
2.1818 | 2.1818 | 1.8546 | 1.776 | 1.7593 | 2.2108 | 4490732200.5556
2.1801 | 2.1801 | 1.8426 | 1.7642 | 1.7475 | 2.196 | 4460629146.4177
2.1783 | 2.1783 | 1.8606 | 1.7825 | 1.7657 | 2.2189 | 4507124488.8511
2.1767 | 2.1767 | 1.8606 | 1.7826 | 1.7659 | 2.2191 | 4507597921.4875
2.175 | 2.175 | 1.8696 | 1.7918 | 1.7751 | 2.2307 | 4531095565.1363
2.1734 | 2.1734 | 1.8786 | 1.801 | 1.7843 | 2.2423 | 4554589421.324
2.1717 | 2.1717 | 1.8786 | 1.8012 | 1.7845 | 2.2425 | 4555089366.1881
2.1702 | 2.1702 | 1.8756 | 1.7984 | 1.7817 | 2.239 | 4547900686.6908
2.1686 | 2.1686 | 1.8726 | 1.7956 | 1.7789 | 2.2354 | 4540730944.499
2.1668 | 2.1668 | 1.8696 | 1.7928 | 1.7761 | 2.2319 | 4533597183.1875
2.1652 | 2.1652 | 1.8906 | 1.814 | 1.7973 | 2.2586 | 4587716763.1438
2.1637 | 2.1637 | 1.8906 | 1.8142 | 1.7975 | 2.2588 | 4588175045.9359
2.1619 | 2.1619 | 1.8876 | 1.8114 | 1.7947 | 2.2553 | 4581064009.391
2.1601 | 2.1601 | 1.8906 | 1.8146 | 1.7979 | 2.2593 | 4589267728.4609
2.1585 | 2.1585 | 1.8966 | 1.8208 | 1.8041 | 2.2671 | 4605078641.4788
2.1569 | 2.1569 | 1.8966 | 1.821 | 1.8043 | 2.2674 | 4605572905.1513
2.1552 | 2.1552 | 1.9056 | 1.8302 | 1.8135 | 2.2789 | 4629057292.6862
2.1535 | 2.1535 | 1.9026 | 1.8274 | 1.8107 | 2.2754 | 4621929212.5664
2.152 | 2.152 | 1.8936 | 1.8186 | 1.8019 | 2.2643 | 4599399265.2266
2.1502 | 2.1502 | 1.8606 | 1.7858 | 1.7691 | 2.2231 | 4515676575.9965
2.1486 | 2.1486 | 1.8786 | 1.804 | 1.7873 | 2.246 | 4562117000.2441
2.1471 | 2.1471 | 1.8996 | 1.8252 | 1.8085 | 2.2726 | 4616198705.5894
2.1453 | 2.1453 | 1.8996 | 1.8254 | 1.8087 | 2.2729 | 4616745993.7172
2.1436 | 2.1436 | 1.8996 | 1.8256 | 1.8089 | 2.2731 | 4617259194.6952
2.1421 | 2.1421 | 1.8936 | 1.8198 | 1.8031 | 2.2658 | 4602412190.5252
2.1403 | 2.1403 | 1.8996 | 1.826 | 1.8093 | 2.2736 | 4618270446.8067
2.1388 | 2.1388 | 1.8996 | 1.8262 | 1.8095 | 2.2738 | 4618723048.4072
2.1371 | 2.1371 | 1.8936 | 1.8204 | 1.8037 | 2.2666 | 4603936643.6147
2.1355 | 2.1355 | 1.8966 | 1.8236 | 1.8069 | 2.2706 | 4612070294.6544
2.1338 | 2.1338 | 1.9026 | 1.8298 | 1.8131 | 2.2784 | 4627907719.8999
2.1322 | 2.1322 | 1.9056 | 1.833 | 1.8163 | 2.2824 | 4636060308.2451
2.1304 | 2.1304 | 1.9056 | 1.8332 | 1.8165 | 2.2826 | 4636605702.6423
2.1288 | 2.1288 | 1.9086 | 1.8364 | 1.8197 | 2.2867 | 4644762078.4486
2.1272 | 2.1272 | 1.9116 | 1.8396 | 1.8229 | 2.2907 | 4652914666.7938
2.1255 | 2.1255 | 1.9086 | 1.8368 | 1.8201 | 2.2871 | 4645763861.9074
2.1239 | 2.1239 | 1.9086 | 1.837 | 1.8202 | 2.2874 | 4646252444.3883
2.1221 | 2.1221 | 1.9056 | 1.8342 | 1.8175 | 2.2839 | 4639130045.4601
2.1205 | 2.1205 | 1.8996 | 1.8284 | 1.8116 | 2.2766 | 4624300084.865
2.1189 | 2.1189 | 1.9056 | 1.8346 | 1.8178 | 2.2844 | 4640112891.6134
2.1172 | 2.1172 | 1.9026 | 1.8318 | 1.815 | 2.2808 | 4632967767.9187
2.1156 | 2.1156 | 1.8996 | 1.8289 | 1.8122 | 2.2773 | 4625805600.649
2.1139 | 2.1139 | 1.8876 | 1.8171 | 1.8004 | 2.2625 | 4595666565.6307
2.1122 | 2.1122 | 1.8996 | 1.8293 | 1.8126 | 2.2778 | 4626818746.4911
2.1106 | 2.1106 | 1.9297 | 1.8595 | 1.8428 | 2.3158 | 4703920875.3876
2.1089 | 2.1089 | 1.9236 | 1.8537 | 1.837 | 2.3085 | 4689111745.8286
2.1073 | 2.1073 | 1.9297 | 1.8599 | 1.8432 | 2.3163 | 4704937808.6908
2.1057 | 2.1057 | 1.9236 | 1.8541 | 1.8374 | 2.309 | 4690087017.0597
2.104 | 2.104 | 1.9327 | 1.8633 | 1.8466 | 2.3205 | 4713578979.5168
2.1024 | 2.1024 | 1.9357 | 1.8665 | 1.8498 | 2.3245 | 4721733461.5926
2.1007 | 2.1007 | 1.9447 | 1.8757 | 1.859 | 2.3361 | 4745232998.9719
2.0991 | 2.0991 | 1.9507 | 1.8819 | 1.8652 | 2.3439 | 4761049593.1814
2.0975 | 2.0975 | 1.9627 | 1.8941 | 1.8774 | 2.3592 | 4792182836.7363
2.0958 | 2.0958 | 1.9537 | 1.8853 | 1.8686 | 2.3482 | 4769715382.5045
2.0942 | 2.0942 | 1.9267 | 1.8585 | 1.8418 | 2.3145 | 4701265786.8173
2.0925 | 2.0925 | 1.9267 | 1.8587 | 1.842 | 2.3147 | 4701775200.3342
2.0908 | 2.0908 | 1.9297 | 1.8619 | 1.8452 | 2.3188 | 4709961875.8292
2.089 | 2.089 | 1.9267 | 1.8591 | 1.8424 | 2.3152 | 4702828114.5177
2.0875 | 2.0875 | 1.9297 | 1.8623 | 1.8456 | 2.3192 | 4710956084.3658
2.086 | 2.086 | 1.9297 | 1.8625 | 1.8458 | 2.3195 | 4711425729.5412
2.0842 | 2.0842 | 1.9297 | 1.8627 | 1.846 | 2.3197 | 4711944611.7108
2.0825 | 2.0825 | 1.9176 | 1.8509 | 1.8342 | 2.3049 | 4681835876.3813
2.0811 | 2.0811 | 1.9146 | 1.8481 | 1.8314 | 2.3013 | 4674603641.0814
2.0793 | 2.0793 | 1.9116 | 1.8453 | 1.8286 | 2.2978 | 4667490710.8059
2.0777 | 2.0777 | 1.9327 | 1.8665 | 1.8498 | 2.3245 | 4721595140.9178
2.0761 | 2.0761 | 1.9357 | 1.8697 | 1.853 | 2.3285 | 4729747729.263
2.0742 | 2.0742 | 1.9267 | 1.8609 | 1.8442 | 2.3175 | 4707331405.756
2.0727 | 2.0727 | 1.9236 | 1.8581 | 1.8414 | 2.3139 | 4700154088.642
2.071 | 2.071 | 1.9297 | 1.8643 | 1.8476 | 2.3217 | 4715970682.8515
2.0694 | 2.0694 | 1.9357 | 1.8705 | 1.8538 | 2.3295 | 4731789170.7915
2.0678 | 2.0678 | 1.9357 | 1.8707 | 1.8539 | 2.3297 | 4732281540.7335
2.066 | 2.066 | 1.9327 | 1.8679 | 1.8512 | 2.3262 | 4725172397.9191
2.0643 | 2.0643 | 1.9417 | 1.8771 | 1.8604 | 2.3378 | 4748658679.1846
2.0628 | 2.0628 | 1.9507 | 1.8863 | 1.8695 | 2.3493 | 4772090042.2642
2.061 | 2.061 | 1.9507 | 1.8865 | 1.8698 | 2.3496 | 4772629755.4698
2.0594 | 2.0594 | 1.9537 | 1.8897 | 1.8729 | 2.3536 | 4780780450.0845
2.0578 | 2.0578 | 1.9447 | 1.8809 | 1.8641 | 2.3425 | 4758299739.7389
2.056 | 2.056 | 1.9447 | 1.8811 | 1.8644 | 2.3428 | 4758848921.5972
2.0544 | 2.0544 | 1.9477 | 1.8843 | 1.8675 | 2.3468 | 4766986360.098
2.0528 | 2.0528 | 1.9477 | 1.8844 | 1.8677 | 2.3471 | 4767469261.3873
2.0511 | 2.0511 | 1.9447 | 1.8817 | 1.8649 | 2.3436 | 4760339287.5369
2.0495 | 2.0495 | 1.9387 | 1.8758 | 1.8591 | 2.3363 | 4745518795.5945
2.0478 | 2.0478 | 1.9447 | 1.882 | 1.8653 | 2.344 | 4761329708.6124
2.0464 | 2.0464 | 1.9236 | 1.8612 | 1.8445 | 2.3179 | 4708156993.9291
2.0446 | 2.0446 | 1.9267 | 1.8644 | 1.8477 | 2.3219 | 4716370181.6518
2.0429 | 2.0429 | 1.9417 | 1.8796 | 1.8629 | 2.341 | 4755186368.3765
2.0411 | 2.0411 | 1.9597 | 1.8978 | 1.8811 | 2.3639 | 4801679817.0793
2.0397 | 2.0397 | 1.9567 | 1.895 | 1.8783 | 2.3603 | 4794449475.51
2.0379 | 2.0379 | 1.9657 | 1.9042 | 1.8875 | 2.3719 | 4817973631.3864
2.0363 | 2.0363 | 1.9687 | 1.9074 | 1.8907 | 2.3759 | 4826128113.4621
2.0346 | 2.0346 | 1.9657 | 1.9046 | 1.8879 | 2.3724 | 4818984883.4979
2.033 | 2.033 | 1.9807 | 1.9198 | 1.9031 | 2.3915 | 4857780239.1866
2.0314 | 2.0314 | 1.9417 | 1.881 | 1.8643 | 2.3427 | 4758684088.6948
2.0297 | 2.0297 | 1.9567 | 1.8962 | 1.8795 | 2.3618 | 4797485125.5752
2.028 | 2.028 | 1.9687 | 1.9084 | 1.8917 | 2.3772 | 4828637306.4355
2.0266 | 2.0266 | 1.9747 | 1.9146 | 1.8979 | 2.3849 | 4844397088.7287
2.0248 | 2.0248 | 1.9657 | 1.9058 | 1.8891 | 2.3739 | 4821973190.2994
2.0231 | 2.0231 | 1.9657 | 1.906 | 1.8893 | 2.3741 | 4822473135.1636
2.0212 | 2.0212 | 1.9627 | 1.9032 | 1.8865 | 2.3707 | 4815390504.5768
2.0197 | 2.0197 | 1.9597 | 1.9004 | 1.8837 | 2.3671 | 4808196143.8879
2.0183 | 2.0183 | 1.9507 | 1.8916 | 1.8749 | 2.356 | 4785652940.4343
2.0164 | 2.0164 | 1.9477 | 1.8888 | 1.8721 | 2.3525 | 4778547585.081
2.0149 | 2.0149 | 1.9477 | 1.889 | 1.8723 | 2.3528 | 4779024805.1786
2.0132 | 2.0132 | 1.9507 | 1.8922 | 1.8755 | 2.3568 | 4787209586.9431
2.0114 | 2.0114 | 1.9567 | 1.8984 | 1.8817 | 2.3646 | 4803056480.8413
2.01 | 2.01 | 1.9807 | 1.9226 | 1.9059 | 2.395 | 4864783254.7455
2.0082 | 2.0082 | 1.9657 | 1.9078 | 1.8911 | 2.3764 | 4827008619.8211
2.0066 | 2.0066 | 1.9777 | 1.92 | 1.9033 | 2.3917 | 4858157013.2204
2.0048 | 2.0048 | 1.9777 | 1.9202 | 1.9035 | 2.392 | 4858687257.7732
2.0032 | 2.0032 | 1.9807 | 1.9234 | 1.9067 | 2.396 | 4866858783.4239
2.0017 | 2.0017 | 1.9867 | 1.9296 | 1.9128 | 2.4038 | 4882626140.6392
1.9999 | 1.9999 | 1.9867 | 1.9298 | 1.9131 | 2.404 | 4883167747.5754
1.9982 | 1.9982 | 1.9837 | 1.927 | 1.9103 | 2.4005 | 4876013155.2279
1.9966 | 1.9966 | 1.9957 | 1.9392 | 1.9225 | 2.4158 | 4907142611.3217
1.995 | 1.995 | 2.0047 | 1.9484 | 1.9316 | 2.4274 | 4930615636.4734
1.9934 | 1.9934 | 2.0047 | 1.9486 | 1.9318 | 2.4276 | 4931123156.2597
1.9917 | 1.9917 | 1.9747 | 1.9187 | 1.902 | 2.3902 | 4855028492.0136
1.9901 | 1.9901 | 1.9837 | 1.9279 | 1.9112 | 2.4017 | 4878505304.6264
1.9883 | 1.9883 | 1.9897 | 1.9342 | 1.9174 | 2.4095 | 4894354092.2551
1.9865 | 1.9865 | 1.9867 | 1.9314 | 1.9147 | 2.406 | 4887235480.788
1.9852 | 1.9852 | 1.9837 | 1.9285 | 1.9118 | 2.4025 | 4879993776.8355
1.9835 | 1.9835 | 1.9867 | 1.9317 | 1.915 | 2.4065 | 4888157727.5639
1.9819 | 1.9819 | 1.9837 | 1.9289 | 1.9122 | 2.4029 | 4880987985.3721
1.9802 | 1.9802 | 1.9777 | 1.9231 | 1.9064 | 2.3957 | 4866178855.813
1.9786 | 1.9786 | 1.9747 | 1.9203 | 1.9036 | 2.3921 | 4859026157.1961
1.9768 | 1.9768 | 1.9687 | 1.9145 | 1.8978 | 2.3849 | 4844245433.5952
1.9751 | 1.9751 | 1.9807 | 1.9267 | 1.91 | 2.4002 | 4875405189.3777
1.9735 | 1.9735 | 1.9777 | 1.9239 | 1.9072 | 2.3967 | 4868233553.4554
1.9719 | 1.9719 | 1.9627 | 1.9091 | 1.8924 | 2.3781 | 4830422937.6506
1.9702 | 1.9702 | 1.9717 | 1.9183 | 1.9016 | 2.3896 | 4853914900.1077
1.9685 | 1.9685 | 1.9927 | 1.9395 | 1.9228 | 2.4163 | 4908045842.4472
1.9669 | 1.9669 | 1.9957 | 1.9427 | 1.926 | 2.4203 | 4916204111.984
1.9653 | 1.9653 | 1.9987 | 1.9459 | 1.9292 | 2.4243 | 4924333975.5627
1.9636 | 1.9636 | 2.0077 | 1.9551 | 1.9384 | 2.4359 | 4947839194.1336
1.962 | 1.962 | 2.0107 | 1.9583 | 1.9416 | 2.4399 | 4955980420.0955
1.9603 | 1.9603 | 2.0107 | 1.9585 | 1.9418 | 2.4401 | 4956518239.5706
1.9586 | 1.9586 | 2.0167 | 1.9647 | 1.948 | 2.4479 | 4972346196.1634
1.9569 | 1.9569 | 2.0347 | 1.9829 | 1.9662 | 2.4708 | 5018811238.908
1.9553 | 1.9553 | 2.0017 | 1.9501 | 1.9334 | 2.4296 | 4935052568.7976
1.9536 | 1.9536 | 1.9957 | 1.9443 | 1.9276 | 2.4223 | 4920241545.508
1.9521 | 1.9521 | 2.0107 | 1.9595 | 1.9428 | 2.4414 | 4959012282.6996
1.9504 | 1.9504 | 2.0137 | 1.9627 | 1.946 | 2.4454 | 4967172445.967
1.9487 | 1.9487 | 2.0137 | 1.9629 | 1.9462 | 2.4456 | 4967706477.9809
1.9471 | 1.9471 | 2.0137 | 1.9631 | 1.9464 | 2.4459 | 4968187485.5396
1.9454 | 1.9454 | 2.0107 | 1.9603 | 1.9436 | 2.4424 | 4961040468.1143
1.9436 | 1.9436 | 2.0077 | 1.9575 | 1.9408 | 2.4389 | 4953919962.9166
1.9422 | 1.9422 | 2.0137 | 1.9637 | 1.947 | 2.4466 | 4969677851.4792
1.9404 | 1.9404 | 2.0077 | 1.9579 | 1.9412 | 2.4393 | 4954897127.8784
1.9388 | 1.9388 | 2.0167 | 1.9671 | 1.9504 | 2.4509 | 4978360684.3773
1.9372 | 1.9372 | 2.0107 | 1.9613 | 1.9446 | 2.4436 | 4963549661.0877
1.9355 | 1.9355 | 2.0047 | 1.9555 | 1.9387 | 2.4363 | 4948738637.798
1.9338 | 1.9338 | 2.0047 | 1.9557 | 1.9389 | 2.4366 | 4949248051.3149
1.9322 | 1.9322 | 1.9957 | 1.9468 | 1.9301 | 2.4255 | 4926746509.9333
1.9305 | 1.9305 | 2.0047 | 1.9561 | 1.9393 | 2.437 | 4950257409.6959
1.9289 | 1.9289 | 1.9987 | 1.9503 | 1.9335 | 2.4298 | 4935438811.4841
1.9274 | 1.9274 | 2.0077 | 1.9594 | 1.9427 | 2.4413 | 4958875855.7554
1.9255 | 1.9255 | 2.0137 | 1.9657 | 1.9489 | 2.4491 | 4974756836.8035
1.9238 | 1.9238 | 2.0437 | 1.9959 | 1.9792 | 2.4871 | 5051879796.736
1.9222 | 1.9222 | 2.0437 | 1.9961 | 1.9793 | 2.4873 | 5052364591.7557
1.9207 | 1.9207 | 2.0497 | 2.0022 | 1.9855 | 2.4951 | 5068160354.9293
1.9189 | 1.9189 | 2.0557 | 2.0085 | 1.9917 | 2.5029 | 5084009142.5581
1.9174 | 1.9174 | 2.0347 | 1.9876 | 1.9709 | 2.4767 | 5030836427.8748
1.9157 | 1.9157 | 2.0197 | 1.9728 | 1.9561 | 2.4581 | 4993067474.142
1.9139 | 1.9139 | 2.0287 | 1.982 | 1.9653 | 2.4697 | 5016606779.8628
1.9124 | 1.9124 | 2.0347 | 1.9882 | 1.9715 | 2.4775 | 5032379818.2697
1.9108 | 1.9108 | 2.0287 | 1.9824 | 1.9657 | 2.4702 | 5017540389.0219
1.9092 | 1.9092 | 2.0347 | 1.9886 | 1.9719 | 2.478 | 5033356983.2314
1.9075 | 1.9075 | 2.0347 | 1.9888 | 1.9721 | 2.4782 | 5033875865.401
1.9056 | 1.9056 | 2.0347 | 1.989 | 1.9723 | 2.4785 | 5034432622.1815
1.9042 | 1.9042 | 2.0497 | 2.0042 | 1.9875 | 2.4976 | 5073174953.4149
1.9023 | 1.9023 | 2.0437 | 1.9984 | 1.9817 | 2.4903 | 5058435891.8861
1.9007 | 1.9007 | 2.0407 | 1.9956 | 1.9789 | 2.4868 | 5051254787.3109
1.8991 | 1.8991 | 2.0317 | 1.9868 | 1.9701 | 2.4757 | 5028749458.4683
1.8976 | 1.8976 | 2.0377 | 1.993 | 1.9763 | 2.4835 | 5044531965.5279
1.8958 | 1.8958 | 2.0467 | 2.0022 | 1.9855 | 2.4951 | 5068071271.2487
1.8942 | 1.8942 | 2.0467 | 2.0024 | 1.9857 | 2.4953 | 5068561747.4601
1.8926 | 1.8926 | 2.0407 | 1.9966 | 1.9799 | 2.488 | 5053718530.7512
1.8911 | 1.8911 | 2.0407 | 1.9968 | 1.9801 | 2.4882 | 5054191963.3877
1.8893 | 1.8893 | 2.0377 | 1.994 | 1.9773 | 2.4847 | 5047056308.3457
1.8876 | 1.8876 | 2.0377 | 1.9942 | 1.9775 | 2.485 | 5047580871.7069
1.886 | 1.886 | 2.0287 | 1.9854 | 1.9687 | 2.4739 | 5025092586.4391
1.8844 | 1.8844 | 2.0377 | 1.9946 | 1.9779 | 2.4855 | 5048571292.7824
1.8827 | 1.8827 | 2.0317 | 1.9888 | 1.9721 | 2.4782 | 5033764056.9539
1.881 | 1.881 | 2.0437 | 2.001 | 1.9843 | 2.4935 | 5064923812.7365
1.8794 | 1.8794 | 2.0677 | 2.0252 | 2.0085 | 2.5239 | 5126692248.7127
1.8778 | 1.8778 | 2.0707 | 2.0284 | 2.0117 | 2.5279 | 5134831580.944
1.8759 | 1.8759 | 2.0737 | 2.0316 | 2.0149 | 2.532 | 5143056131.05
1.8744 | 1.8744 | 2.0827 | 2.0408 | 2.0241 | 2.5435 | 5166498856.5129
1.8728 | 1.8728 | 2.0887 | 2.047 | 2.0302 | 2.5513 | 5182300300.878
1.8712 | 1.8712 | 2.0737 | 2.0322 | 2.0154 | 2.5327 | 5144504834.9176
1.8694 | 1.8694 | 2.0557 | 2.0144 | 1.9976 | 2.5103 | 5099087025.1649
1.8678 | 1.8678 | 2.0677 | 2.0266 | 2.0098 | 2.5256 | 5130203225.1449
1.866 | 1.866 | 2.0677 | 2.0268 | 2.0101 | 2.5259 | 5130746725.8116
1.8645 | 1.8645 | 2.0677 | 2.0269 | 2.0102 | 2.5261 | 5131208796.0648
1.8628 | 1.8628 | 2.0677 | 2.0272 | 2.0104 | 2.5264 | 5131737146.8871
1.8612 | 1.8612 | 2.0737 | 2.0333 | 2.0166 | 2.5342 | 5147532910.0606
1.8595 | 1.8595 | 2.0767 | 2.0365 | 2.0198 | 2.5382 | 5155721479.2861
1.8579 | 1.8579 | 2.0767 | 2.0367 | 2.02 | 2.5384 | 5156210061.767
1.8562 | 1.8562 | 2.0797 | 2.0399 | 2.0232 | 2.5425 | 5164377799.9565
1.8547 | 1.8547 | 2.0737 | 2.0341 | 2.0174 | 2.5352 | 5149528902.056
1.8529 | 1.8529 | 2.0707 | 2.0313 | 2.0146 | 2.5316 | 5142408396.8584
1.8512 | 1.8512 | 2.0707 | 2.0315 | 2.0148 | 2.5319 | 5142931066.489
1.8497 | 1.8497 | 2.0737 | 2.0347 | 2.018 | 2.5359 | 5151038205.3011
1.848 | 1.848 | 2.0827 | 2.0439 | 2.0272 | 2.5475 | 5174550998.7943
1.8463 | 1.8463 | 2.0827 | 2.0441 | 2.0274 | 2.5477 | 5175060412.3111
1.8446 | 1.8446 | 2.0887 | 2.0503 | 2.0336 | 2.5555 | 5190894050.0955
1.843 | 1.843 | 2.0797 | 2.0415 | 2.0248 | 2.5445 | 5168417127.2111
1.8412 | 1.8412 | 2.0797 | 2.0417 | 2.025 | 2.5447 | 5168949265.4945
1.8396 | 1.8396 | 2.0797 | 2.0419 | 2.0252 | 2.545 | 5169437847.9753
1.8378 | 1.8378 | 2.0737 | 2.0361 | 2.0194 | 2.5377 | 5154655230.6439
1.8364 | 1.8364 | 2.0677 | 2.0303 | 2.0136 | 2.5304 | 5139777926.7852
1.8347 | 1.8347 | 2.0677 | 2.0305 | 2.0138 | 2.5306 | 5140291127.7631
1.8331 | 1.8331 | 2.0647 | 2.0277 | 2.011 | 2.5271 | 5133104341.9964
1.8316 | 1.8316 | 2.0737 | 2.0369 | 2.0202 | 2.5386 | 5156569792.2258
1.8298 | 1.8298 | 2.1037 | 2.0671 | 2.0504 | 2.5766 | 5233704114.5416
1.8282 | 1.8282 | 2.0917 | 2.0553 | 2.0386 | 2.5618 | 5203559398.3317
1.8265 | 1.8265 | 2.0887 | 2.0525 | 2.0358 | 2.5582 | 5196402912.2537
1.8249 | 1.8249 | 2.1007 | 2.0647 | 2.048 | 2.5736 | 5227551305.653
1.8231 | 1.8231 | 2.1127 | 2.0769 | 2.0602 | 2.5889 | 5258741361.1243
1.8213 | 1.8213 | 2.1157 | 2.0801 | 2.0634 | 2.593 | 5266929930.3498
1.8198 | 1.8198 | 2.1097 | 2.0743 | 2.0576 | 2.5856 | 5252063988.8744
1.8183 | 1.8183 | 2.1187 | 2.0835 | 2.0668 | 2.5972 | 5275504820.6067
1.8166 | 1.8166 | 2.1067 | 2.0717 | 2.055 | 2.5823 | 5245379041.7023
1.8149 | 1.8149 | 2.0887 | 2.0539 | 2.0372 | 2.56 | 5199951763.2968
1.8132 | 1.8132 | 2.1007 | 2.0661 | 2.0494 | 2.5753 | 5231096369.235
1.8116 | 1.8116 | 2.1007 | 2.0663 | 2.0496 | 2.5755 | 5231571695.602
1.8098 | 1.8098 | 2.1037 | 2.0695 | 2.0528 | 2.5796 | 5239792458.2469
1.8083 | 1.8083 | 2.1067 | 2.0727 | 2.056 | 2.5836 | 5247907171.9811
1.8066 | 1.8066 | 2.0947 | 2.0609 | 2.0442 | 2.5688 | 5217796542.921
1.805 | 1.805 | 2.0977 | 2.0641 | 2.0473 | 2.5728 | 5225933981.4218
1.8032 | 1.8032 | 2.0947 | 2.0613 | 2.0446 | 2.5693 | 5218819157.4158
1.8018 | 1.8018 | 2.0887 | 2.0554 | 2.0387 | 2.5619 | 5203928597.4433
1.7999 | 1.7999 | 2.0827 | 2.0497 | 2.033 | 2.5547 | 5189199004.5671
1.7983 | 1.7983 | 2.0887 | 2.0559 | 2.0391 | 2.5625 | 5205006130.1239
1.7968 | 1.7968 | 2.0917 | 2.059 | 2.0423 | 2.5665 | 5213122737.5887
1.7952 | 1.7952 | 2.0737 | 2.0412 | 2.0245 | 2.5441 | 5167650009.6502
1.7934 | 1.7934 | 2.0707 | 2.0384 | 2.0217 | 2.5406 | 5160516248.3387
1.7917 | 1.7917 | 2.0767 | 2.0446 | 2.0279 | 2.5484 | 5176351779.8537
1.79 | 1.79 | 2.0917 | 2.0598 | 2.0431 | 2.5675 | 5215175541.5006
1.7884 | 1.7884 | 2.1097 | 2.078 | 2.0613 | 2.5903 | 5261642477.9757
1.7868 | 1.7868 | 2.1067 | 2.0752 | 2.0585 | 2.5868 | 5254472735.7839
1.7851 | 1.7851 | 2.1157 | 2.0844 | 2.0677 | 2.5984 | 5277947654.6661
1.7834 | 1.7834 | 2.1157 | 2.0846 | 2.0679 | 2.5986 | 5278460855.6441
1.7818 | 1.7818 | 2.1097 | 2.0788 | 2.0621 | 2.5913 | 5263625213.8574
1.7803 | 1.7803 | 2.1127 | 2.082 | 2.0653 | 2.5953 | 5271772121.0109
1.7785 | 1.7785 | 2.1157 | 2.0852 | 2.0685 | 2.5994 | 5279962583.967
1.7769 | 1.7769 | 2.1067 | 2.0764 | 2.0597 | 2.5883 | 5257470511.2381
1.7752 | 1.7752 | 2.1037 | 2.0736 | 2.0569 | 2.5848 | 5250340537.3878
1.7734 | 1.7734 | 2.1157 | 2.0858 | 2.0691 | 2.6001 | 5281509761.823
1.7721 | 1.7721 | 2.1097 | 2.08 | 2.0633 | 2.5928 | 5266581327.2396
1.7703 | 1.7703 | 2.1277 | 2.0982 | 2.0815 | 2.6157 | 5313112650.5533
1.7687 | 1.7687 | 2.1277 | 2.0984 | 2.0817 | 2.6159 | 5313601233.0342
1.7671 | 1.7671 | 2.1307 | 2.1016 | 2.0849 | 2.6199 | 5321748140.1877
1.7653 | 1.7653 | 2.1247 | 2.0958 | 2.0791 | 2.6127 | 5306965522.8563
1.7638 | 1.7638 | 2.1277 | 2.099 | 2.0823 | 2.6167 | 5315093492.7044
1.7621 | 1.7621 | 2.1247 | 2.0962 | 2.0795 | 2.6131 | 5307948369.0097
1.7603 | 1.7603 | 2.1307 | 2.1024 | 2.0857 | 2.6209 | 5323802837.8301
1.7587 | 1.7587 | 2.1337 | 2.1056 | 2.0889 | 2.625 | 5331953532.4447
1.7571 | 1.7571 | 2.1367 | 2.1088 | 2.0921 | 2.629 | 5340106120.7899
1.7555 | 1.7555 | 2.1187 | 2.091 | 2.0743 | 2.6066 | 5294642861.5041
1.7536 | 1.7536 | 2.0947 | 2.0672 | 2.0505 | 2.5767 | 5233917871.0587
1.7522 | 1.7522 | 2.1277 | 2.1004 | 2.0836 | 2.6184 | 5318598787.9449
1.7505 | 1.7505 | 2.1217 | 2.0946 | 2.0779 | 2.6111 | 5303812383.1524
1.7488 | 1.7488 | 2.1337 | 2.1068 | 2.0901 | 2.6264 | 5334975926.3961
1.747 | 1.747 | 2.1247 | 2.098 | 2.0813 | 2.6154 | 5312521728.2781
1.7455 | 1.7455 | 2.1367 | 2.1102 | 2.0935 | 2.6307 | 5343643609.4497
1.7438 | 1.7438 | 2.1307 | 2.1044 | 2.0877 | 2.6234 | 5328830692.4296
1.7421 | 1.7421 | 2.1247 | 2.0986 | 2.0819 | 2.6161 | 5314031031.5232
1.7405 | 1.7405 | 2.1367 | 2.1108 | 2.094 | 2.6315 | 5345145337.7727
1.7388 | 1.7388 | 2.1277 | 2.102 | 2.0852 | 2.6204 | 5322689245.9242
1.7372 | 1.7372 | 2.1397 | 2.1142 | 2.0974 | 2.6357 | 5353824383.2096
1.7356 | 1.7356 | 2.1397 | 2.1144 | 2.0976 | 2.636 | 5354316753.1516
1.7338 | 1.7338 | 2.1337 | 2.1086 | 2.0918 | 2.6287 | 5339524667.1674
1.7323 | 1.7323 | 2.1277 | 2.1027 | 2.086 | 2.6214 | 5324660619.4225
1.7306 | 1.7306 | 2.1277 | 2.1029 | 2.0862 | 2.6216 | 5325194651.4365
1.7289 | 1.7289 | 2.1397 | 2.1151 | 2.0984 | 2.637 | 5356333576.183
1.7273 | 1.7273 | 2.1337 | 2.1093 | 2.0926 | 2.6297 | 5341530127.8156
1.7256 | 1.7256 | 2.1187 | 2.0945 | 2.0778 | 2.6111 | 5303717618.2802
1.7239 | 1.7239 | 2.1337 | 2.1097 | 2.093 | 2.6302 | 5342543273.6576
1.7224 | 1.7224 | 2.1547 | 2.1309 | 2.1142 | 2.6568 | 5396624979.003
1.7207 | 1.7207 | 2.1757 | 2.1521 | 2.1354 | 2.6835 | 5450759708.8036
1.719 | 1.719 | 2.1697 | 2.1463 | 2.1296 | 2.6762 | 5435963835.3584
1.7172 | 1.7172 | 2.1427 | 2.1195 | 2.1028 | 2.6425 | 5367559689.2043
1.7158 | 1.7158 | 2.1547 | 2.1317 | 2.115 | 2.6578 | 5398651270.6872
1.714 | 1.714 | 2.1547 | 2.1319 | 2.1152 | 2.6581 | 5399196665.0844
1.7125 | 1.7125 | 2.1547 | 2.1321 | 2.1154 | 2.6583 | 5399647372.9543
1.7108 | 1.7108 | 2.1517 | 2.1293 | 2.1126 | 2.6548 | 5392488993.1458
1.7091 | 1.7091 | 2.1487 | 2.1265 | 2.1098 | 2.6513 | 5385362806.7565
1.7074 | 1.7074 | 2.1547 | 2.1327 | 2.116 | 2.659 | 5401185082.1576
1.7058 | 1.7058 | 2.1637 | 2.1419 | 2.1252 | 2.6706 | 5424663788.5009
1.7041 | 1.7041 | 2.1607 | 2.1391 | 2.1224 | 2.6671 | 5417531920.92
1.7024 | 1.7024 | 2.1577 | 2.1363 | 2.1196 | 2.6636 | 5410371647.3809
1.7008 | 1.7008 | 2.1607 | 2.1395 | 2.1228 | 2.6676 | 5418524235.7261
1.6992 | 1.6992 | 2.1547 | 2.1337 | 2.117 | 2.6603 | 5403681019.0172
1.6974 | 1.6974 | 2.1637 | 2.1429 | 2.1262 | 2.6719 | 5427207068.6241
1.696 | 1.696 | 2.1577 | 2.1371 | 2.1204 | 2.6645 | 5412329764.7654
1.6942 | 1.6942 | 2.1547 | 2.1343 | 2.1176 | 2.661 | 5405226303.1427
1.6925 | 1.6925 | 2.1547 | 2.1345 | 2.1178 | 2.6613 | 5405739504.1206
1.691 | 1.691 | 2.1697 | 2.1497 | 2.133 | 2.6804 | 5444483729.0846
1.6892 | 1.6892 | 2.2027 | 2.1829 | 2.1662 | 2.7221 | 5529287738.4563
1.6876 | 1.6876 | 2.1937 | 2.1741 | 2.1574 | 2.711 | 5506820284.2246
1.686 | 1.686 | 2.1697 | 2.1503 | 2.1336 | 2.6811 | 5446017650.8268
1.6844 | 1.6844 | 2.1817 | 2.1625 | 2.1458 | 2.6964 | 5477143319.4595
1.6827 | 1.6827 | 2.1757 | 2.1567 | 2.14 | 2.6892 | 5462337977.3615
1.6812 | 1.6812 | 2.1727 | 2.1539 | 2.1371 | 2.6856 | 5455145510.4031
1.6794 | 1.6794 | 2.1817 | 2.1631 | 2.1464 | 2.6972 | 5478658303.8963
1.6778 | 1.6778 | 2.1787 | 2.1603 | 2.1435 | 2.6937 | 5471498030.3572
1.6761 | 1.6761 | 2.1877 | 2.1695 | 2.1528 | 2.7052 | 5494995674.0059
1.6744 | 1.6744 | 2.1877 | 2.1697 | 2.1529 | 2.7055 | 5495497512.6006
1.6729 | 1.6729 | 2.1937 | 2.1758 | 2.1591 | 2.7133 | 5511289488.313
1.6711 | 1.6711 | 2.1907 | 2.1731 | 2.1563 | 2.7097 | 5504161408.1932
1.6694 | 1.6694 | 2.1937 | 2.1763 | 2.1595 | 2.7138 | 5512344296.2271
1.6679 | 1.6679 | 2.1937 | 2.1764 | 2.1597 | 2.714 | 5512806366.4803
1.6662 | 1.6662 | 2.1877 | 2.1706 | 2.1539 | 2.7067 | 5497987768.2685
1.6645 | 1.6645 | 2.1877 | 2.1708 | 2.1541 | 2.707 | 5498508544.1686
1.663 | 1.663 | 2.1907 | 2.174 | 2.1573 | 2.711 | 5506649770.1306
1.6612 | 1.6612 | 2.1997 | 2.1832 | 2.1665 | 2.7225 | 5530179607.1986
1.6597 | 1.6597 | 2.2027 | 2.1864 | 2.1697 | 2.7265 | 5538294320.9329
1.658 | 1.658 | 2.2057 | 2.1896 | 2.1729 | 2.7306 | 5546458271.6613
1.6562 | 1.6562 | 2.2027 | 2.1868 | 2.1701 | 2.7271 | 5539360491.2302
1.6546 | 1.6546 | 2.1997 | 2.184 | 2.1673 | 2.7235 | 5532171811.7329
1.6529 | 1.6529 | 2.2027 | 2.1872 | 2.1705 | 2.7276 | 5540349018.5752
1.6513 | 1.6513 | 2.2027 | 2.1874 | 2.1707 | 2.7278 | 5540833813.595
1.6496 | 1.6496 | 2.2027 | 2.1876 | 2.1709 | 2.728 | 5541345120.8424
1.648 | 1.648 | 2.1967 | 2.1818 | 2.1651 | 2.7207 | 5526520841.4389
1.6463 | 1.6463 | 2.2057 | 2.191 | 2.1743 | 2.7323 | 5550026060.0099
1.6446 | 1.6446 | 2.2027 | 2.1882 | 2.1715 | 2.7288 | 5542865786.4708
1.643 | 1.643 | 2.2057 | 2.1914 | 2.1747 | 2.7328 | 5551020268.5465
1.6414 | 1.6414 | 2.2117 | 2.1976 | 2.1809 | 2.7406 | 5566846331.4087
1.6397 | 1.6397 | 2.2147 | 2.2008 | 2.1841 | 2.7446 | 5575014069.5983
1.6381 | 1.6381 | 2.2147 | 2.201 | 2.1843 | 2.7449 | 5575506439.5402
1.6363 | 1.6363 | 2.2117 | 2.1982 | 2.1815 | 2.7414 | 5568389721.8037
1.6348 | 1.6348 | 2.2207 | 2.2074 | 2.1907 | 2.7529 | 5591838128.4583
1.6332 | 1.6332 | 2.2207 | 2.2076 | 2.1909 | 2.7531 | 5592322923.478
1.6314 | 1.6314 | 2.2268 | 2.2138 | 2.1971 | 2.7609 | 5608166029.9152
1.6299 | 1.6299 | 2.2328 | 2.22 | 2.2033 | 2.7687 | 5623952324.436
1.6281 | 1.6281 | 2.2478 | 2.2352 | 2.2185 | 2.7878 | 5662806385.7716
1.6265 | 1.6265 | 2.2448 | 2.2324 | 2.2157 | 2.7843 | 5655636643.5797
1.6249 | 1.6249 | 2.2087 | 2.1966 | 2.1799 | 2.7393 | 5564210180.1439
1.6232 | 1.6232 | 2.2147 | 2.2028 | 2.1861 | 2.7471 | 5580047605.3894
1.6216 | 1.6216 | 2.2147 | 2.203 | 2.1863 | 2.7473 | 5580526719.2175
1.6201 | 1.6201 | 2.2027 | 2.1912 | 2.1744 | 2.7325 | 5550349809.5883
1.6182 | 1.6182 | 2.2207 | 2.2094 | 2.1927 | 2.7554 | 5596873557.9799
1.6167 | 1.6167 | 2.2448 | 2.2336 | 2.2169 | 2.7858 | 5658628737.8423
1.615 | 1.615 | 2.2268 | 2.2158 | 2.1991 | 2.7634 | 5613186309.5925
1.6134 | 1.6134 | 2.2268 | 2.216 | 2.1992 | 2.7636 | 5613657848.4984
1.6117 | 1.6117 | 2.2268 | 2.2162 | 2.1994 | 2.7639 | 5614171049.4764
1.61 | 1.61 | 2.2358 | 2.2254 | 2.2086 | 2.7755 | 5637666799.3946
1.6083 | 1.6083 | 2.2328 | 2.2226 | 2.2058 | 2.7719 | 5630519781.9693
1.6068 | 1.6068 | 2.2328 | 2.2227 | 2.206 | 2.7722 | 5630993214.6058
1.6052 | 1.6052 | 2.2298 | 2.2199 | 2.2032 | 2.7687 | 5623825366.1445
1.6034 | 1.6034 | 2.2358 | 2.2261 | 2.2094 | 2.7765 | 5639672260.0427
1.6017 | 1.6017 | 2.2388 | 2.2294 | 2.2126 | 2.7805 | 5647866510.4599
1.6001 | 1.6001 | 2.2328 | 2.2235 | 2.2068 | 2.7732 | 5633021400.0205
1.5985 | 1.5985 | 2.2478 | 2.2387 | 2.222 | 2.7923 | 5671816755.7092
1.5968 | 1.5968 | 2.2508 | 2.2419 | 2.2252 | 2.7963 | 5679984493.8987
1.5951 | 1.5951 | 2.2478 | 2.2391 | 2.2224 | 2.7928 | 5672865882.4316
1.5934 | 1.5934 | 2.2568 | 2.2483 | 2.2316 | 2.8044 | 5696338907.5833
1.5917 | 1.5917 | 2.2568 | 2.2486 | 2.2318 | 2.8046 | 5696880514.5194
1.5901 | 1.5901 | 2.2538 | 2.2457 | 2.229 | 2.8011 | 5689686153.8305
1.5886 | 1.5886 | 2.2628 | 2.2549 | 2.2382 | 2.8126 | 5713140241.6767
1.5869 | 1.5869 | 2.2628 | 2.2551 | 2.2384 | 2.8129 | 5713655336.3852
1.5853 | 1.5853 | 2.2658 | 2.2583 | 2.2416 | 2.8169 | 5721806030.9998
1.5834 | 1.5834 | 2.2388 | 2.2315 | 2.2148 | 2.7832 | 5653420822.1512
1.5819 | 1.5819 | 2.2238 | 2.2167 | 2.2 | 2.7646 | 5615596950.2326
1.5803 | 1.5803 | 2.2207 | 2.2139 | 2.1972 | 2.7611 | 5608427208.0407
1.5786 | 1.5786 | 2.2238 | 2.2171 | 2.2004 | 2.7651 | 5616591158.7692
1.5769 | 1.5769 | 2.2478 | 2.2413 | 2.2246 | 2.7955 | 5678386106.9731
1.5754 | 1.5754 | 2.2538 | 2.2475 | 2.2308 | 2.8033 | 5694159145.38
1.5737 | 1.5737 | 2.2508 | 2.2447 | 2.228 | 2.7998 | 5687042427.6435
1.572 | 1.572 | 2.2628 | 2.2569 | 2.2402 | 2.8151 | 5718187033.5816
1.5704 | 1.5704 | 2.2538 | 2.2481 | 2.2314 | 2.804 | 5695706323.236
1.5687 | 1.5687 | 2.2538 | 2.2483 | 2.2316 | 2.8043 | 5696210055.5613
1.567 | 1.567 | 2.2508 | 2.2455 | 2.2288 | 2.8008 | 5689068719.3276
1.5653 | 1.5653 | 2.2568 | 2.2517 | 2.235 | 2.8086 | 5704904250.8426
1.5637 | 1.5637 | 2.2628 | 2.2579 | 2.2412 | 2.8164 | 5720717057.591
1.5622 | 1.5622 | 2.2538 | 2.2491 | 2.2324 | 2.8053 | 5698185216.5207
1.5605 | 1.5605 | 2.2628 | 2.2583 | 2.2416 | 2.8168 | 5721701797.4749
1.5588 | 1.5588 | 2.2628 | 2.2585 | 2.2418 | 2.8171 | 5722209317.2612
1.5571 | 1.5571 | 2.2658 | 2.2617 | 2.245 | 2.8211 | 5730369480.5286
1.5555 | 1.5555 | 2.2688 | 2.2649 | 2.2482 | 2.8251 | 5738518281.4127
1.5539 | 1.5539 | 2.2748 | 2.2711 | 2.2544 | 2.8329 | 5754346238.0055
1.5522 | 1.5522 | 2.2718 | 2.2683 | 2.2516 | 2.8294 | 5747187858.1969
1.5505 | 1.5505 | 2.2718 | 2.2685 | 2.2518 | 2.8296 | 5747702952.9054
1.5488 | 1.5488 | 2.2748 | 2.2717 | 2.255 | 2.8337 | 5755904778.2448
1.5472 | 1.5472 | 2.2808 | 2.2779 | 2.2612 | 2.8414 | 5771692966.4961
1.5456 | 1.5456 | 2.2898 | 2.2871 | 2.2703 | 2.853 | 5795160310.4562
1.5439 | 1.5439 | 2.2928 | 2.2903 | 2.2735 | 2.857 | 5803333729.8373
1.5423 | 1.5423 | 2.2628 | 2.2605 | 2.2437 | 2.8196 | 5727239065.5913
1.5407 | 1.5407 | 2.2568 | 2.2546 | 2.2379 | 2.8123 | 5712399636.3434
1.5391 | 1.5391 | 2.2838 | 2.2818 | 2.2651 | 2.8464 | 5781822609.5313
1.5374 | 1.5374 | 2.2808 | 2.279 | 2.2623 | 2.8429 | 5774683167.0282
1.5357 | 1.5357 | 2.2838 | 2.2822 | 2.2655 | 2.8469 | 5782845224.0261
1.5342 | 1.5342 | 2.2808 | 2.2794 | 2.2627 | 2.8434 | 5775671694.3731
1.5323 | 1.5323 | 2.2748 | 2.2736 | 2.2569 | 2.8361 | 5760913695.5388
1.5308 | 1.5308 | 2.2808 | 2.2798 | 2.2631 | 2.8439 | 5776690521.4069
1.5293 | 1.5293 | 2.2718 | 2.271 | 2.2543 | 2.8328 | 5754181405.1031
1.5274 | 1.5274 | 2.2838 | 2.2832 | 2.2665 | 2.8482 | 5785388504.1493
1.5259 | 1.5259 | 2.2928 | 2.2924 | 2.2757 | 2.8597 | 5808827442.1511
1.5241 | 1.5241 | 2.2898 | 2.2896 | 2.2729 | 2.8562 | 5801712618.1451
1.5225 | 1.5225 | 2.2988 | 2.2988 | 2.2821 | 2.8678 | 5825176174.644
1.5208 | 1.5208 | 2.2868 | 2.287 | 2.2703 | 2.8529 | 5795046608.2785
1.5193 | 1.5193 | 2.2838 | 2.2842 | 2.2675 | 2.8494 | 5787867397.4339
1.5176 | 1.5176 | 2.2898 | 2.2904 | 2.2737 | 2.8572 | 5803691566.5656
1.5158 | 1.5158 | 2.2928 | 2.2936 | 2.2769 | 2.8612 | 5811902860.5577
1.5142 | 1.5142 | 2.2988 | 2.2998 | 2.2831 | 2.869 | 5827711879.8451
1.5125 | 1.5125 | 2.2928 | 2.294 | 2.2773 | 2.8617 | 5812889494.1722
1.511 | 1.511 | 2.2958 | 2.2972 | 2.2805 | 2.8657 | 5821030720.1341
1.5093 | 1.5093 | 2.3198 | 2.3214 | 2.3047 | 2.8962 | 5882823774.6074
1.5076 | 1.5076 | 2.3198 | 2.3216 | 2.3049 | 2.8964 | 5883344550.5075
1.5061 | 1.5061 | 2.3018 | 2.3038 | 2.2871 | 2.874 | 5837839629.1497
1.5044 | 1.5044 | 2.3108 | 2.313 | 2.2963 | 2.8856 | 5861333485.3373
1.5027 | 1.5027 | 2.3108 | 2.3132 | 2.2965 | 2.8858 | 5861839111.3931
1.501 | 1.501 | 2.3048 | 2.3074 | 2.2907 | 2.8786 | 5847058387.7922
1.4994 | 1.4994 | 2.3108 | 2.3136 | 2.2969 | 2.8863 | 5862865513.349
1.4977 | 1.4977 | 2.3138 | 2.3168 | 2.3001 | 2.8904 | 5871027570.3469
1.4959 | 1.4959 | 2.3138 | 2.317 | 2.3003 | 2.8906 | 5871590008.3191
1.4945 | 1.4945 | 2.3078 | 2.3112 | 2.2944 | 2.8833 | 5856680511.0411
1.4927 | 1.4927 | 2.3198 | 2.3234 | 2.3067 | 2.8987 | 5887889503.8178
1.491 | 1.491 | 2.3168 | 2.3206 | 2.3039 | 2.8951 | 5880731124.0092
1.4893 | 1.4893 | 2.3168 | 2.3208 | 2.3041 | 2.8954 | 5881244324.9872
1.4879 | 1.4879 | 2.3048 | 2.309 | 2.2922 | 2.8805 | 5851044690.5914
1.4861 | 1.4861 | 2.3018 | 2.3062 | 2.2894 | 2.877 | 5843914716.7411
1.4844 | 1.4844 | 2.3318 | 2.3364 | 2.3197 | 2.915 | 5921031995.482
1.4828 | 1.4828 | 2.3258 | 2.3306 | 2.3139 | 2.9077 | 5906205822.348
1.4812 | 1.4812 | 2.3348 | 2.3398 | 2.323 | 2.9192 | 5929663697.6553
1.4795 | 1.4795 | 2.3408 | 2.346 | 2.3293 | 2.927 | 5945523847.6673
1.4781 | 1.4781 | 2.3438 | 2.3491 | 2.3324 | 2.931 | 5953613942.9045
1.4762 | 1.4762 | 2.3258 | 2.3314 | 2.3146 | 2.9087 | 5908215070.4572
1.4747 | 1.4747 | 2.3438 | 2.3495 | 2.3328 | 2.9315 | 5954640344.8604
1.4729 | 1.4729 | 2.3438 | 2.3498 | 2.333 | 2.9318 | 5955191420.4493
1.4714 | 1.4714 | 2.3378 | 2.3439 | 2.3272 | 2.9245 | 5940317904.0516
1.4695 | 1.4695 | 2.3348 | 2.3411 | 2.3244 | 2.921 | 5933223911.0816
1.4681 | 1.4681 | 2.3348 | 2.3413 | 2.3246 | 2.9212 | 5933678406.4127
1.4663 | 1.4663 | 2.3168 | 2.3235 | 2.3068 | 2.8988 | 5888243553.085
1.4648 | 1.4648 | 2.3198 | 2.3267 | 2.31 | 2.9028 | 5896382885.3164
1.4631 | 1.4631 | 2.3468 | 2.3539 | 2.3372 | 2.937 | 5965828583.2707
1.4613 | 1.4613 | 2.3468 | 2.3541 | 2.3374 | 2.9373 | 5966364509.0152
1.4598 | 1.4598 | 2.3408 | 2.3483 | 2.3316 | 2.93 | 5951519398.5758
1.458 | 1.458 | 2.3468 | 2.3545 | 2.3378 | 2.9378 | 5967379548.5879
1.4564 | 1.4564 | 2.3498 | 2.3577 | 2.341 | 2.9418 | 5975534030.6636
1.4548 | 1.4548 | 2.3618 | 2.3699 | 2.3532 | 2.9571 | 6006655911.8352
1.4532 | 1.4532 | 2.3918 | 2.4001 | 2.3834 | 2.9951 | 6083756147.0012
1.4513 | 1.4513 | 2.3798 | 2.3883 | 2.3716 | 2.9803 | 6053677711.3604
1.4498 | 1.4498 | 2.3468 | 2.3555 | 2.3388 | 2.939 | 5969886847.8307
1.4482 | 1.4482 | 2.3618 | 2.3707 | 2.354 | 2.9581 | 6008653797.5612
1.4464 | 1.4464 | 2.3498 | 2.3589 | 2.3422 | 2.9433 | 5978567786.9982
1.4448 | 1.4448 | 2.3438 | 2.3531 | 2.3364 | 2.936 | 5963752976.2475
1.4431 | 1.4431 | 2.3378 | 2.3473 | 2.3306 | 2.9287 | 5948926803.1135
1.4415 | 1.4415 | 2.3738 | 2.3835 | 2.3668 | 2.9742 | 6041334218.9721
1.4399 | 1.4399 | 2.3708 | 2.3807 | 2.364 | 2.9707 | 6034183414.0858
1.4384 | 1.4384 | 2.3738 | 2.3839 | 2.3672 | 2.9747 | 6042303809.0117
1.4365 | 1.4365 | 2.3798 | 2.3901 | 2.3734 | 2.9825 | 6058190471.2514
1.4349 | 1.4349 | 2.3768 | 2.3873 | 2.3706 | 2.979 | 6051026410.2512
1.4332 | 1.4332 | 2.3768 | 2.3875 | 2.3708 | 2.9792 | 6051522567.6542
1.4316 | 1.4316 | 2.3858 | 2.3967 | 2.38 | 2.9908 | 6075010742.6503
1.43 | 1.43 | 2.3858 | 2.3969 | 2.3802 | 2.991 | 6075491750.2089
1.4283 | 1.4283 | 2.3948 | 2.4061 | 2.3894 | 3.0026 | 6098991287.5882
1.4266 | 1.4266 | 2.4068 | 2.4183 | 2.4016 | 3.0179 | 6130160512.0235
1.425 | 1.425 | 2.3768 | 2.3885 | 2.3718 | 2.9804 | 6054022291.9749
1.4233 | 1.4233 | 2.3828 | 2.3947 | 2.378 | 2.9882 | 6069855929.7593
1.4217 | 1.4217 | 2.3648 | 2.3769 | 2.3602 | 2.9659 | 6024405926.5873
1.42 | 1.42 | 2.3528 | 2.3651 | 2.3484 | 2.951 | 5994266891.569
1.4185 | 1.4185 | 2.3678 | 2.3803 | 2.3635 | 2.9701 | 6033037628.7606
1.4168 | 1.4168 | 2.3918 | 2.4045 | 2.3877 | 3.0005 | 6094834470.695
1.415 | 1.415 | 2.3918 | 2.4047 | 2.388 | 3.0008 | 6095364715.2479
1.4133 | 1.4133 | 2.3888 | 2.4019 | 2.3852 | 2.9973 | 6088236635.128
1.4118 | 1.4118 | 2.3978 | 2.4111 | 2.3943 | 3.0088 | 6111666104.4771
1.4101 | 1.4101 | 2.3918 | 2.4053 | 2.3885 | 3.0015 | 6096856974.918
1.4085 | 1.4085 | 2.3978 | 2.4115 | 2.3947 | 3.0093 | 6112690612.7025
1.4067 | 1.4067 | 2.4068 | 2.4207 | 2.404 | 3.0209 | 6136192043.8123
1.405 | 1.405 | 2.4128 | 2.4269 | 2.4102 | 3.0287 | 6152044618.9022
1.4035 | 1.4035 | 2.4248 | 2.4391 | 2.4223 | 3.044 | 6183134306.6546
1.402 | 1.402 | 2.4188 | 2.4332 | 2.4165 | 3.0367 | 6168283515.0235
1.4002 | 1.4002 | 2.3948 | 2.4094 | 2.3927 | 3.0068 | 6107545268.4643
1.3986 | 1.3986 | 2.3978 | 2.4126 | 2.3959 | 3.0108 | 6115697856.8094
1.3969 | 1.3969 | 2.3948 | 2.4098 | 2.3931 | 3.0073 | 6108548945.6536
1.3952 | 1.3952 | 2.3828 | 2.398 | 2.3813 | 2.9925 | 6078426954.2102
1.3936 | 1.3936 | 2.3768 | 2.3922 | 2.3755 | 2.9851 | 6063583737.5013
1.392 | 1.392 | 2.4068 | 2.4224 | 2.4057 | 3.0231 | 6140685866.3979
1.3901 | 1.3901 | 2.4098 | 2.4256 | 2.4089 | 3.0272 | 6148904735.3122
1.3887 | 1.3887 | 2.4098 | 2.4258 | 2.4091 | 3.0274 | 6149357336.9126
1.3871 | 1.3871 | 2.4128 | 2.429 | 2.4123 | 3.0314 | 6157487200.4913
1.3854 | 1.3854 | 2.4098 | 2.4262 | 2.4095 | 3.0279 | 6150343970.5271
1.3838 | 1.3838 | 2.4128 | 2.4294 | 2.4127 | 3.0319 | 6158507921.2555
1.3821 | 1.3821 | 2.4188 | 2.4356 | 2.4189 | 3.0397 | 6174341559.04
1.3804 | 1.3804 | 2.4308 | 2.4478 | 2.4311 | 3.055 | 6205493739.9003
1.3789 | 1.3789 | 2.4398 | 2.457 | 2.4403 | 3.0666 | 6228942146.5549
1.3772 | 1.3772 | 2.4428 | 2.4602 | 2.4435 | 3.0706 | 6237115565.9361
1.3756 | 1.3756 | 2.4458 | 2.4634 | 2.4467 | 3.0746 | 6245245429.5147
1.3738 | 1.3738 | 2.4158 | 2.4336 | 2.4169 | 3.0371 | 6169198108.5323
1.3721 | 1.3721 | 2.4128 | 2.4308 | 2.4141 | 3.0336 | 6162058666.0292
1.3706 | 1.3706 | 2.4038 | 2.422 | 2.4053 | 3.0225 | 6139524931.2283
1.3689 | 1.3689 | 2.4218 | 2.4402 | 2.4235 | 3.0454 | 6186020273.6617
1.3671 | 1.3671 | 2.4308 | 2.4494 | 2.4327 | 3.057 | 6209546323.2686
1.3656 | 1.3656 | 2.4278 | 2.4466 | 2.4299 | 3.0535 | 6202336812.7353
1.3639 | 1.3639 | 2.4278 | 2.4468 | 2.4301 | 3.0537 | 6202851907.4438
1.3623 | 1.3623 | 2.4248 | 2.444 | 2.4273 | 3.0502 | 6195684058.9825
1.3608 | 1.3608 | 2.4368 | 2.4562 | 2.4394 | 3.0655 | 6226794577.7709
1.3589 | 1.3589 | 2.4428 | 2.4624 | 2.4457 | 3.0733 | 6242666090.1662
1.3573 | 1.3573 | 2.4458 | 2.4656 | 2.4489 | 3.0773 | 6250835722.0863
1.3557 | 1.3557 | 2.4488 | 2.4688 | 2.4521 | 3.0813 | 6258986416.701
1.3539 | 1.3539 | 2.4488 | 2.469 | 2.4523 | 3.0816 | 6259518554.9844
1.3523 | 1.3523 | 2.4548 | 2.4752 | 2.4585 | 3.0894 | 6275318105.619
1.3507 | 1.3507 | 2.4488 | 2.4694 | 2.4526 | 3.0821 | 6260486251.2934
1.3489 | 1.3489 | 2.4518 | 2.4726 | 2.4559 | 3.0861 | 6268718376.3215
1.3472 | 1.3472 | 2.4578 | 2.4788 | 2.4621 | 3.0939 | 6284542545.4532
1.3456 | 1.3456 | 2.4518 | 2.473 | 2.4563 | 3.0866 | 6269720159.7803
1.344 | 1.344 | 2.4578 | 2.4792 | 2.4625 | 3.0944 | 6285515922.9538
1.3423 | 1.3423 | 2.4608 | 2.4824 | 2.4657 | 3.0984 | 6293710173.371
1.3407 | 1.3407 | 2.4608 | 2.4826 | 2.4659 | 3.0987 | 6294193074.6602
1.339 | 1.339 | 2.4578 | 2.4798 | 2.463 | 3.0952 | 6287027119.9295
1.3376 | 1.3376 | 2.4548 | 2.4769 | 2.4602 | 3.0916 | 6279798672.0907
1.3356 | 1.3356 | 2.4668 | 2.4892 | 2.4725 | 3.107 | 6311043645.7478
1.3341 | 1.3341 | 2.4668 | 2.4894 | 2.4726 | 3.1072 | 6311517078.3843
1.3325 | 1.3325 | 2.4608 | 2.4835 | 2.4668 | 3.0999 | 6296690905.2503
1.3307 | 1.3307 | 2.4638 | 2.4868 | 2.47 | 3.1039 | 6304887049.3981
1.3291 | 1.3291 | 2.4758 | 2.4989 | 2.4822 | 3.1193 | 6336012718.0308
1.3275 | 1.3275 | 2.4758 | 2.4991 | 2.4824 | 3.1195 | 6336491831.8589
1.3259 | 1.3259 | 2.4638 | 2.4873 | 2.4706 | 3.1047 | 6306337646.9963
1.3241 | 1.3241 | 2.4728 | 2.4965 | 2.4798 | 3.1162 | 6329880740.1781
1.3225 | 1.3225 | 2.4638 | 2.4877 | 2.471 | 3.1052 | 6307375411.3354
1.3209 | 1.3209 | 2.4548 | 2.4789 | 2.4622 | 3.0941 | 6284900382.1815
1.3191 | 1.3191 | 2.4578 | 2.4821 | 2.4654 | 3.0981 | 6293085163.9459
1.3176 | 1.3176 | 2.4998 | 2.5243 | 2.5076 | 3.1512 | 6400797866.7667
1.316 | 1.316 | 2.4998 | 2.5245 | 2.5078 | 3.1514 | 6401292130.4392
1.3142 | 1.3142 | 2.5088 | 2.5337 | 2.517 | 3.163 | 6424812498.8545
1.3126 | 1.3126 | 2.5118 | 2.5369 | 2.5202 | 3.167 | 6432953724.8164
1.3109 | 1.3109 | 2.4908 | 2.5161 | 2.4994 | 3.1408 | 6379843503.2411
1.3094 | 1.3094 | 2.4968 | 2.5223 | 2.5056 | 3.1486 | 6395624116.5703
1.3076 | 1.3076 | 2.5028 | 2.5285 | 2.5118 | 3.1564 | 6411499416.4267
1.306 | 1.306 | 2.4998 | 2.5257 | 2.509 | 3.1529 | 6404327780.5043
1.3043 | 1.3043 | 2.4968 | 2.5229 | 2.5062 | 3.1494 | 6397201594.115
1.3025 | 1.3025 | 2.5088 | 2.5351 | 2.5184 | 3.1647 | 6428372712.2809
1.301 | 1.301 | 2.4968 | 2.5233 | 2.5066 | 3.1499 | 6398192015.1906
1.2993 | 1.2993 | 2.4998 | 2.5265 | 2.5098 | 3.1539 | 6406374903.2245
1.2978 | 1.2978 | 2.4968 | 2.5237 | 2.507 | 3.1504 | 6399171073.8828
1.2961 | 1.2961 | 2.4878 | 2.5149 | 2.4982 | 3.1393 | 6376716875.7649
1.2944 | 1.2944 | 2.4878 | 2.5151 | 2.4984 | 3.1396 | 6377228183.0123
1.2929 | 1.2929 | 2.5148 | 2.5423 | 2.5256 | 3.1737 | 6446607600.3975
1.2911 | 1.2911 | 2.5209 | 2.5485 | 2.5318 | 3.1815 | 6462488581.4456
1.2895 | 1.2895 | 2.5269 | 2.5547 | 2.538 | 3.1893 | 6478288132.0802
1.2878 | 1.2878 | 2.5329 | 2.5609 | 2.5442 | 3.1971 | 6494135025.9785
1.2862 | 1.2862 | 2.5329 | 2.5611 | 2.5444 | 3.1974 | 6494621714.7288
1.2846 | 1.2846 | 2.5329 | 2.5613 | 2.5446 | 3.1976 | 6495106509.7486
1.2829 | 1.2829 | 2.5088 | 2.5375 | 2.5208 | 3.1677 | 6434332282.309
1.2813 | 1.2813 | 2.5239 | 2.5527 | 2.536 | 3.1868 | 6473125744.2671
1.2796 | 1.2796 | 2.5299 | 2.5589 | 2.5422 | 3.1946 | 6488978319.357
1.2779 | 1.2779 | 2.5269 | 2.5561 | 2.5394 | 3.191 | 6481814258.3568
1.2763 | 1.2763 | 2.5239 | 2.5533 | 2.5366 | 3.1875 | 6474663453.4704
1.2747 | 1.2747 | 2.5239 | 2.5535 | 2.5367 | 3.1878 | 6475153929.6818
1.2731 | 1.2731 | 2.5269 | 2.5566 | 2.5399 | 3.1918 | 6483278112.0688
1.2714 | 1.2714 | 2.5179 | 2.5478 | 2.5311 | 3.1807 | 6460831488.873
1.2698 | 1.2698 | 2.5148 | 2.545 | 2.5283 | 3.1772 | 6453663640.4117
1.2681 | 1.2681 | 2.5088 | 2.5392 | 2.5225 | 3.1699 | 6438860192.0443
1.2664 | 1.2664 | 2.5028 | 2.5334 | 2.5167 | 3.1626 | 6424039700.102
1.2648 | 1.2648 | 2.5389 | 2.5696 | 2.5529 | 3.2081 | 6516469840.7271
1.2631 | 1.2631 | 2.5419 | 2.5728 | 2.5561 | 3.2121 | 6524635685.1861
1.2614 | 1.2614 | 2.5419 | 2.573 | 2.5563 | 3.2124 | 6525143204.9725
1.2598 | 1.2598 | 2.5629 | 2.5942 | 2.5775 | 3.239 | 6579272253.5814
1.2581 | 1.2581 | 2.5449 | 2.5764 | 2.5597 | 3.2167 | 6533831719.0622
1.2564 | 1.2564 | 2.5389 | 2.5706 | 2.5539 | 3.2094 | 6519018802.042
1.2548 | 1.2548 | 2.5419 | 2.5738 | 2.5571 | 3.2134 | 6527158134.2733
1.2532 | 1.2532 | 2.5539 | 2.586 | 2.5693 | 3.2287 | 6558274334.2533
1.2515 | 1.2515 | 2.5539 | 2.5862 | 2.5695 | 3.229 | 6558821622.3811
1.2499 | 1.2499 | 2.5509 | 2.5834 | 2.5667 | 3.2254 | 6551632942.8838
1.2482 | 1.2482 | 2.5509 | 2.5836 | 2.5669 | 3.2257 | 6552151825.0534
1.2464 | 1.2464 | 2.5509 | 2.5838 | 2.5671 | 3.2259 | 6552687750.7979
1.2449 | 1.2449 | 2.5539 | 2.587 | 2.5703 | 3.2299 | 6560804358.2627
1.2432 | 1.2432 | 2.5479 | 2.5812 | 2.5645 | 3.2226 | 6546006591.0869
1.2415 | 1.2415 | 2.5509 | 2.5844 | 2.5677 | 3.2267 | 6554180010.4681
1.24 | 1.24 | 2.5389 | 2.5726 | 2.5559 | 3.2118 | 6524022038.1444
1.2383 | 1.2383 | 2.5359 | 2.5698 | 2.5531 | 3.2083 | 6516871233.258
1.2367 | 1.2367 | 2.5719 | 2.606 | 2.5893 | 3.2538 | 6609269180.4639
1.235 | 1.235 | 2.6019 | 2.6362 | 2.6195 | 3.2918 | 6686390246.6659
1.2334 | 1.2334 | 2.5869 | 2.6214 | 2.6047 | 3.2731 | 6648585312.0527
1.2316 | 1.2316 | 2.5689 | 2.6036 | 2.5869 | 3.2508 | 6603152352.4556
1.2301 | 1.2301 | 2.5749 | 2.6098 | 2.5931 | 3.2586 | 6618948115.6291
1.2284 | 1.2284 | 2.5689 | 2.604 | 2.5873 | 3.2513 | 6604152242.1839
1.2267 | 1.2267 | 2.5809 | 2.6162 | 2.5995 | 3.2666 | 6635296848.122
1.225 | 1.225 | 2.5779 | 2.6134 | 2.5967 | 3.2631 | 6628147936.9662
1.2234 | 1.2234 | 2.5749 | 2.6106 | 2.5939 | 3.2596 | 6620997132.0798
1.2217 | 1.2217 | 2.5809 | 2.6168 | 2.6001 | 3.2674 | 6636815620.0199
1.22 | 1.22 | 2.5839 | 2.62 | 2.6033 | 3.2714 | 6645013657.8982
1.2185 | 1.2185 | 2.5869 | 2.6232 | 2.6065 | 3.2754 | 6653128371.6324
1.2169 | 1.2169 | 2.6049 | 2.6414 | 2.6247 | 3.2983 | 6699578264.5327
1.2151 | 1.2151 | 2.6049 | 2.6416 | 2.6249 | 3.2985 | 6700121765.1994
1.2135 | 1.2135 | 2.6079 | 2.6448 | 2.6281 | 3.3025 | 6708257309.9697
1.2118 | 1.2118 | 2.6139 | 2.651 | 2.6343 | 3.3103 | 6724087160.293
1.2102 | 1.2102 | 2.5959 | 2.6332 | 2.6165 | 3.2879 | 6678614432.3544
1.2085 | 1.2085 | 2.6049 | 2.6424 | 2.6257 | 3.2995 | 6702129119.5781
1.2069 | 1.2069 | 2.6019 | 2.6396 | 2.6229 | 3.296 | 6694959377.3863
1.2053 | 1.2053 | 2.5959 | 2.6338 | 2.617 | 3.2887 | 6680112373.2163
1.2036 | 1.2036 | 2.5899 | 2.628 | 2.6112 | 3.2814 | 6665310818.5794
1.2018 | 1.2018 | 2.5959 | 2.6342 | 2.6175 | 3.2892 | 6681188012.1664
1.2004 | 1.2004 | 2.5899 | 2.6283 | 2.6116 | 3.2819 | 6666291771.0022
1.1987 | 1.1987 | 2.5869 | 2.6255 | 2.6088 | 3.2784 | 6659154222.2296
1.197 | 1.197 | 2.5869 | 2.6257 | 2.609 | 3.2786 | 6659674998.1298
1.1954 | 1.1954 | 2.6319 | 2.671 | 2.6542 | 3.3354 | 6775066856.6592
1.1936 | 1.1936 | 2.6439 | 2.6832 | 2.6665 | 3.3508 | 6806239868.5556
1.1921 | 1.1921 | 2.6409 | 2.6803 | 2.6636 | 3.3472 | 6799049295.3277
1.1905 | 1.1905 | 2.6259 | 2.6655 | 2.6488 | 3.3286 | 6761236785.7924
1.1888 | 1.1888 | 2.6259 | 2.6657 | 2.649 | 3.3289 | 6761734836.926
1.1871 | 1.1871 | 2.6199 | 2.6599 | 2.6432 | 3.3216 | 6746925707.3669
1.1855 | 1.1855 | 2.6199 | 2.6601 | 2.6434 | 3.3218 | 6747431333.4227
1.1838 | 1.1838 | 2.6229 | 2.6633 | 2.6466 | 3.3258 | 6755604752.8039
1.1822 | 1.1822 | 2.6259 | 2.6665 | 2.6498 | 3.3298 | 6763744085.0352
1.1805 | 1.1805 | 2.6289 | 2.6697 | 2.653 | 3.3339 | 6771942122.9135
1.1788 | 1.1788 | 2.6229 | 2.6639 | 2.6472 | 3.3266 | 6757125418.4323
1.1771 | 1.1771 | 2.6379 | 2.6791 | 2.6624 | 3.3457 | 6795937817.6959
1.1755 | 1.1755 | 2.6439 | 2.6853 | 2.6686 | 3.3535 | 6811743049.5221
1.174 | 1.174 | 2.6529 | 2.6945 | 2.6778 | 3.365 | 6835204712.2905
1.1723 | 1.1723 | 2.6739 | 2.7157 | 2.699 | 3.3917 | 6889329973.4384
1.1706 | 1.1706 | 2.6499 | 2.6919 | 2.6752 | 3.3618 | 6828565214.6515
1.1689 | 1.1689 | 2.6499 | 2.6921 | 2.6754 | 3.362 | 6829068946.9767
1.1673 | 1.1673 | 2.6499 | 2.6923 | 2.6756 | 3.3623 | 6829578360.4936
1.1656 | 1.1656 | 2.6469 | 2.6895 | 2.6728 | 3.3587 | 6822418086.9545
1.164 | 1.164 | 2.6559 | 2.6987 | 2.682 | 3.3703 | 6845898687.0283
1.1623 | 1.1623 | 2.6559 | 2.6989 | 2.6822 | 3.3705 | 6846408100.5452
1.1607 | 1.1607 | 2.6619 | 2.7051 | 2.6884 | 3.3783 | 6862226588.4852
1.159 | 1.159 | 2.6649 | 2.7083 | 2.6916 | 3.3823 | 6870396220.4053
1.1573 | 1.1573 | 2.6709 | 2.7145 | 2.6978 | 3.3901 | 6886222283.2676
1.1558 | 1.1558 | 2.6739 | 2.7177 | 2.701 | 3.3941 | 6894348359.3851
1.154 | 1.154 | 2.6919 | 2.7359 | 2.7192 | 3.417 | 6940855064.2018
1.1524 | 1.1524 | 2.6739 | 2.7181 | 2.7014 | 3.3946 | 6895380442.5327
1.1508 | 1.1508 | 2.6769 | 2.7213 | 2.7046 | 3.3987 | 6903525455.9557
1.1493 | 1.1493 | 2.6709 | 2.7155 | 2.6988 | 3.3914 | 6888684132.9773
1.1475 | 1.1475 | 2.6709 | 2.7157 | 2.699 | 3.3916 | 6889218164.9913
1.1459 | 1.1459 | 2.6829 | 2.7279 | 2.7112 | 3.4069 | 6920332471.2407
1.1442 | 1.1442 | 2.6799 | 2.7251 | 2.7084 | 3.4034 | 6913217647.2347
1.1425 | 1.1425 | 2.6799 | 2.7253 | 2.7086 | 3.4037 | 6913732741.9432
1.1409 | 1.1409 | 2.6859 | 2.7315 | 2.7148 | 3.4115 | 6929537973.7694
1.1393 | 1.1393 | 2.6919 | 2.7377 | 2.721 | 3.4192 | 6945345099.3262
1.1376 | 1.1376 | 2.7009 | 2.7469 | 2.7302 | 3.4308 | 6968838955.5139
1.136 | 1.136 | 2.7039 | 2.7501 | 2.7333 | 3.4348 | 6976995331.3202
1.1342 | 1.1342 | 2.6859 | 2.7323 | 2.7156 | 3.4125 | 6931575627.8369
1.1326 | 1.1326 | 2.6889 | 2.7355 | 2.7187 | 3.4165 | 6939711172.6072
1.131 | 1.131 | 2.6919 | 2.7386 | 2.7219 | 3.4205 | 6947850504.8385
1.1293 | 1.1293 | 2.6889 | 2.7359 | 2.7191 | 3.417 | 6940722424.7187
1.1277 | 1.1277 | 2.6919 | 2.739 | 2.7223 | 3.421 | 6948856075.7584
1.1261 | 1.1261 | 2.6919 | 2.7392 | 2.7225 | 3.4212 | 6949348445.7004
1.1244 | 1.1244 | 2.7009 | 2.7484 | 2.7317 | 3.4328 | 6972861239.1935
1.1228 | 1.1228 | 2.7009 | 2.7486 | 2.7319 | 3.433 | 6973342246.7521
1.1211 | 1.1211 | 2.7069 | 2.7548 | 2.7381 | 3.4408 | 6989170203.3449
1.1193 | 1.1193 | 2.7219 | 2.7701 | 2.7533 | 3.4599 | 7028018583.4889
1.1178 | 1.1178 | 2.7189 | 2.7672 | 2.7505 | 3.4564 | 7020824222.8
1.1161 | 1.1161 | 2.7099 | 2.7584 | 2.7417 | 3.4453 | 6998352981.1071
1.1146 | 1.1146 | 2.7069 | 2.7556 | 2.7389 | 3.4418 | 6991166195.3404
1.1127 | 1.1127 | 2.7069 | 2.7558 | 2.7391 | 3.4421 | 6991728633.3125
1.111 | 1.111 | 2.7069 | 2.756 | 2.7393 | 3.4423 | 6992241834.2905
1.1095 | 1.1095 | 2.7069 | 2.7562 | 2.7395 | 3.4426 | 6992705798.2742
1.1079 | 1.1079 | 2.7159 | 2.7654 | 2.7487 | 3.4541 | 7016171248.5037
1.1062 | 1.1062 | 2.7099 | 2.7596 | 2.7429 | 3.4468 | 7001390524.9028
1.1045 | 1.1045 | 2.7129 | 2.7628 | 2.7461 | 3.4509 | 7009558263.0924
1.103 | 1.103 | 2.7099 | 2.76 | 2.7433 | 3.4473 | 7002362008.6729
1.1012 | 1.1012 | 2.7279 | 2.7782 | 2.7615 | 3.4702 | 7048853563.6452
1.0995 | 1.0995 | 2.7339 | 2.7844 | 2.7677 | 3.478 | 7064708032.4656
1.0979 | 1.0979 | 2.7219 | 2.7726 | 2.7559 | 3.4632 | 7034542485.2197
1.0961 | 1.0961 | 2.7279 | 2.7788 | 2.7621 | 3.471 | 7050400741.5012
1.0946 | 1.0946 | 2.7249 | 2.776 | 2.7593 | 3.4674 | 7043198805.8901
1.093 | 1.093 | 2.7249 | 2.7762 | 2.7595 | 3.4677 | 7043710113.1375
1.0913 | 1.0913 | 2.7249 | 2.7764 | 2.7597 | 3.4679 | 7044221420.3849
1.0898 | 1.0898 | 2.7189 | 2.7706 | 2.7539 | 3.4606 | 7029346010.2567
1.0881 | 1.0881 | 2.7279 | 2.7798 | 2.7631 | 3.4722 | 7052858803.7499
1.0865 | 1.0865 | 2.7219 | 2.774 | 2.7573 | 3.4649 | 7038023161.9632
1.0847 | 1.0847 | 2.7339 | 2.7862 | 2.7695 | 3.4802 | 7069192386.3984
1.0831 | 1.0831 | 2.7279 | 2.7804 | 2.7637 | 3.4729 | 7054383256.8393
1.0814 | 1.0814 | 2.7399 | 2.7926 | 2.7759 | 3.4883 | 7085543012.6219
1.0797 | 1.0797 | 2.7579 | 2.8108 | 2.7941 | 3.5111 | 7132006161.636
1.0781 | 1.0781 | 2.7489 | 2.802 | 2.7853 | 3.5001 | 7109512195.1766
1.0764 | 1.0764 | 2.7429 | 2.7962 | 2.7795 | 3.4928 | 7094697384.4259
1.0747 | 1.0747 | 2.7399 | 2.7934 | 2.7767 | 3.4893 | 7087563623.1144
1.0732 | 1.0732 | 2.7309 | 2.7846 | 2.7678 | 3.4782 | 7065045038.1579
1.0714 | 1.0714 | 2.7369 | 2.7908 | 2.7741 | 3.486 | 7080905188.17
1.0698 | 1.0698 | 2.7369 | 2.791 | 2.7743 | 3.4862 | 7081401345.573
1.0682 | 1.0682 | 2.7399 | 2.7942 | 2.7774 | 3.4902 | 7089561508.8404
1.0666 | 1.0666 | 2.7459 | 2.8004 | 2.7836 | 3.498 | 7105359165.7444
1.0649 | 1.0649 | 2.7459 | 2.8006 | 2.7838 | 3.4983 | 7105866685.5308
1.0632 | 1.0632 | 2.7549 | 2.8098 | 2.793 | 3.5098 | 7129358647.9879
1.0615 | 1.0615 | 2.7579 | 2.813 | 2.7962 | 3.5139 | 7137539642.2913
1.0599 | 1.0599 | 2.7609 | 2.8162 | 2.7994 | 3.5179 | 7145696018.0975
1.0581 | 1.0581 | 2.7639 | 2.8194 | 2.8027 | 3.5219 | 7153903524.6285
1.0565 | 1.0565 | 2.7849 | 2.8406 | 2.8239 | 3.5486 | 7208002273.5488
1.0549 | 1.0549 | 2.7609 | 2.8168 | 2.8 | 3.5186 | 7147224258.6481
1.0533 | 1.0533 | 2.7759 | 2.832 | 2.8152 | 3.5377 | 7186017720.6062
1.0516 | 1.0516 | 2.7699 | 2.8261 | 2.8094 | 3.5304 | 7171206697.3166
1.05 | 1.05 | 2.7639 | 2.8203 | 2.8036 | 3.5231 | 7156361586.8772
1.0483 | 1.0483 | 2.7579 | 2.8145 | 2.7978 | 3.5158 | 7141565713.4319
1.0467 | 1.0467 | 2.7669 | 2.8237 | 2.807 | 3.5274 | 7165050100.9669
1.0451 | 1.0451 | 2.7849 | 2.8419 | 2.8252 | 3.5503 | 7211494312.6755
1.0434 | 1.0434 | 2.7909 | 2.8481 | 2.8314 | 3.5581 | 7227318481.8072
1.0418 | 1.0418 | 2.7819 | 2.8393 | 2.8226 | 3.547 | 7204835877.7311
1.0401 | 1.0401 | 2.7819 | 2.8395 | 2.8228 | 3.5472 | 7205341503.7869
1.0385 | 1.0385 | 2.7939 | 2.8517 | 2.835 | 3.5626 | 7236482322.2639
1.0367 | 1.0367 | 2.8059 | 2.8639 | 2.8472 | 3.5779 | 7267659121.6214
1.0353 | 1.0353 | 2.827 | 2.8851 | 2.8684 | 3.6045 | 7321706739.8169
1.0335 | 1.0335 | 2.836 | 2.8943 | 2.8776 | 3.6161 | 7345238470.6155
1.0319 | 1.0319 | 2.842 | 2.9005 | 2.8838 | 3.6239 | 7361060746.0167
1.0302 | 1.0302 | 2.827 | 2.8857 | 2.869 | 3.6053 | 7323259598.8646
1.0287 | 1.0287 | 2.836 | 2.8949 | 2.8782 | 3.6168 | 7346704218.0581
1.027 | 1.027 | 2.845 | 2.9041 | 2.8874 | 3.6284 | 7370207542.8985
1.0253 | 1.0253 | 2.842 | 2.9013 | 2.8846 | 3.6249 | 7363041588.1677
1.0235 | 1.0235 | 2.848 | 2.9075 | 2.8908 | 3.6327 | 7378911206.8325
1.0219 | 1.0219 | 2.836 | 2.8957 | 2.879 | 3.6179 | 7348783534.1975
1.0203 | 1.0203 | 2.836 | 2.8959 | 2.8792 | 3.6181 | 7349260754.2951
1.0185 | 1.0185 | 2.839 | 2.8991 | 2.8824 | 3.6221 | 7357453110.9817
1.0171 | 1.0171 | 2.839 | 2.8993 | 2.8826 | 3.6224 | 7357901925.1211
1.0154 | 1.0154 | 2.848 | 2.9085 | 2.8918 | 3.6339 | 7381378737.7339
1.0136 | 1.0136 | 2.848 | 2.9087 | 2.892 | 3.6342 | 7381935494.5144
1.0121 | 1.0121 | 2.848 | 2.9089 | 2.8922 | 3.6344 | 7382399458.4981
1.0104 | 1.0104 | 2.86 | 2.9211 | 2.9044 | 3.6497 | 7413542170.7058
1.0087 | 1.0087 | 2.872 | 2.9333 | 2.9166 | 3.6651 | 7444711395.1411
1.0072 | 1.0072 | 2.881 | 2.9425 | 2.9258 | 3.6766 | 7468163589.2567
1.0054 | 1.0054 | 2.89 | 2.9517 | 2.935 | 3.6882 | 7491666914.0971
1.0037 | 1.0037 | 2.869 | 2.9309 | 2.9142 | 3.6621 | 7438566161.1746
1.002 | 1.002 | 2.872 | 2.9341 | 2.9174 | 3.6661 | 7446739580.5558
1.0005 | 1.0005 | 2.872 | 2.9343 | 2.9176 | 3.6663 | 7447205438.2701
0.99869 | 0.99869 | 2.881 | 2.9435 | 2.9268 | 3.6779 | 7470740956.5297
0.99703 | 0.99703 | 2.878 | 2.9407 | 2.924 | 3.6744 | 7463586364.1823
0.99559 | 0.99559 | 2.875 | 2.9379 | 2.9211 | 3.6708 | 7456363597.5351
0.9938 | 0.9938 | 2.884 | 2.9471 | 2.9304 | 3.6824 | 7479889647.1421
0.99219 | 0.99219 | 2.884 | 2.9473 | 2.9306 | 3.6826 | 7480380123.3535
0.99057 | 0.99057 | 2.887 | 2.9505 | 2.9338 | 3.6867 | 7488532711.6987
0.9889 | 0.9889 | 2.887 | 2.9507 | 2.934 | 3.6869 | 7489042125.2155
0.98734 | 0.98734 | 2.89 | 2.9539 | 2.9371 | 3.6909 | 7497177669.9858
0.98558 | 0.98558 | 2.893 | 2.9571 | 2.9403 | 3.695 | 7505371920.403
0.98412 | 0.98412 | 2.893 | 2.9572 | 2.9405 | 3.6952 | 7505816947.0813
0.98246 | 0.98246 | 2.902 | 2.9664 | 2.9497 | 3.7067 | 7529303228.3468
0.98069 | 0.98069 | 2.914 | 2.9787 | 2.9619 | 3.7221 | 7560483815.1653
0.97886 | 0.97886 | 2.92 | 2.9849 | 2.9682 | 3.7299 | 7576361008.7523
0.97741 | 0.97741 | 2.929 | 2.9941 | 2.9773 | 3.7414 | 7599782903.1792
0.97563 | 0.97563 | 2.935 | 3.0003 | 2.9836 | 3.7492 | 7615644946.9219
0.97409 | 0.97409 | 2.923 | 2.9884 | 2.9717 | 3.7344 | 7585473718.4843
0.97241 | 0.97241 | 2.911 | 2.9766 | 2.9599 | 3.7196 | 7555344152.1187
0.97071 | 0.97071 | 2.929 | 2.9948 | 2.9781 | 3.7424 | 7601822450.9772
0.9691 | 0.9691 | 2.917 | 2.983 | 2.9663 | 3.7276 | 7571672053.5757
0.96738 | 0.96738 | 2.926 | 2.9922 | 2.9755 | 3.7392 | 7595175378.4161
0.96573 | 0.96573 | 2.92 | 2.9864 | 2.9697 | 3.7319 | 7580358673.9348
0.96403 | 0.96403 | 2.929 | 2.9956 | 2.9789 | 3.7434 | 7603858211.3141
0.96241 | 0.96241 | 2.932 | 2.9988 | 2.9821 | 3.7475 | 7612010799.6593
0.96084 | 0.96084 | 2.941 | 3.008 | 2.9913 | 3.759 | 7635468674.9666
0.9591 | 0.9591 | 2.944 | 3.0112 | 2.9945 | 3.763 | 7643659137.9227
0.95749 | 0.95749 | 2.941 | 3.0084 | 2.9917 | 3.7595 | 7636489395.7309
0.95578 | 0.95578 | 2.932 | 2.9996 | 2.9829 | 3.7484 | 7614029516.4213
0.95418 | 0.95418 | 2.938 | 3.0058 | 2.9891 | 3.7562 | 7629836641.9781
0.95253 | 0.95253 | 2.944 | 3.012 | 2.9953 | 3.764 | 7645658917.3792
0.95078 | 0.95078 | 2.947 | 3.0152 | 2.9985 | 3.768 | 7653851274.0659
0.94924 | 0.94924 | 2.953 | 3.0214 | 3.0047 | 3.7758 | 7669641356.0477
0.94744 | 0.94744 | 2.959 | 3.0276 | 3.0109 | 3.7836 | 7685510974.7126
0.94589 | 0.94589 | 2.965 | 3.0338 | 3.0171 | 3.7914 | 7701301056.6944
0.9442 | 0.9442 | 2.944 | 3.013 | 2.9963 | 3.7653 | 7648196516.3108
0.9426 | 0.9426 | 2.95 | 3.0192 | 3.0025 | 3.773 | 7664003641.8676
0.94109 | 0.94109 | 2.953 | 3.0224 | 3.0057 | 3.777 | 7672122143.0629
0.93929 | 0.93929 | 2.95 | 3.0196 | 3.0029 | 3.7735 | 7665009212.7875
0.93776 | 0.93776 | 2.947 | 3.0168 | 3.0001 | 3.77 | 7657816745.8291
0.936 | 0.936 | 2.944 | 3.014 | 2.9973 | 3.7665 | 7650690559.4398
0.93433 | 0.93433 | 2.95 | 3.0202 | 3.0035 | 3.7743 | 7666520409.7631
0.93274 | 0.93274 | 2.956 | 3.0264 | 3.0097 | 3.7821 | 7682323747.8588
0.931 | 0.931 | 2.974 | 3.0446 | 3.0279 | 3.805 | 7728817196.5617
0.92949 | 0.92949 | 2.989 | 3.0598 | 3.0431 | 3.824 | 7767576571.37
0.92768 | 0.92768 | 2.986 | 3.057 | 3.0403 | 3.8205 | 7760467428.5556
0.92611 | 0.92611 | 2.989 | 3.0602 | 3.0435 | 3.8245 | 7768604867.0564
0.92458 | 0.92458 | 2.989 | 3.0604 | 3.0437 | 3.8248 | 7769070724.7707
0.92285 | 0.92285 | 2.995 | 3.0666 | 3.0499 | 3.8326 | 7784919512.3995
0.92134 | 0.92134 | 3.013 | 3.0848 | 3.0681 | 3.8554 | 7831339105.6111
0.91951 | 0.91951 | 3.019 | 3.091 | 3.0743 | 3.8632 | 7847218192.9286
0.91799 | 0.91799 | 3.001 | 3.0732 | 3.0564 | 3.8408 | 7801718952.7624
0.91611 | 0.91611 | 3.007 | 3.0794 | 3.0627 | 3.8487 | 7817611296.1938
0.91471 | 0.91471 | 3.007 | 3.0796 | 3.0628 | 3.8489 | 7818037385.5666
0.913 | 0.913 | 3.001 | 3.0738 | 3.057 | 3.8416 | 7803237724.6602
0.91124 | 0.91124 | 3.01 | 3.083 | 3.0663 | 3.8532 | 7826754305.6145
0.90961 | 0.90961 | 3.01 | 3.0832 | 3.0665 | 3.8534 | 7827252356.748
0.90779 | 0.90779 | 3.019 | 3.0924 | 3.0757 | 3.865 | 7850785981.2772
0.90627 | 0.90627 | 3.025 | 3.0986 | 3.0819 | 3.8728 | 7866568488.3369
0.90467 | 0.90467 | 3.028 | 3.1018 | 3.085 | 3.8768 | 7874717289.221
0.90309 | 0.90309 | 3.031 | 3.1049 | 3.0882 | 3.8808 | 7882858515.1829
0.90135 | 0.90135 | 3.031 | 3.1052 | 3.0884 | 3.8811 | 7883388759.7357
0.8997 | 0.8997 | 3.046 | 3.1204 | 3.1036 | 3.9002 | 7922191690.3466
0.89795 | 0.89795 | 3.055 | 3.1296 | 3.1129 | 3.9117 | 7945704483.8397
0.89632 | 0.89632 | 3.07 | 3.1448 | 3.1281 | 3.9308 | 7984501733.259
0.89478 | 0.89478 | 3.037 | 3.1119 | 3.0952 | 3.8896 | 7900708975.9987
0.893 | 0.893 | 3.052 | 3.1272 | 3.1104 | 3.9087 | 7939551674.9511
0.89143 | 0.89143 | 3.046 | 3.1213 | 3.1046 | 3.9014 | 7924710351.9727
0.8898 | 0.8898 | 3.043 | 3.1185 | 3.1018 | 3.8979 | 7917546290.9725
0.88815 | 0.88815 | 3.049 | 3.1247 | 3.108 | 3.9057 | 7933366672.6431
0.8865 | 0.8865 | 3.046 | 3.1219 | 3.1052 | 3.9021 | 7926210186.5651
0.88475 | 0.88475 | 3.064 | 3.1401 | 3.1234 | 3.925 | 7972705528.9985
0.88318 | 0.88318 | 3.064 | 3.1403 | 3.1236 | 3.9253 | 7973182749.0961
0.88157 | 0.88157 | 3.061 | 3.1375 | 3.1208 | 3.9217 | 7966011113.1737
0.87988 | 0.87988 | 3.058 | 3.1347 | 3.118 | 3.9182 | 7958865989.4789
0.87825 | 0.87825 | 3.073 | 3.1499 | 3.1332 | 3.9373 | 7997663238.8982
0.87665 | 0.87665 | 3.085 | 3.1621 | 3.1454 | 3.9526 | 8028790801.2614
0.87497 | 0.87497 | 3.106 | 3.1833 | 3.1666 | 3.9793 | 8082923637.3315
0.87326 | 0.87326 | 3.079 | 3.1565 | 3.1398 | 3.9456 | 8014502447.6025
0.87164 | 0.87164 | 3.082 | 3.1597 | 3.143 | 3.9496 | 8022656929.6782
0.86991 | 0.86991 | 3.085 | 3.1629 | 3.1462 | 3.9536 | 8030843605.1733
0.86835 | 0.86835 | 3.085 | 3.1631 | 3.1464 | 3.9539 | 8031318931.5403
0.86656 | 0.86656 | 3.088 | 3.1663 | 3.1496 | 3.9579 | 8039522650.6102
0.86502 | 0.86502 | 3.088 | 3.1665 | 3.1498 | 3.9582 | 8039992295.7856
0.86335 | 0.86335 | 3.091 | 3.1697 | 3.153 | 3.9622 | 8048161927.7057
0.86161 | 0.86161 | 3.1 | 3.1789 | 3.1622 | 3.9737 | 8071672827.4683
0.85998 | 0.85998 | 3.1211 | 3.2001 | 3.1834 | 4.0004 | 8125790513.694
0.85843 | 0.85843 | 3.1241 | 3.2033 | 3.1866 | 4.0044 | 8133922271.0032
0.85677 | 0.85677 | 3.1301 | 3.2095 | 3.1928 | 4.0122 | 8149746440.1349
0.85512 | 0.85512 | 3.1481 | 3.2277 | 3.211 | 4.0351 | 8196211482.8795
0.85358 | 0.85358 | 3.1571 | 3.2369 | 3.2202 | 4.0466 | 8219659889.5341
0.85175 | 0.85175 | 3.1691 | 3.2491 | 3.2324 | 4.062 | 8250857519.9276
0.85013 | 0.85013 | 3.1571 | 3.2373 | 3.2206 | 4.0471 | 8220710909.9871
0.84839 | 0.84839 | 3.1451 | 3.2255 | 3.2088 | 4.0323 | 8190600280.927
0.8468 | 0.8468 | 3.1511 | 3.2317 | 3.215 | 4.0401 | 8206403619.0227
0.84511 | 0.84511 | 3.1571 | 3.2379 | 3.2212 | 4.0479 | 8222239150.5377
0.84349 | 0.84349 | 3.1511 | 3.2321 | 3.2154 | 4.0406 | 8207411083.6731
0.84201 | 0.84201 | 3.1511 | 3.2323 | 3.2156 | 4.0408 | 8207861791.5431
0.8403 | 0.8403 | 3.1571 | 3.2385 | 3.2218 | 4.0486 | 8223704897.9802
0.83861 | 0.83861 | 3.1631 | 3.2447 | 3.228 | 4.0564 | 8239540429.4952
0.8367 | 0.8367 | 3.1631 | 3.2449 | 3.2282 | 4.0567 | 8240121804.7728
0.83528 | 0.83528 | 3.1751 | 3.2571 | 3.2404 | 4.072 | 8271192555.2197
0.83363 | 0.83363 | 3.1871 | 3.2693 | 3.2526 | 4.0873 | 8302337161.1579
0.83199 | 0.83199 | 3.1901 | 3.2725 | 3.2558 | 4.0913 | 8310497324.4252
0.8303 | 0.8303 | 3.2021 | 3.2847 | 3.268 | 4.1067 | 8341651399.0162
0.82871 | 0.82871 | 3.2021 | 3.2849 | 3.2682 | 4.1069 | 8342136194.0359
0.82692 | 0.82692 | 3.1871 | 3.2701 | 3.2534 | 4.0883 | 8304378602.6864
0.82536 | 0.82536 | 3.1871 | 3.2703 | 3.2536 | 4.0885 | 8304855822.784
0.82386 | 0.82386 | 3.1841 | 3.2675 | 3.2507 | 4.085 | 8297651993.4423
0.82202 | 0.82202 | 3.1931 | 3.2767 | 3.26 | 4.0966 | 8321191299.1631
0.82037 | 0.82037 | 3.1961 | 3.2799 | 3.2632 | 4.1006 | 8329353356.161
0.81874 | 0.81874 | 3.2051 | 3.2891 | 3.2724 | 4.1122 | 8352830168.7738
0.81703 | 0.81703 | 3.2111 | 3.2953 | 3.2786 | 4.12 | 8368671381.4804
0.81539 | 0.81539 | 3.2111 | 3.2955 | 3.2788 | 4.1202 | 8369171326.3445
0.81381 | 0.81381 | 3.2081 | 3.2927 | 3.2759 | 4.1167 | 8361994009.2305
0.812 | 0.812 | 3.2171 | 3.3019 | 3.2852 | 4.1283 | 8385525740.0291
0.8105 | 0.8105 | 3.2321 | 3.3171 | 3.3003 | 4.1473 | 8424283221.1068
0.80871 | 0.80871 | 3.2381 | 3.3233 | 3.3066 | 4.1552 | 8440149052.3105
0.80716 | 0.80716 | 3.2441 | 3.3295 | 3.3127 | 4.1629 | 8455939134.2924
0.80558 | 0.80558 | 3.2591 | 3.3447 | 3.3279 | 4.182 | 8494723127.5978
0.80385 | 0.80385 | 3.2261 | 3.3119 | 3.2951 | 4.1408 | 8410985288.5234
0.80219 | 0.80219 | 3.2441 | 3.3301 | 3.3133 | 4.1637 | 8457452224.9986
0.80048 | 0.80048 | 3.2381 | 3.3243 | 3.3075 | 4.1564 | 8442654457.8228
0.7988 | 0.7988 | 3.2441 | 3.3305 | 3.3137 | 4.1642 | 8458486201.8767
0.79719 | 0.79719 | 3.2501 | 3.3367 | 3.3199 | 4.172 | 8474295221.164
0.79566 | 0.79566 | 3.2561 | 3.3428 | 3.3261 | 4.1797 | 8490081515.6848
0.79391 | 0.79391 | 3.2621 | 3.349 | 3.3323 | 4.1875 | 8505934090.7747
0.79224 | 0.79224 | 3.2741 | 3.3613 | 3.3445 | 4.2029 | 8537084377.9045
0.79084 | 0.79084 | 3.2861 | 3.3734 | 3.3567 | 4.2182 | 8568151340.8903
0.78903 | 0.78903 | 3.2921 | 3.3796 | 3.3629 | 4.226 | 8584024747.0162
0.78741 | 0.78741 | 3.2711 | 3.3588 | 3.3421 | 4.1998 | 8530893694.4049
0.78579 | 0.78579 | 3.2681 | 3.356 | 3.3393 | 4.1963 | 8523729633.4047
0.78402 | 0.78402 | 3.2741 | 3.3622 | 3.3455 | 4.2041 | 8539585995.9557
0.78235 | 0.78235 | 3.2771 | 3.3654 | 3.3487 | 4.2081 | 8547757521.6064
0.7807 | 0.7807 | 3.2891 | 3.3776 | 3.3609 | 4.2235 | 8578898340.0835
0.77917 | 0.77917 | 3.2591 | 3.3478 | 3.3311 | 4.186 | 8502763907.4959
0.77741 | 0.77741 | 3.2801 | 3.369 | 3.3523 | 4.2126 | 8556919468.3325
0.77577 | 0.77577 | 3.2891 | 3.3782 | 3.3615 | 4.2242 | 8580400068.4064
0.77413 | 0.77413 | 3.2921 | 3.3814 | 3.3647 | 4.2282 | 8588560231.6738
0.77254 | 0.77254 | 3.2891 | 3.3786 | 3.3619 | 4.2247 | 8581384808.2903
0.77084 | 0.77084 | 3.2951 | 3.3848 | 3.3681 | 4.2325 | 8597222233.5358
0.76906 | 0.76906 | 3.3071 | 3.397 | 3.3803 | 4.2478 | 8628404714.0849
0.76757 | 0.76757 | 3.3221 | 3.4122 | 3.3955 | 4.2669 | 8667158407.7016
0.76587 | 0.76587 | 3.3251 | 3.4154 | 3.3987 | 4.2709 | 8675337508.2744
0.76425 | 0.76425 | 3.3251 | 3.4156 | 3.3989 | 4.2712 | 8675829878.2164
0.76264 | 0.76264 | 3.3251 | 3.4158 | 3.3991 | 4.2714 | 8676320354.4277
0.76094 | 0.76094 | 3.3341 | 3.425 | 3.4083 | 4.283 | 8699819891.8071
0.75927 | 0.75927 | 3.3401 | 3.4312 | 3.4145 | 4.2908 | 8715647848.3998
0.7576 | 0.7576 | 3.3671 | 3.4584 | 3.4417 | 4.325 | 8785099227.5459
0.75597 | 0.75597 | 3.3641 | 3.4556 | 3.4389 | 4.3214 | 8777933272.8151
0.75431 | 0.75431 | 3.3401 | 3.4318 | 3.4151 | 4.2915 | 8717157151.645
0.75268 | 0.75268 | 3.3611 | 3.453 | 3.4363 | 4.3182 | 8771276731.6012
0.75106 | 0.75106 | 3.3581 | 3.4502 | 3.4335 | 4.3146 | 8764106989.4094
0.74947 | 0.74947 | 3.3581 | 3.4504 | 3.4337 | 4.3149 | 8764591784.4291
0.74769 | 0.74769 | 3.3671 | 3.4596 | 3.4429 | 4.3265 | 8788114046.575
0.74608 | 0.74608 | 3.3671 | 3.4598 | 3.4431 | 4.3267 | 8788606416.517
0.74453 | 0.74453 | 3.3761 | 3.469 | 3.4523 | 4.3382 | 8812056716.9021
0.74277 | 0.74277 | 3.3791 | 3.4722 | 3.4555 | 4.3423 | 8820254754.7803
0.74125 | 0.74125 | 3.3791 | 3.4724 | 3.4557 | 4.3425 | 8820716825.0336
0.73955 | 0.73955 | 3.3851 | 3.4786 | 3.4619 | 4.3503 | 8836556144.0096
0.7378 | 0.7378 | 3.3941 | 3.4878 | 3.4711 | 4.3619 | 8860067043.7722
0.73629 | 0.73629 | 3.4031 | 3.497 | 3.4803 | 4.3734 | 8883509769.2351
0.73451 | 0.73451 | 3.4122 | 3.5062 | 3.4895 | 4.385 | 8907032031.381
0.73286 | 0.73286 | 3.4362 | 3.5304 | 3.5137 | 4.4154 | 8968815617.2016
0.73124 | 0.73124 | 3.4152 | 3.5096 | 3.4929 | 4.3893 | 8915686458.3209
0.7296 | 0.7296 | 3.4122 | 3.5068 | 3.4901 | 4.3857 | 8908526184.7817
0.72788 | 0.72788 | 3.4182 | 3.513 | 3.4963 | 4.3935 | 8924371184.9494
0.72633 | 0.72633 | 3.4242 | 3.5192 | 3.5025 | 4.4013 | 8940163160.6619
0.72448 | 0.72448 | 3.4272 | 3.5224 | 3.5057 | 4.4054 | 8948385817.0373
0.72281 | 0.72281 | 3.4272 | 3.5226 | 3.5059 | 4.4056 | 8948893336.8236
0.72127 | 0.72127 | 3.4302 | 3.5258 | 3.5091 | 4.4096 | 8957023200.4022
0.71952 | 0.71952 | 3.4392 | 3.535 | 3.5183 | 4.4212 | 8980537887.6259
0.71796 | 0.71796 | 3.4512 | 3.5472 | 3.5305 | 4.4365 | 9011652193.8753
0.71639 | 0.71639 | 3.4482 | 3.5444 | 3.5276 | 4.433 | 9004471089.3002
0.71457 | 0.71457 | 3.4482 | 3.5446 | 3.5279 | 4.4332 | 9005024058.6196
0.71299 | 0.71299 | 3.4482 | 3.5448 | 3.5281 | 4.4335 | 9005505066.1783
0.71138 | 0.71138 | 3.4722 | 3.569 | 3.5523 | 4.4639 | 9067277289.6156
0.70963 | 0.70963 | 3.4872 | 3.5842 | 3.5675 | 4.483 | 9106110519.9152
0.70795 | 0.70795 | 3.5142 | 3.6114 | 3.5947 | 4.5172 | 9175565686.5223
0.70632 | 0.70632 | 3.4782 | 3.5756 | 3.5589 | 4.4722 | 9084139223.0865
0.70466 | 0.70466 | 3.4932 | 3.5908 | 3.5741 | 4.4913 | 9122944047.4279
0.70311 | 0.70311 | 3.4902 | 3.588 | 3.5712 | 4.4878 | 9115757261.6611
0.70132 | 0.70132 | 3.4872 | 3.5852 | 3.5685 | 4.4843 | 9108640543.9246
0.69968 | 0.69968 | 3.4962 | 3.5944 | 3.5777 | 4.4958 | 9132123037.729
0.69808 | 0.69808 | 3.4992 | 3.5976 | 3.5808 | 4.4998 | 9140268051.152
0.69645 | 0.69645 | 3.5082 | 3.6068 | 3.59 | 4.5114 | 9163744863.7647
0.69479 | 0.69479 | 3.5112 | 3.61 | 3.5932 | 4.5154 | 9171910708.2237
0.69316 | 0.69316 | 3.5172 | 3.6162 | 3.5994 | 4.5232 | 9187729196.1638
0.69156 | 0.69156 | 3.5232 | 3.6223 | 3.6056 | 4.531 | 9203534427.99
0.68989 | 0.68989 | 3.5262 | 3.6255 | 3.6088 | 4.535 | 9211705953.6407
0.68827 | 0.68827 | 3.5442 | 3.6437 | 3.627 | 4.5579 | 9258157740.2715
0.68663 | 0.68663 | 3.5502 | 3.6499 | 3.6332 | 4.5657 | 9273980015.6727
0.68492 | 0.68492 | 3.5532 | 3.6531 | 3.6364 | 4.5697 | 9282159116.2455
0.68329 | 0.68329 | 3.5412 | 3.6413 | 3.6246 | 4.5548 | 9252014400.0356
0.68158 | 0.68158 | 3.5502 | 3.6505 | 3.6338 | 4.5664 | 9275517724.876
0.68002 | 0.68002 | 3.5502 | 3.6507 | 3.634 | 4.5666 | 9275991157.5125
0.67838 | 0.67838 | 3.5502 | 3.6509 | 3.6342 | 4.5669 | 9276489208.646
0.6767 | 0.6767 | 3.5562 | 3.6571 | 3.6404 | 4.5747 | 9292320952.6999
0.67509 | 0.67509 | 3.5682 | 3.6693 | 3.6526 | 4.59 | 9323452302.5243
0.6733 | 0.6733 | 3.5742 | 3.6755 | 3.6588 | 4.5978 | 9339320027.4585
0.6719 | 0.6719 | 3.5742 | 3.6757 | 3.659 | 4.598 | 9339744223.1008
0.67016 | 0.67016 | 3.5802 | 3.6819 | 3.6652 | 4.6058 | 9355596798.1907
0.66856 | 0.66856 | 3.5892 | 3.6911 | 3.6744 | 4.6174 | 9379062248.4202
0.66675 | 0.66675 | 3.5952 | 3.6973 | 3.6806 | 4.6252 | 9394933760.8155
0.66509 | 0.66509 | 3.6162 | 3.7185 | 3.7018 | 4.6518 | 9449060915.694
0.66356 | 0.66356 | 3.6252 | 3.7277 | 3.711 | 4.6634 | 9472507428.618
0.66174 | 0.66174 | 3.6162 | 3.7189 | 3.7022 | 4.6523 | 9450081636.4583
0.66015 | 0.66015 | 3.6222 | 3.7251 | 3.7084 | 4.6601 | 9465886868.2845
0.65849 | 0.65849 | 3.6282 | 3.7313 | 3.7146 | 4.6679 | 9481711037.4162
0.65683 | 0.65683 | 3.6312 | 3.7345 | 3.7178 | 4.6719 | 9489878775.6057
0.65519 | 0.65519 | 3.6342 | 3.7377 | 3.721 | 4.676 | 9498037045.1426
0.6535 | 0.6535 | 3.6342 | 3.7379 | 3.7212 | 4.6762 | 9498550246.1205
0.65199 | 0.65199 | 3.6432 | 3.7471 | 3.7304 | 4.6878 | 9521992971.5835
0.65031 | 0.65031 | 3.6492 | 3.7533 | 3.7366 | 4.6955 | 9537824715.6373
0.64864 | 0.64864 | 3.6522 | 3.7565 | 3.7398 | 4.6996 | 9545992453.8269
0.64697 | 0.64697 | 3.6612 | 3.7657 | 3.749 | 4.7111 | 9569482522.5535
0.64523 | 0.64523 | 3.6732 | 3.7779 | 3.7612 | 4.7265 | 9600651746.9887
0.6436 | 0.6436 | 3.6792 | 3.7841 | 3.7674 | 4.7343 | 9616470234.9288
0.64198 | 0.64198 | 3.6972 | 3.8023 | 3.7856 | 4.7571 | 9662923915.2902
0.64045 | 0.64045 | 3.6732 | 3.7785 | 3.7618 | 4.7272 | 9602108025.7786
0.63864 | 0.63864 | 3.6792 | 3.7847 | 3.768 | 4.735 | 9617977644.4434
0.63699 | 0.63699 | 3.6792 | 3.7849 | 3.7682 | 4.7353 | 9618481376.7686
0.63547 | 0.63547 | 3.6882 | 3.7941 | 3.7774 | 4.7468 | 9641925995.9621
0.6337 | 0.6337 | 3.6882 | 3.7943 | 3.7776 | 4.7471 | 9642463815.4371
0.63207 | 0.63207 | 3.6972 | 3.8035 | 3.7868 | 4.7586 | 9665940628.0499
0.63041 | 0.63041 | 3.7093 | 3.8157 | 3.799 | 4.774 | 9697087127.7186
0.62872 | 0.62872 | 3.7033 | 3.8099 | 3.7932 | 4.7667 | 9682279891.8901
0.62711 | 0.62711 | 3.7123 | 3.8191 | 3.8024 | 4.7782 | 9705751023.3112
0.62551 | 0.62551 | 3.7153 | 3.8223 | 3.8056 | 4.7822 | 9713899824.1953
0.62387 | 0.62387 | 3.7303 | 3.8375 | 3.8208 | 4.8013 | 9752698967.3451
0.62221 | 0.62221 | 3.7483 | 3.8557 | 3.839 | 4.8242 | 9799165903.8203
0.62051 | 0.62051 | 3.7243 | 3.8319 | 3.8152 | 4.7943 | 9738403038.7639
0.61883 | 0.61883 | 3.7423 | 3.8501 | 3.8334 | 4.8172 | 9784873762.7002
0.6172 | 0.6172 | 3.7393 | 3.8473 | 3.8306 | 4.8136 | 9777709701.7
0.61562 | 0.61562 | 3.7333 | 3.8415 | 3.8248 | 4.8063 | 9762872166.1828
0.61395 | 0.61395 | 3.7333 | 3.8417 | 3.825 | 4.8066 | 9763379685.9691
0.61232 | 0.61232 | 3.7723 | 3.8809 | 3.8642 | 4.8559 | 9863460576.3448
0.6107 | 0.6107 | 3.7843 | 3.8931 | 3.8764 | 4.8712 | 9894591926.1691
0.60899 | 0.60899 | 3.7843 | 3.8933 | 3.8766 | 4.8714 | 9895112702.0693
0.60735 | 0.60735 | 3.7963 | 3.9055 | 3.8888 | 4.8868 | 9926255414.2769
0.60582 | 0.60582 | 3.7993 | 3.9087 | 3.892 | 4.8908 | 9934381490.3944
0.60411 | 0.60411 | 3.8173 | 3.9269 | 3.9102 | 4.9137 | 9980861682.9835
0.60233 | 0.60233 | 3.8323 | 3.9421 | 3.9254 | 4.9328 | 10019704381.9358
0.60061 | 0.60061 | 3.8113 | 3.9213 | 3.9046 | 4.9066 | 9966607416.4743
0.599 | 0.599 | 3.8233 | 3.9335 | 3.9168 | 4.922 | 9997736872.5682
0.59739 | 0.59739 | 3.8233 | 3.9337 | 3.917 | 4.9222 | 9998229242.5101
0.59576 | 0.59576 | 3.8233 | 3.9339 | 3.9172 | 4.9224 | 9998723506.1826
0.5942 | 0.5942 | 3.8353 | 3.9461 | 3.9294 | 4.9378 | 10029841599.8931
0.5925 | 0.5925 | 3.8413 | 3.9523 | 3.9356 | 4.9456 | 10045679025.1387
0.59088 | 0.59088 | 3.8533 | 3.9645 | 3.9478 | 4.9609 | 10076812268.6936
0.58915 | 0.58915 | 3.8533 | 3.9647 | 3.948 | 4.9612 | 10077340619.5159
0.58765 | 0.58765 | 3.8623 | 3.9739 | 3.9571 | 4.9727 | 10100775770.0566
0.58589 | 0.58589 | 3.8803 | 3.9921 | 3.9754 | 4.9956 | 10147273006.2206
0.58427 | 0.58427 | 3.9013 | 4.0133 | 3.9966 | 5.0222 | 10201388798.7157
0.58251 | 0.58251 | 3.8833 | 3.9955 | 3.9788 | 4.9999 | 10155963414.0408
0.58095 | 0.58095 | 3.8953 | 4.0077 | 3.991 | 5.0152 | 10187079614.0208
0.57929 | 0.57929 | 3.8983 | 4.0109 | 3.9942 | 5.0192 | 10195245458.4798
0.57765 | 0.57765 | 3.9013 | 4.0141 | 3.9973 | 5.0232 | 10203403728.0166
0.57601 | 0.57601 | 3.9043 | 4.0173 | 4.0005 | 5.0272 | 10211563891.284
0.57427 | 0.57427 | 3.9163 | 4.0295 | 4.0128 | 5.0426 | 10242735009.4498
0.57253 | 0.57253 | 3.9163 | 4.0297 | 4.013 | 5.0428 | 10243265254.0027
0.5708 | 0.5708 | 3.9223 | 4.0359 | 4.0192 | 5.0506 | 10259110254.1704
0.56916 | 0.56916 | 3.9223 | 4.0361 | 4.0194 | 5.0509 | 10259610199.0345
0.56766 | 0.56766 | 3.9403 | 4.0543 | 4.0376 | 5.0737 | 10306029792.2461
0.56602 | 0.56602 | 3.9613 | 4.0755 | 4.0588 | 5.1004 | 10360149372.2023
0.5643 | 0.5643 | 3.9373 | 4.0517 | 4.035 | 5.0705 | 10299392188.3376
0.56265 | 0.56265 | 3.9433 | 4.0579 | 4.0411 | 5.0783 | 10315212570.0082
0.56091 | 0.56091 | 3.9493 | 4.0641 | 4.0474 | 5.0861 | 10331063251.3676
0.55931 | 0.55931 | 3.9463 | 4.0613 | 4.0445 | 5.0825 | 10323889721.7146
0.55767 | 0.55767 | 3.9553 | 4.0705 | 4.0537 | 5.0941 | 10347372215.519
0.55606 | 0.55606 | 3.9583 | 4.0737 | 4.0569 | 5.0981 | 10355522910.1337
0.55449 | 0.55449 | 3.9583 | 4.0738 | 4.0571 | 5.0983 | 10355998236.5007
0.55285 | 0.55285 | 3.9703 | 4.086 | 4.0693 | 5.1137 | 10387140948.7083
0.55108 | 0.55108 | 3.9883 | 4.1043 | 4.0875 | 5.1366 | 10433640078.6028
0.54954 | 0.54954 | 4.0094 | 4.1254 | 4.1087 | 5.1632 | 10487729358.8703
0.54778 | 0.54778 | 3.9913 | 4.1077 | 4.0909 | 5.1408 | 10442303974.1954
0.54616 | 0.54616 | 4.0064 | 4.1229 | 4.1061 | 5.1599 | 10481099329.8841
0.54454 | 0.54454 | 4.0184 | 4.135 | 4.1183 | 5.1753 | 10512232573.439
0.5429 | 0.5429 | 4.0184 | 4.1352 | 4.1185 | 5.1755 | 10512732518.3031
0.54131 | 0.54131 | 4.0244 | 4.1414 | 4.1247 | 5.1833 | 10528535856.3988
0.53952 | 0.53952 | 4.0484 | 4.1657 | 4.1489 | 5.2137 | 10590362998.022
0.53807 | 0.53807 | 4.0544 | 4.1718 | 4.1551 | 5.2215 | 10606126567.7762
0.53632 | 0.53632 | 4.0544 | 4.172 | 4.1553 | 5.2217 | 10606658706.0596
0.5345 | 0.5345 | 4.0694 | 4.1873 | 4.1706 | 5.2409 | 10645514661.1258
0.5331 | 0.5331 | 4.0814 | 4.1994 | 4.1827 | 5.2562 | 10676581624.1116
0.53126 | 0.53126 | 4.0964 | 4.2147 | 4.1979 | 5.2753 | 10715441366.6388
0.52978 | 0.52978 | 4.0904 | 4.2088 | 4.1921 | 5.268 | 10700571637.7023
0.52796 | 0.52796 | 4.0874 | 4.2061 | 4.1893 | 5.2645 | 10693466282.349
0.52632 | 0.52632 | 4.1084 | 4.2273 | 4.2105 | 5.2911 | 10747585862.3052
0.52475 | 0.52475 | 4.1144 | 4.2334 | 4.2167 | 5.2989 | 10763385412.9399
0.52306 | 0.52306 | 4.1114 | 4.2306 | 4.2139 | 5.2954 | 10756240289.2451
0.52142 | 0.52142 | 4.1204 | 4.2398 | 4.2231 | 5.3069 | 10779718995.5884
0.51974 | 0.51974 | 4.1324 | 4.252 | 4.2353 | 5.3223 | 10810871176.4488
0.51809 | 0.51809 | 4.1354 | 4.2552 | 4.2385 | 5.3263 | 10819035127.1772
0.5165 | 0.5165 | 4.1414 | 4.2614 | 4.2447 | 5.3341 | 10834838465.2729
0.5147 | 0.5147 | 4.1504 | 4.2707 | 4.2539 | 5.3457 | 10858366408.6104
0.51299 | 0.51299 | 4.1684 | 4.2889 | 4.2721 | 5.3685 | 10904848494.93
0.51153 | 0.51153 | 4.1804 | 4.301 | 4.2843 | 5.3838 | 10935934395.2212
0.50977 | 0.50977 | 4.2014 | 4.3223 | 4.3055 | 5.4105 | 10990091849.7884
0.50805 | 0.50805 | 4.1744 | 4.2955 | 4.2787 | 5.3768 | 10921674447.5205
0.50635 | 0.50635 | 4.1954 | 4.3167 | 4.3 | 5.4035 | 10975812964.7822
0.50485 | 0.50485 | 4.2044 | 4.3258 | 4.3091 | 5.415 | 10999251902.784
0.50324 | 0.50324 | 4.1954 | 4.317 | 4.3003 | 5.4039 | 10976761723.7857
0.50164 | 0.50164 | 4.2074 | 4.3292 | 4.3125 | 5.4193 | 11007887392.4184
0.49987 | 0.49987 | 4.2134 | 4.3354 | 4.3187 | 5.4271 | 11023747542.4305
0.49833 | 0.49833 | 4.2284 | 4.3506 | 4.3339 | 5.4462 | 11062518279.6221
0.49664 | 0.49664 | 4.2344 | 4.3568 | 4.3401 | 5.454 | 11078351917.4065
0.49493 | 0.49493 | 4.2434 | 4.366 | 4.3493 | 5.4655 | 11101853348.5164
0.49332 | 0.49332 | 4.2494 | 4.3722 | 4.3555 | 5.4733 | 11117664261.5343
0.49172 | 0.49172 | 4.2584 | 4.3814 | 4.3647 | 5.4849 | 11141133499.2248
0.49009 | 0.49009 | 4.2734 | 4.3966 | 4.3799 | 5.504 | 11179930748.6441
0.48828 | 0.48828 | 4.2914 | 4.4149 | 4.3981 | 5.5269 | 11226443134.6524
0.48678 | 0.48678 | 4.2975 | 4.421 | 4.4043 | 5.5346 | 11242218066.7899
0.48505 | 0.48505 | 4.2824 | 4.4062 | 4.3895 | 5.516 | 11204443431.8655
0.48357 | 0.48357 | 4.2944 | 4.4184 | 4.4017 | 5.5313 | 11235536907.0789
0.48189 | 0.48189 | 4.3005 | 4.4246 | 4.4079 | 5.5391 | 11251368651.1328
0.4801 | 0.4801 | 4.2975 | 4.4218 | 4.4051 | 5.5356 | 11244253827.1268
0.47837 | 0.47837 | 4.3125 | 4.437 | 4.4203 | 5.5547 | 11283081376.2347
0.47669 | 0.47669 | 4.3125 | 4.4372 | 4.4205 | 5.555 | 11283590789.7516
0.4751 | 0.4751 | 4.3155 | 4.4404 | 4.4237 | 5.559 | 11291735803.1746
0.47337 | 0.47337 | 4.3275 | 4.4526 | 4.4359 | 5.5744 | 11322905027.6099
0.4718 | 0.4718 | 4.3305 | 4.4558 | 4.4391 | 5.5784 | 11331042466.1107
0.47026 | 0.47026 | 4.3395 | 4.465 | 4.4483 | 5.5899 | 11354490872.7653
0.46848 | 0.46848 | 4.3815 | 4.5072 | 4.4905 | 5.643 | 11462277431.0773
0.46695 | 0.46695 | 4.4055 | 4.5314 | 4.5147 | 5.6734 | 11524023142.287
0.46521 | 0.46521 | 4.4055 | 4.5316 | 4.5149 | 5.6736 | 11524555280.5704
0.4633 | 0.4633 | 4.4085 | 4.5349 | 4.5182 | 5.6777 | 11532794980.5207
0.46172 | 0.46172 | 4.4295 | 4.5561 | 4.5394 | 5.7043 | 11586897516.902
0.46018 | 0.46018 | 4.4145 | 4.5412 | 4.5245 | 5.6857 | 11549066070.0612
0.45863 | 0.45863 | 4.4175 | 4.5444 | 4.5277 | 5.6897 | 11557197827.3704
0.4569 | 0.4569 | 4.4355 | 4.5626 | 4.5459 | 5.7126 | 11603687488.6122
0.45527 | 0.45527 | 4.4385 | 4.5658 | 4.5491 | 5.7166 | 11611843864.4184
0.45359 | 0.45359 | 4.4415 | 4.569 | 4.5523 | 5.7206 | 11620013496.3385
0.45206 | 0.45206 | 4.4535 | 4.5812 | 4.5645 | 5.7359 | 11651120227.6658
0.45023 | 0.45023 | 4.4685 | 4.5964 | 4.5797 | 5.7551 | 11689978076.4625
0.44856 | 0.44856 | 4.4685 | 4.5966 | 4.5799 | 5.7553 | 11690487489.9793
0.44706 | 0.44706 | 4.4835 | 4.6118 | 4.5951 | 5.7744 | 11729244971.0571
0.44531 | 0.44531 | 4.4925 | 4.621 | 4.6043 | 5.786 | 11752759658.2808
0.44376 | 0.44376 | 4.5015 | 4.6302 | 4.6135 | 5.7975 | 11776211852.3964
0.44203 | 0.44203 | 4.5195 | 4.6484 | 4.6317 | 5.8204 | 11822699619.9077
0.44037 | 0.44037 | 4.5285 | 4.6576 | 4.6409 | 5.832 | 11846185901.1731
0.43883 | 0.43883 | 4.5405 | 4.6698 | 4.6531 | 5.8473 | 11877294526.2309
0.43717 | 0.43717 | 4.5585 | 4.688 | 4.6713 | 5.8702 | 11923761462.7061
0.43554 | 0.43554 | 4.5705 | 4.7002 | 4.6835 | 5.8855 | 11954900387.4527
0.43392 | 0.43392 | 4.5765 | 4.7064 | 4.6897 | 5.8933 | 11970713194.2011
0.43231 | 0.43231 | 4.5916 | 4.7216 | 4.7049 | 5.9124 | 12009504762.4287
0.43069 | 0.43069 | 4.5825 | 4.7128 | 4.6961 | 5.9013 | 11987018370.8915
0.42896 | 0.42896 | 4.5795 | 4.71 | 4.6933 | 5.8978 | 11979882715.8495
0.42739 | 0.42739 | 4.5946 | 4.7252 | 4.7085 | 5.9169 | 12018661027.9632
0.42553 | 0.42553 | 4.5946 | 4.7254 | 4.7087 | 5.9172 | 12019229147.127
0.42392 | 0.42392 | 4.6036 | 4.7346 | 4.7179 | 5.9287 | 12042700278.5481
0.42236 | 0.42236 | 4.6066 | 4.7378 | 4.7211 | 5.9327 | 12050833929.5879
0.42073 | 0.42073 | 4.6036 | 4.735 | 4.7183 | 5.9292 | 12043669868.5877
0.41904 | 0.41904 | 4.6186 | 4.7502 | 4.7335 | 5.9483 | 12082487949.0429
0.41727 | 0.41727 | 4.6546 | 4.7864 | 4.7697 | 5.9938 | 12174948389.3568
0.41563 | 0.41563 | 4.6696 | 4.8016 | 4.7849 | 6.0129 | 12213747532.5066
0.41401 | 0.41401 | 4.6666 | 4.7988 | 4.7821 | 6.0094 | 12206581577.7759
0.41228 | 0.41228 | 4.6786 | 4.811 | 4.7943 | 6.0247 | 12237748908.4806
0.41077 | 0.41077 | 4.6906 | 4.8232 | 4.8065 | 6.04 | 12268849958.6162
0.40897 | 0.40897 | 4.7026 | 4.8355 | 4.8187 | 6.0554 | 12300040014.0875
0.4074 | 0.4074 | 4.7056 | 4.8386 | 4.8219 | 6.0594 | 12308175558.8578
0.40577 | 0.40577 | 4.7176 | 4.8508 | 4.8341 | 6.0747 | 12339312589.8737
0.40427 | 0.40427 | 4.7386 | 4.872 | 4.8553 | 6.1014 | 12393392401.4885
0.40247 | 0.40247 | 4.7566 | 4.8902 | 4.8735 | 6.1243 | 12439901000.0358
0.40088 | 0.40088 | 4.7686 | 4.9024 | 4.8857 | 6.1396 | 12471026668.6685
0.3992 | 0.3992 | 4.7896 | 4.9236 | 4.9069 | 6.1662 | 12525159504.7386
0.39754 | 0.39754 | 4.7956 | 4.9298 | 4.9131 | 6.174 | 12540985567.6008
0.39582 | 0.39582 | 4.7926 | 4.927 | 4.9103 | 6.1705 | 12533848018.8282
0.39424 | 0.39424 | 4.7806 | 4.9152 | 4.8985 | 6.1557 | 12503690046.5045
0.39261 | 0.39261 | 4.7926 | 4.9274 | 4.9107 | 6.171 | 12534825183.7899
0.39095 | 0.39095 | 4.7986 | 4.9336 | 4.9169 | 6.1788 | 12550653140.3827
0.38925 | 0.38925 | 4.8016 | 4.9368 | 4.9201 | 6.1828 | 12558830347.225
0.38759 | 0.38759 | 4.8226 | 4.958 | 4.9413 | 6.2095 | 12612957502.1035
0.38589 | 0.38589 | 4.8526 | 4.9883 | 4.9715 | 6.2474 | 12690076674.5749
0.38438 | 0.38438 | 4.8526 | 4.9884 | 4.9717 | 6.2476 | 12690536851.0976
0.38278 | 0.38278 | 4.8706 | 5.0066 | 4.9899 | 6.2705 | 12736984850.2673
0.38088 | 0.38088 | 4.8796 | 5.0159 | 4.9991 | 6.2821 | 12760543093.2935
0.37933 | 0.37933 | 4.8917 | 5.028 | 5.0113 | 6.2974 | 12791655505.8124
0.37759 | 0.37759 | 4.9067 | 5.0433 | 5.0265 | 6.3165 | 12830486842.3815
0.37596 | 0.37596 | 4.9217 | 5.0585 | 5.0417 | 6.3356 | 12869285985.5313
0.37444 | 0.37444 | 4.9307 | 5.0676 | 5.0509 | 6.3472 | 12892726817.2637
0.37263 | 0.37263 | 4.9397 | 5.0769 | 5.0602 | 6.3588 | 12916260441.7928
0.37107 | 0.37107 | 4.9517 | 5.0891 | 5.0723 | 6.3741 | 12947376641.7728
0.36945 | 0.36945 | 4.9697 | 5.1073 | 5.0905 | 6.397 | 12993830322.1342
0.36778 | 0.36778 | 4.9877 | 5.1255 | 5.1087 | 6.4198 | 13040301046.0704
0.3661 | 0.3661 | 4.9937 | 5.1317 | 5.1149 | 6.4276 | 13056130896.3938
0.3645 | 0.3645 | 5.0027 | 5.1409 | 5.1241 | 6.4392 | 13079600134.0844
0.36281 | 0.36281 | 5.0147 | 5.1531 | 5.1363 | 6.4545 | 13110756102.4058
0.36124 | 0.36124 | 5.0207 | 5.1593 | 5.1425 | 6.4623 | 13126553759.3099
0.35963 | 0.35963 | 5.0297 | 5.1684 | 5.1517 | 6.4739 | 13150024890.731
0.35781 | 0.35781 | 5.0447 | 5.1837 | 5.167 | 6.493 | 13188880845.7971
0.35623 | 0.35623 | 5.0597 | 5.1989 | 5.1821 | 6.5121 | 13227662945.372
0.35443 | 0.35443 | 5.0687 | 5.2081 | 5.1914 | 6.5237 | 13251188994.979
0.35286 | 0.35286 | 5.0807 | 5.2203 | 5.2036 | 6.539 | 13282308982.42
0.3512 | 0.3512 | 5.0927 | 5.2325 | 5.2158 | 6.5543 | 13313455482.0888
0.34955 | 0.34955 | 5.1017 | 5.2417 | 5.225 | 6.5659 | 13336939869.6237
0.3479 | 0.3479 | 5.1197 | 5.2599 | 5.2432 | 6.5888 | 13383403018.6378
0.34632 | 0.34632 | 5.1287 | 5.2691 | 5.2524 | 6.6003 | 13406864681.4062
0.34472 | 0.34472 | 5.1377 | 5.2783 | 5.2615 | 6.6119 | 13430332025.3662
0.34306 | 0.34306 | 5.1467 | 5.2875 | 5.2707 | 6.6234 | 13453816412.9012
0.34149 | 0.34149 | 5.1527 | 5.2937 | 5.2769 | 6.6312 | 13469615963.5358
0.33969 | 0.33969 | 5.1587 | 5.2999 | 5.2832 | 6.639 | 13485485582.2006
0.33795 | 0.33795 | 5.1737 | 5.3151 | 5.2984 | 6.6581 | 13524316918.7696
0.33645 | 0.33645 | 5.2218 | 5.3633 | 5.3466 | 6.7187 | 13647336802.283
0.33479 | 0.33479 | 5.2398 | 5.3815 | 5.3648 | 6.7416 | 13693801845.0277
0.33311 | 0.33311 | 5.2638 | 5.4057 | 5.389 | 6.772 | 13755596793.2315
0.33151 | 0.33151 | 5.2638 | 5.4059 | 5.3892 | 6.7722 | 13756081588.2513
0.32985 | 0.32985 | 5.2638 | 5.4061 | 5.3894 | 6.7725 | 13756587214.3071
0.32814 | 0.32814 | 5.2728 | 5.4153 | 5.3986 | 6.784 | 13780088645.4169
0.32652 | 0.32652 | 5.2998 | 5.4425 | 5.4258 | 6.8182 | 13849524874.7186
0.32483 | 0.32483 | 5.3088 | 5.4517 | 5.435 | 6.8298 | 13873020624.6368
0.32329 | 0.32329 | 5.3268 | 5.4699 | 5.4532 | 6.8527 | 13919449686.5011
0.32157 | 0.32157 | 5.3358 | 5.4791 | 5.4624 | 6.8642 | 13942953011.3415
0.31981 | 0.31981 | 5.3568 | 5.5003 | 5.4836 | 6.8909 | 13997112359.6392
0.31832 | 0.31832 | 5.3658 | 5.5095 | 5.4928 | 6.9024 | 14020545616.4494
0.31647 | 0.31647 | 5.3748 | 5.5187 | 5.502 | 6.914 | 14044088709.6313
0.31476 | 0.31476 | 5.3868 | 5.5309 | 5.5142 | 6.9294 | 14075252252.8749
0.31337 | 0.31337 | 5.3928 | 5.5371 | 5.5204 | 6.9371 | 14090994991.5931
0.3117 | 0.3117 | 5.4078 | 5.5523 | 5.5356 | 6.9562 | 14129803603.3956
0.30984 | 0.30984 | 5.4228 | 5.5675 | 5.5508 | 6.9753 | 14168672814.5756
0.30824 | 0.30824 | 5.4648 | 5.6097 | 5.593 | 7.0284 | 14276400667.2407
0.30668 | 0.30668 | 5.4799 | 5.6249 | 5.6082 | 7.0475 | 14315178979.3545
0.30495 | 0.30495 | 5.4889 | 5.6341 | 5.6174 | 7.059 | 14338686091.656
0.30329 | 0.30329 | 5.4979 | 5.6433 | 5.6266 | 7.0706 | 14362170479.1909
0.30169 | 0.30169 | 5.5099 | 5.6555 | 5.6388 | 7.0859 | 14393298041.5542
0.30012 | 0.30012 | 5.5219 | 5.6677 | 5.651 | 7.1013 | 14424418028.9953
0.29846 | 0.29846 | 5.5399 | 5.6859 | 5.6692 | 7.1241 | 14470884965.4705
0.29673 | 0.29673 | 5.5519 | 5.6981 | 5.6814 | 7.1395 | 14502052296.1752
0.29505 | 0.29505 | 5.5759 | 5.7223 | 5.7056 | 7.1699 | 14563845350.6485
0.29347 | 0.29347 | 5.6269 | 5.7735 | 5.7568 | 7.2342 | 14694551964.7928
0.29173 | 0.29173 | 5.6329 | 5.7797 | 5.763 | 7.242 | 14710400752.4216
0.29003 | 0.29003 | 5.6329 | 5.78 | 5.7632 | 7.2423 | 14710919634.5912
0.28848 | 0.28848 | 5.6509 | 5.7981 | 5.7814 | 7.2652 | 14757352483.9165
0.28682 | 0.28682 | 5.6569 | 5.8043 | 5.7876 | 7.2729 | 14773178546.7788
0.2851 | 0.2851 | 5.6659 | 5.8136 | 5.7968 | 7.2845 | 14796681871.6192
0.2835 | 0.2835 | 5.7202 | 5.8681 | 5.8513 | 7.353 | 14935821271.1468
0.28187 | 0.28187 | 5.74 | 5.888 | 5.8713 | 7.3781 | 14986755732.2909
0.28016 | 0.28016 | 5.7428 | 5.891 | 5.8743 | 7.3819 | 14994412001.6337
0.27856 | 0.27856 | 5.7521 | 5.9005 | 5.8838 | 7.3937 | 15018543124.8424
0.2768 | 0.2768 | 5.7743 | 5.9229 | 5.9062 | 7.4219 | 15075834583.2409
0.27522 | 0.27522 | 5.7777 | 5.9265 | 5.9098 | 7.4265 | 15085048261.1033
0.27367 | 0.27367 | 5.8011 | 5.9501 | 5.9334 | 7.4561 | 15145275916.8139
0.27195 | 0.27195 | 5.8214 | 5.9706 | 5.9539 | 7.4818 | 15197472121.7273
0.27023 | 0.27023 | 5.8433 | 5.9927 | 5.976 | 7.5097 | 15254014560.0343
0.26868 | 0.26868 | 5.8548 | 6.0044 | 5.9877 | 7.5244 | 15283865717.5931
0.26699 | 0.26699 | 5.869 | 6.0188 | 6.0021 | 7.5425 | 15320625386.8071
0.26528 | 0.26528 | 5.8893 | 6.0393 | 6.0226 | 7.5682 | 15372947470.4329
0.26377 | 0.26377 | 5.9052 | 6.0554 | 6.0387 | 7.5884 | 15413997612.2307
0.26194 | 0.26194 | 5.9183 | 6.0687 | 6.052 | 7.6052 | 15447961500.6939
0.26037 | 0.26037 | 5.9366 | 6.0872 | 6.0705 | 7.6284 | 15495195983.1812
0.25878 | 0.25878 | 5.9506 | 6.1014 | 6.0847 | 7.6462 | 15531410815.8363
0.25704 | 0.25704 | 5.9707 | 6.1217 | 6.1049 | 7.6717 | 15583152837.7066
0.25539 | 0.25539 | 5.9986 | 6.1498 | 6.1331 | 7.7071 | 15654992222.0316
0.25374 | 0.25374 | 6.0047 | 6.156 | 6.1393 | 7.7149 | 15670875528.0494
0.25208 | 0.25208 | 6.0273 | 6.1789 | 6.1622 | 7.7436 | 15729172676.02
0.25046 | 0.25046 | 6.0482 | 6.2 | 6.1833 | 7.7701 | 15783077067.8113
0.24864 | 0.24864 | 6.0637 | 6.2157 | 6.1989 | 7.7898 | 15823077174.4222
0.24698 | 0.24698 | 6.0805 | 6.2327 | 6.216 | 7.8112 | 15866568422.4565
0.24545 | 0.24545 | 6.1018 | 6.2541 | 6.2374 | 7.8382 | 15921322247.9946
0.24384 | 0.24384 | 6.1286 | 6.2811 | 6.2644 | 7.8721 | 15990161405.9198
0.24217 | 0.24217 | 6.1433 | 6.2961 | 6.2794 | 7.8909 | 16028387206.9821
0.24054 | 0.24054 | 6.1556 | 6.3085 | 6.2918 | 7.9065 | 16060143949.667
0.23888 | 0.23888 | 6.1824 | 6.3355 | 6.3188 | 7.9405 | 16129101823.5894
0.23718 | 0.23718 | 6.1998 | 6.3531 | 6.3364 | 7.9626 | 16173956079.5442
0.23569 | 0.23569 | 6.217 | 6.3705 | 6.3538 | 7.9844 | 16218280722.2727
0.23395 | 0.23395 | 6.2402 | 6.3939 | 6.3772 | 8.0138 | 16278071969.7608
0.23232 | 0.23232 | 6.2871 | 6.441 | 6.4243 | 8.073 | 16398348204.6566
0.23059 | 0.23059 | 6.281 | 6.4351 | 6.4184 | 8.0656 | 16383217022.1278
0.22904 | 0.22904 | 6.3043 | 6.4586 | 6.4419 | 8.0951 | 16443268722.6217
0.22736 | 0.22736 | 6.3207 | 6.4753 | 6.4585 | 8.116 | 16485713061.2368
0.22567 | 0.22567 | 6.337 | 6.4918 | 6.475 | 8.1368 | 16527833483.1698
0.22409 | 0.22409 | 6.3559 | 6.5108 | 6.4941 | 8.1607 | 16576355320.6378
0.22234 | 0.22234 | 6.3847 | 6.5399 | 6.5232 | 8.1972 | 16650643948.419
0.22072 | 0.22072 | 6.4054 | 6.5607 | 6.544 | 8.2234 | 16703874449.4733
0.21911 | 0.21911 | 6.4351 | 6.5906 | 6.5739 | 8.261 | 16780103726.5008
0.21748 | 0.21748 | 6.4535 | 6.6092 | 6.5925 | 8.2843 | 16827565163.8713
0.21578 | 0.21578 | 6.4736 | 6.6295 | 6.6128 | 8.3099 | 16879510769.0867
0.2142 | 0.2142 | 6.4864 | 6.6425 | 6.6258 | 8.3262 | 16912662016.6417
0.2126 | 0.2126 | 6.4996 | 6.6559 | 6.6392 | 8.343 | 16946791290.8644
0.21086 | 0.21086 | 6.5116 | 6.6681 | 6.6513 | 8.3583 | 16977857310.8338
0.20917 | 0.20917 | 6.5484 | 6.7051 | 6.6884 | 8.4049 | 17072456684.7364
0.20751 | 0.20751 | 6.5967 | 6.7536 | 6.7369 | 8.4658 | 17196113573.8021
0.2059 | 0.2059 | 6.6293 | 6.7864 | 6.7697 | 8.5071 | 17279969517.4763
0.20424 | 0.20424 | 6.6551 | 6.8124 | 6.7957 | 8.5397 | 17346266231.5254
0.20251 | 0.20251 | 6.6793 | 6.8368 | 6.8201 | 8.5704 | 17408647496.7818
0.20098 | 0.20098 | 6.6754 | 6.8331 | 6.8164 | 8.5657 | 17399072263.611
0.19917 | 0.19917 | 6.7043 | 6.8621 | 6.8454 | 8.6022 | 17473272424.7754
0.19771 | 0.19771 | 6.7343 | 6.8924 | 6.8757 | 8.6402 | 17550426281.0467
0.19594 | 0.19594 | 6.7533 | 6.9116 | 6.8948 | 8.6643 | 17599401974.8714
0.19435 | 0.19435 | 6.7755 | 6.934 | 6.9173 | 8.6925 | 17656627187.2776
0.19258 | 0.19258 | 6.7941 | 6.9527 | 6.936 | 8.716 | 17704469321.9829
0.19102 | 0.19102 | 6.8182 | 6.9771 | 6.9604 | 8.7466 | 17766614440.9161
0.18937 | 0.18937 | 6.8345 | 6.9935 | 6.9768 | 8.7673 | 17808580666.3768
0.18766 | 0.18766 | 6.8531 | 7.0123 | 6.9956 | 8.7909 | 17856580173.0201
0.18595 | 0.18595 | 6.8828 | 7.0423 | 7.0256 | 8.8286 | 17933048014.0978
0.18444 | 0.18444 | 6.9291 | 7.0888 | 7.0721 | 8.887 | 18051794165.4944
0.18286 | 0.18286 | 6.9449 | 7.1047 | 7.088 | 8.9071 | 18092504320.7173
0.18106 | 0.18106 | 6.9797 | 7.1398 | 7.123 | 8.9511 | 18181892322.998
0.1796 | 0.1796 | 7.0063 | 7.1665 | 7.1498 | 8.9847 | 18250088894.3849
0.17782 | 0.17782 | 7.0328 | 7.1933 | 7.1766 | 9.0183 | 18318498833.7195
0.17629 | 0.17629 | 7.065 | 7.2256 | 7.2089 | 9.059 | 18401117524.9993
0.17445 | 0.17445 | 7.0945 | 7.2554 | 7.2387 | 9.0964 | 18477019764.335
0.17277 | 0.17277 | 7.1309 | 7.2919 | 7.2752 | 9.1423 | 18570236511.464
0.17115 | 0.17115 | 7.1544 | 7.3156 | 7.2989 | 9.1721 | 18630810404.2884
0.1695 | 0.1695 | 7.1895 | 7.351 | 7.3342 | 9.2165 | 18720981763.683
0.16795 | 0.16795 | 7.2144 | 7.376 | 7.3593 | 9.248 | 18785002529.7403
0.16621 | 0.16621 | 7.2367 | 7.3986 | 7.3818 | 9.2763 | 18842467522.1037
0.16454 | 0.16454 | 7.2601 | 7.4221 | 7.4054 | 9.3059 | 18902521651.7213
0.16299 | 0.16299 | 7.2635 | 7.4257 | 7.409 | 9.3105 | 18911878890.7707
0.16125 | 0.16125 | 7.2953 | 7.4577 | 7.441 | 9.3507 | 18993552241.5472
0.1597 | 0.1597 | 7.3259 | 7.4885 | 7.4718 | 9.3893 | 19072085772.3067
0.15784 | 0.15784 | 7.3666 | 7.5295 | 7.5128 | 9.4408 | 19176628968.0647
0.15636 | 0.15636 | 7.4076 | 7.5706 | 7.5539 | 9.4924 | 19281537018.5554
0.15452 | 0.15452 | 7.4312 | 7.5944 | 7.5777 | 9.5224 | 19342456713.3185
0.15311 | 0.15311 | 7.4596 | 7.623 | 7.6063 | 9.5583 | 19415390404.1347
0.1513 | 0.1513 | 7.4894 | 7.653 | 7.6362 | 9.596 | 19491858052.8848
0.14959 | 0.14959 | 7.5149 | 7.6787 | 7.662 | 9.6284 | 19557629356.4896
0.14804 | 0.14804 | 7.5551 | 7.7191 | 7.7024 | 9.6791 | 19660675662.7416
0.14652 | 0.14652 | 7.5911 | 7.7553 | 7.7386 | 9.7246 | 19753017052.2756
0.1447 | 0.1447 | 7.6186 | 7.783 | 7.7663 | 9.7594 | 19823832455.6726
0.14313 | 0.14313 | 7.6527 | 7.8173 | 7.8006 | 9.8025 | 19911342451.4694
0.14141 | 0.14141 | 7.6873 | 7.8521 | 7.8354 | 9.8462 | 20000089979.9873
0.13973 | 0.13973 | 7.7272 | 7.8921 | 7.8754 | 9.8966 | 20102392031.2272
0.13826 | 0.13826 | 7.7516 | 7.9168 | 7.9 | 9.9275 | 20165218484.7613
0.13647 | 0.13647 | 7.77 | 7.9354 | 7.9187 | 9.9509 | 20212751352.4353
0.13489 | 0.13489 | 7.807 | 7.9726 | 7.9559 | 9.9976 | 20307678256.7749
0.13301 | 0.13301 | 7.8411 | 8.0069 | 7.9902 | 10.0407 | 20395255098.5521
0.13141 | 0.13141 | 7.8972 | 8.0632 | 8.0464 | 10.1115 | 20538913086.3874
0.12982 | 0.12982 | 7.9282 | 8.0944 | 8.0777 | 10.1507 | 20618614136.2937
0.12829 | 0.12829 | 7.9586 | 8.1249 | 8.1082 | 10.1891 | 20696525699.9669
0.12649 | 0.12649 | 8.0011 | 8.1676 | 8.1509 | 10.2428 | 20805602119.8077
0.12492 | 0.12492 | 8.0413 | 8.208 | 8.1913 | 10.2935 | 20908724636.5388
0.1232 | 0.1232 | 8.0773 | 8.2443 | 8.2276 | 10.339 | 21001193980.0941
0.12162 | 0.12162 | 8.1113 | 8.2784 | 8.2617 | 10.3819 | 21088331438.146
0.11989 | 0.11989 | 8.1501 | 8.3175 | 8.3008 | 10.431 | 21188032751.2477
0.1182 | 0.1182 | 8.2031 | 8.3706 | 8.3539 | 10.4978 | 21323667127.7906
0.11661 | 0.11661 | 8.2374 | 8.4051 | 8.3884 | 10.5412 | 21411764160.0778
0.11494 | 0.11494 | 8.2843 | 8.4523 | 8.4355 | 10.6004 | 21532083296.1327
0.11338 | 0.11338 | 8.317 | 8.4852 | 8.4685 | 10.6418 | 21616095010.7591
0.11161 | 0.11161 | 8.3613 | 8.5297 | 8.5129 | 10.6977 | 21729650347.6703
0.10999 | 0.10999 | 8.3773 | 8.5458 | 8.5291 | 10.718 | 21770916932.464
0.10835 | 0.10835 | 8.4091 | 8.5778 | 8.5611 | 10.7582 | 21852529168.1498
0.10673 | 0.10673 | 8.4483 | 8.6173 | 8.6005 | 10.8078 | 21953270412
0.10505 | 0.10505 | 8.4872 | 8.6563 | 8.6396 | 10.8569 | 22053013414.0779
0.10338 | 0.10338 | 8.5251 | 8.6944 | 8.6777 | 10.9047 | 22150257750.8389
0.10163 | 0.10163 | 8.5749 | 8.7444 | 8.7277 | 10.9675 | 22277768141.9683
0.10013 | 0.10013 | 8.634 | 8.8037 | 8.787 | 11.0421 | 22429264789.4695
0.098575 | 0.098575 | 8.6701 | 8.84 | 8.8233 | 11.0877 | 22521811902.4518
0.096957 | 0.096957 | 8.7221 | 8.8922 | 8.8755 | 11.1533 | 22655052793.2345
0.095303 | 0.095303 | 8.7603 | 8.9306 | 8.9139 | 11.2015 | 22753014650.0234
0.093536 | 0.093536 | 8.8083 | 8.9788 | 8.9621 | 11.2621 | 22876210184.6366
0.091801 | 0.091801 | 8.8491 | 9.0198 | 9.0031 | 11.3137 | 22980864190.6229
0.09009 | 0.09009 | 8.8932 | 9.0641 | 9.0474 | 11.3693 | 23093964285.5124
0.088598 | 0.088598 | 8.9508 | 9.1219 | 9.1052 | 11.4419 | 23241402438.7473
0.087005 | 0.087005 | 9 | 9.1713 | 9.1546 | 11.5039 | 23367395162.9688
0.085276 | 0.085276 | 9.0468 | 9.2183 | 9.2015 | 11.563 | 23487356145.1012
0.083522 | 0.083522 | 9.0961 | 9.2678 | 9.251 | 11.6252 | 23613683526.0545
0.081855 | 0.081855 | 9.1501 | 9.322 | 9.3053 | 11.6933 | 23752074977.0991
0.080356 | 0.080356 | 9.1891 | 9.3612 | 9.3444 | 11.7426 | 23852114205.4028
0.078583 | 0.078583 | 9.2431 | 9.4154 | 9.3987 | 11.8107 | 23990537849.8667
0.076948 | 0.076948 | 9.3001 | 9.4726 | 9.4559 | 11.8826 | 24136580050.6618
0.075281 | 0.075281 | 9.3542 | 9.5268 | 9.5101 | 11.9508 | 24274971501.7064
0.073719 | 0.073719 | 9.4142 | 9.587 | 9.5703 | 12.0264 | 24428651196.1383
0.072003 | 0.072003 | 9.4712 | 9.6443 | 9.6275 | 12.0983 | 24574718015.4305
0.070261 | 0.070261 | 9.5462 | 9.7195 | 9.7028 | 12.1929 | 24766753720.0643
0.068768 | 0.068768 | 9.5792 | 9.7527 | 9.736 | 12.2346 | 24851470617.831
0.067033 | 0.067033 | 9.6483 | 9.8219 | 9.8052 | 12.3216 | 25028183991.9278
0.065354 | 0.065354 | 9.6963 | 9.8701 | 9.8534 | 12.3822 | 25151258793.627
0.063755 | 0.063755 | 9.7593 | 9.9333 | 9.9166 | 12.4616 | 25312610068.8454
0.062094 | 0.062094 | 9.8253 | 9.9996 | 9.9828 | 12.5448 | 25481640499.7724
0.060409 | 0.060409 | 9.8913 | 10.0658 | 10.0491 | 12.628 | 25650678505.6216
0.058816 | 0.058816 | 9.9664 | 10.141 | 10.1243 | 12.7225 | 25842668760.7223
0.05718 | 0.05718 | 10.0294 | 10.2042 | 10.1875 | 12.802 | 26004031398.324
0.055501 | 0.055501 | 10.1074 | 10.2824 | 10.2657 | 12.9003 | 26203708384.0556
0.053847 | 0.053847 | 10.1794 | 10.3547 | 10.3379 | 12.991 | 26388057358.0585
0.052186 | 0.052186 | 10.2575 | 10.4329 | 10.4162 | 13.0893 | 26587728662.5985
0.050544 | 0.050544 | 10.3355 | 10.5111 | 10.4944 | 13.1876 | 26787394285.9469
0.048877 | 0.048877 | 10.4195 | 10.5953 | 10.5786 | 13.2935 | 27002387921.0239
0.047328 | 0.047328 | 10.5125 | 10.6885 | 10.6718 | 13.4106 | 27240326230.4302
0.045617 | 0.045617 | 10.6116 | 10.7878 | 10.7711 | 13.5353 | 27493634213.6373
0.044075 | 0.044075 | 10.7106 | 10.887 | 10.8703 | 13.66 | 27746891066.1195
0.042246 | 0.042246 | 10.7976 | 10.9742 | 10.9575 | 13.7696 | 27969594156.594
0.040691 | 0.040691 | 10.8877 | 11.0645 | 11.0478 | 13.883 | 28199874141.3276
0.038993 | 0.038993 | 11.0047 | 11.1817 | 11.165 | 14.0303 | 28499139647.493
0.037308 | 0.037308 | 11.1218 | 11.2989 | 11.2822 | 14.1777 | 28798401366.1973
0.035759 | 0.035759 | 11.2148 | 11.3922 | 11.3755 | 14.2948 | 29036339675.6037
0.034042 | 0.034042 | 11.3138 | 11.4914 | 11.4747 | 14.4195 | 29289649552.5412
0.032375 | 0.032375 | 11.4008 | 11.5786 | 11.5619 | 14.5291 | 29512303406.0215
0.030808 | 0.030808 | 11.4849 | 11.6628 | 11.6461 | 14.635 | 29727266741.4097
0.029159 | 0.029159 | 11.5569 | 11.7351 | 11.7184 | 14.7257 | 29911613821.6822
0.027449 | 0.027449 | 11.6199 | 11.7983 | 11.7816 | 14.8052 | 30072999184.0503
0.025713 | 0.025713 | 11.6799 | 11.8585 | 11.8418 | 14.8809 | 30226731902.9374
0.024202 | 0.024202 | 11.749 | 11.9277 | 11.911 | 14.9678 | 30403377102.7346
0.022591 | 0.022591 | 11.833 | 12.0119 | 11.9952 | 15.0737 | 30618353694.2367
0.020862 | 0.020862 | 11.899 | 12.0782 | 12.0615 | 15.1569 | 30787404956.1997
0.019127 | 0.019127 | 11.98 | 12.1594 | 12.1427 | 15.259 | 30994759203.9095
0.017596 | 0.017596 | 12.0701 | 12.2496 | 12.2329 | 15.3723 | 31225031613.721
0.01588 | 0.01588 | 12.1511 | 12.3309 | 12.3141 | 15.4744 | 31432380180.2391
0.014225 | 0.014225 | 12.2141 | 12.3941 | 12.3774 | 15.5538 | 31593748499.0323
0.012602 | 0.012602 | 12.2982 | 12.4783 | 12.4616 | 15.6597 | 31808728877.9955
0.010891 | 0.010891 | 12.3852 | 12.5655 | 12.5488 | 15.7693 | 32031395987.5896
0.0093362 | 0.0093362 | 12.4812 | 12.6617 | 12.645 | 15.8902 | 32276996409.1297
0.0076008 | 0.0076008 | 12.5862 | 12.767 | 12.7503 | 16.0225 | 32545632404.0654
0.0058779 | 0.0058779 | 12.7303 | 12.9112 | 12.8945 | 16.2037 | 32913847450.7821
0.0043353 | 0.0043353 | 12.8713 | 13.0525 | 13.0358 | 16.3812 | 33274347360.9098
0.0029047 | 0.0029047 | 13.0094 | 13.1907 | 13.174 | 16.5549 | 33627152965.4843
0.00098898 | 0.00098898 | 13.1624 | 13.344 | 13.3273 | 16.7475 | 34018407373.0577
-9.6062e-05 | 9.6062e-05 | 13.2255 | 13.4071 | 13.3904 | 16.8269 | 34179602309.4192
-0.00078994 | 0.00078994 | 13.1925 | 13.3742 | 13.3575 | 16.7855 | 34095551164.0262
-0.0010885 | 0.0010885 | 13.1114 | 13.2932 | 13.2765 | 16.6837 | 33888816166.205
-0.0010698 | 0.0010698 | 13.0334 | 13.2152 | 13.1985 | 16.5857 | 33689644806.5291
-0.0005422 | 0.0005422 | 12.6583 | 12.84 | 12.8233 | 16.1142 | 32731956860.7158
-0.00076506 | 0.00076506 | 13.0304 | 13.2121 | 13.1954 | 16.5819 | 33681891795.3291
-0.0036636 | 0.0036636 | 13.7656 | 13.9477 | 13.931 | 17.5062 | 35559527782.5571
-0.0071779 | 0.0071779 | 14.0958 | 14.2783 | 14.2615 | 17.9216 | 36403221764.6719
-0.0099271 | 0.0099271 | 14.2998 | 14.4827 | 14.4659 | 18.1784 | 36924953644.9934
-0.012409 | 0.012409 | 14.4769 | 14.66 | 14.6433 | 18.4013 | 37377662129.2724
-0.014368 | 0.014368 | 14.6119 | 14.7953 | 14.7786 | 18.5713 | 37722968482.5401
-0.016272 | 0.016272 | 14.75 | 14.9336 | 14.9169 | 18.7451 | 38075918010.6362
-0.017976 | 0.017976 | 14.87 | 15.0538 | 15.0371 | 18.8962 | 38382845628.9353
-0.019717 | 0.019717 | 15.0081 | 15.1921 | 15.1753 | 19.0699 | 38735745920.0372
-0.021378 | 0.021378 | 15.0981 | 15.2823 | 15.2656 | 19.1833 | 38966058098.1901
-0.023039 | 0.023039 | 15.1701 | 15.3545 | 15.3378 | 19.274 | 39150408965.9236
-0.02488 | 0.02488 | 15.2331 | 15.4178 | 15.401 | 19.3535 | 39311834096.6333
-0.026485 | 0.026485 | 15.2872 | 15.472 | 15.4553 | 19.4216 | 39450206610.3724
-0.02809 | 0.02809 | 15.3202 | 15.5052 | 15.4885 | 19.4634 | 39534957595.2889
-0.029738 | 0.029738 | 15.3592 | 15.5444 | 15.5277 | 19.5126 | 39635042273.1257
-0.031535 | 0.031535 | 15.3742 | 15.5596 | 15.5429 | 19.5318 | 39673890653.2697
-0.033159 | 0.033159 | 15.3772 | 15.5628 | 15.5461 | 19.5358 | 39682045135.3454
-0.03477 | 0.03477 | 15.3562 | 15.542 | 15.5253 | 19.5096 | 39628914082.7341
-0.03648 | 0.03648 | 15.2962 | 15.4822 | 15.4654 | 19.4345 | 39476230490.5695
-0.038209 | 0.038209 | 15.2542 | 15.4404 | 15.4236 | 19.3819 | 39369513890.0159
-0.039771 | 0.039771 | 15.1881 | 15.3745 | 15.3578 | 19.2992 | 39201464411.5117
-0.041444 | 0.041444 | 15.1071 | 15.2937 | 15.277 | 19.1976 | 38995147928.1411
-0.043167 | 0.043167 | 15.0171 | 15.2039 | 15.1871 | 19.0847 | 38765865939.4051
-0.044728 | 0.044728 | 14.918 | 15.105 | 15.0883 | 18.9605 | 38513554058.4653
-0.046463 | 0.046463 | 14.828 | 15.0152 | 14.9985 | 18.8476 | 38284275857.1904
-0.048031 | 0.048031 | 14.723 | 14.9103 | 14.8936 | 18.7159 | 38016645433.1746
-0.04971 | 0.04971 | 14.5969 | 14.7845 | 14.7678 | 18.5577 | 37695427567.486
-0.051309 | 0.051309 | 14.4589 | 14.6466 | 14.6299 | 18.3845 | 37343544209.6873
-0.053144 | 0.053144 | 14.3238 | 14.5118 | 14.4951 | 18.2151 | 36999393032.0526
-0.054587 | 0.054587 | 14.1828 | 14.3709 | 14.3542 | 18.0381 | 36639802112.587
-0.056471 | 0.056471 | 14.0387 | 14.2271 | 14.2104 | 17.8573 | 36272685429.5869
-0.05789 | 0.05789 | 13.8947 | 14.0832 | 14.0665 | 17.6765 | 35905426716.7959
-0.059612 | 0.059612 | 13.7566 | 13.9454 | 13.9287 | 17.5033 | 35553581233.6082
-0.061199 | 0.061199 | 13.6096 | 13.7985 | 13.7818 | 17.3188 | 35178713433.1387
-0.062909 | 0.062909 | 13.4655 | 13.6547 | 13.638 | 17.138 | 34811543725.6833
-0.064588 | 0.064588 | 13.3215 | 13.5108 | 13.4941 | 16.9572 | 34444364549.5753
-0.066311 | 0.066311 | 13.1444 | 13.334 | 13.3173 | 16.735 | 33992936227.1454
-0.067904 | 0.067904 | 13.0064 | 13.1961 | 13.1794 | 16.5617 | 33641050975.6161
-0.069434 | 0.069434 | 12.8623 | 13.0523 | 13.0356 | 16.381 | 33273826349.9749
-0.071001 | 0.071001 | 12.7333 | 12.9234 | 12.9067 | 16.219 | 32944914178.7332
-0.072762 | 0.072762 | 12.6103 | 12.8006 | 12.7839 | 16.0647 | 32631381149.9449
-0.074335 | 0.074335 | 12.5172 | 12.7077 | 12.691 | 15.948 | 32394393493.2727
-0.07617 | 0.07617 | 12.3882 | 12.5789 | 12.5622 | 15.7861 | 32065562752.4444
-0.077887 | 0.077887 | 12.2801 | 12.4711 | 12.4544 | 15.6506 | 31790317559.5585
-0.07938 | 0.07938 | 12.1781 | 12.3692 | 12.3525 | 15.5226 | 31530324629.1794
-0.081034 | 0.081034 | 12.0701 | 12.2614 | 12.2447 | 15.3871 | 31255060498.988
-0.082577 | 0.082577 | 11.965 | 12.1565 | 12.1398 | 15.2553 | 30987422500.05
-0.084405 | 0.084405 | 11.872 | 12.0637 | 12.047 | 15.1387 | 30750512486.3301
-0.086004 | 0.086004 | 11.794 | 11.9859 | 11.9692 | 15.0409 | 30551833496.5962
-0.087683 | 0.087683 | 11.707 | 11.8991 | 11.8823 | 14.9318 | 30330198470.1497
-0.089257 | 0.089257 | 11.6109 | 11.8032 | 11.7865 | 14.8113 | 30085550595.0742
-0.090924 | 0.090924 | 11.5329 | 11.7254 | 11.7087 | 14.7135 | 29886892436.3763
-0.092603 | 0.092603 | 11.4519 | 11.6446 | 11.6278 | 14.612 | 29680577846.7362
-0.094314 | 0.094314 | 11.3798 | 11.5727 | 11.556 | 14.5217 | 29497253380.9586
-0.095888 | 0.095888 | 11.2778 | 11.4709 | 11.4542 | 14.3937 | 29237285069.0766
-0.097561 | 0.097561 | 11.1848 | 11.3781 | 11.3613 | 14.2771 | 29000327712.093
-0.099184 | 0.099184 | 11.1067 | 11.3002 | 11.2835 | 14.1793 | 28801656297.2813
-0.10086 | 0.10086 | 11.0287 | 11.2224 | 11.2057 | 14.0815 | 28603001926.0445
-0.10243 | 0.10243 | 10.9567 | 11.1506 | 11.1338 | 13.9912 | 28419633904.4643
-0.10424 | 0.10424 | 10.9177 | 11.1118 | 11.095 | 13.9425 | 28320602140.8111
-0.10597 | 0.10597 | 10.8337 | 11.0279 | 11.0112 | 13.8371 | 28106642482.6122
-0.10741 | 0.10741 | 10.7706 | 10.9651 | 10.9484 | 13.7581 | 27946215347.9003
-0.10915 | 0.10915 | 10.6956 | 10.8903 | 10.8736 | 13.6641 | 27755240132.3722
-0.11087 | 0.11087 | 10.6326 | 10.8275 | 10.8107 | 13.5852 | 27594900109.2654
-0.11243 | 0.11243 | 10.5636 | 10.7586 | 10.7419 | 13.4987 | 27419188518.6273
-0.11422 | 0.11422 | 10.5005 | 10.6958 | 10.6791 | 13.4198 | 27258871220.2871
-0.11562 | 0.11562 | 10.4375 | 10.633 | 10.6162 | 13.3408 | 27098430829.4614
-0.11729 | 0.11729 | 10.3745 | 10.5701 | 10.5534 | 13.2618 | 26938075656.5102
-0.11909 | 0.11909 | 10.3175 | 10.5133 | 10.4966 | 13.1904 | 26793080688.707
-0.12059 | 0.12059 | 10.2575 | 10.4535 | 10.4368 | 13.1152 | 26640332709.7038
-0.12238 | 0.12238 | 10.2124 | 10.4087 | 10.392 | 13.0589 | 26525974828.0524
-0.12393 | 0.12393 | 10.1464 | 10.3429 | 10.3261 | 12.9762 | 26357921562.0871
-0.12571 | 0.12571 | 10.0924 | 10.289 | 10.2723 | 12.9086 | 26220579237.7649
-0.12735 | 0.12735 | 10.0084 | 10.2052 | 10.1885 | 12.8032 | 26006593067.3384
-0.12897 | 0.12897 | 9.9454 | 10.1424 | 10.1257 | 12.7243 | 25846220850.8123
-0.1306 | 0.1306 | 9.9274 | 10.1246 | 10.1079 | 12.7019 | 25800755697.7959
-0.13225 | 0.13225 | 9.8643 | 10.0617 | 10.045 | 12.623 | 25640392949.9226
-0.13388 | 0.13388 | 9.8103 | 10.0079 | 9.9912 | 12.5553 | 25503005176.0673
-0.13545 | 0.13545 | 9.7593 | 9.9571 | 9.9404 | 12.4915 | 25373258683.3098
-0.13733 | 0.13733 | 9.7113 | 9.9093 | 9.8926 | 12.4314 | 25251268989.2134
-0.13894 | 0.13894 | 9.6603 | 9.8585 | 9.8418 | 12.3675 | 25121535752.5697
-0.14045 | 0.14045 | 9.6122 | 9.8106 | 9.7939 | 12.3074 | 24999430540.91
-0.14218 | 0.14218 | 9.5732 | 9.7718 | 9.7551 | 12.2586 | 24900374158.7597
-0.14394 | 0.14394 | 9.5252 | 9.724 | 9.7073 | 12.1986 | 24778346590.0524
-0.14555 | 0.14555 | 9.4772 | 9.6762 | 9.6595 | 12.1385 | 24656273571.8119
-0.14718 | 0.14718 | 9.4262 | 9.6254 | 9.6087 | 12.0746 | 24526546016.3599
-0.14888 | 0.14888 | 9.3782 | 9.5776 | 9.5609 | 12.0145 | 24404499510.3471
-0.1504 | 0.1504 | 9.3392 | 9.5387 | 9.522 | 11.9657 | 24305380635.0888
-0.15205 | 0.15205 | 9.2971 | 9.4969 | 9.4802 | 11.9132 | 24198641309.7687
-0.15365 | 0.15365 | 9.2551 | 9.4551 | 9.4384 | 11.8606 | 24091883047.1431
-0.15538 | 0.15538 | 9.1741 | 9.3743 | 9.3576 | 11.7591 | 23885585501.0779
-0.1571 | 0.1571 | 9.1381 | 9.3385 | 9.3218 | 11.7141 | 23794185549.8697
-0.15877 | 0.15877 | 9.1231 | 9.3237 | 9.3069 | 11.6955 | 23756391977.6399
-0.16037 | 0.16037 | 9.0721 | 9.2728 | 9.2561 | 11.6316 | 23626656847.2656
-0.16207 | 0.16207 | 9.027 | 9.228 | 9.2113 | 11.5753 | 23512272453.3866
-0.1638 | 0.1638 | 9 | 9.2012 | 9.1845 | 11.5416 | 23443855051.1187
-0.16543 | 0.16543 | 8.949 | 9.1504 | 9.1337 | 11.4777 | 23314127495.6667
-0.16698 | 0.16698 | 8.922 | 9.1236 | 9.1069 | 11.444 | 23245658962.674
-0.1687 | 0.1687 | 8.877 | 9.0788 | 9.062 | 11.3877 | 23131278356.2561
-0.17031 | 0.17031 | 8.841 | 9.0429 | 9.0262 | 11.3427 | 23039846211.6286
-0.17195 | 0.17195 | 8.796 | 8.9981 | 8.9814 | 11.2864 | 22925440986.7136
-0.17363 | 0.17363 | 8.766 | 8.9683 | 8.9516 | 11.2489 | 22849352003.6592
-0.17523 | 0.17523 | 8.7299 | 8.9325 | 8.9158 | 11.2039 | 22757916071.5706
-0.177 | 0.177 | 8.7029 | 8.9057 | 8.889 | 11.1702 | 22689511925.4165
-0.17841 | 0.17841 | 8.6639 | 8.8668 | 8.8501 | 11.1214 | 22590358963.0084
-0.1802 | 0.1802 | 8.5949 | 8.798 | 8.7813 | 11.0349 | 22414719334.1311
-0.18186 | 0.18186 | 8.5619 | 8.7652 | 8.7485 | 10.9937 | 22330962557.7512
-0.18355 | 0.18355 | 8.5499 | 8.7534 | 8.7367 | 10.9789 | 22300834885.1162
-0.18516 | 0.18516 | 8.5079 | 8.7116 | 8.6949 | 10.9263 | 22194082303.6823
-0.18673 | 0.18673 | 8.4719 | 8.6758 | 8.6591 | 10.8813 | 22102638796.6715
-0.1885 | 0.1885 | 8.4479 | 8.652 | 8.6353 | 10.8514 | 22041894868.9207
-0.1901 | 0.1901 | 8.4028 | 8.6072 | 8.5904 | 10.7951 | 21927478281.6224
-0.19169 | 0.19169 | 8.3758 | 8.5803 | 8.5636 | 10.7614 | 21859021111.013
-0.19343 | 0.19343 | 8.3488 | 8.5535 | 8.5368 | 10.7277 | 21790609389.9367
-0.19508 | 0.19508 | 8.3248 | 8.5297 | 8.513 | 10.6978 | 21729831375.036
-0.19679 | 0.19679 | 8.3038 | 8.5089 | 8.4922 | 10.6716 | 21676730622.1135
-0.19826 | 0.19826 | 8.2678 | 8.4731 | 8.4564 | 10.6266 | 21585253027.9529
-0.19994 | 0.19994 | 8.2138 | 8.4193 | 8.4026 | 10.559 | 21447882297.6726
-0.20189 | 0.20189 | 8.1808 | 8.3865 | 8.3698 | 10.5178 | 21364214526.6284
-0.20326 | 0.20326 | 8.1447 | 8.3506 | 8.3339 | 10.4727 | 21272708526.5096
-0.205 | 0.205 | 8.1027 | 8.3088 | 8.2921 | 10.4202 | 21165995713.4171
-0.2068 | 0.2068 | 8.1117 | 8.318 | 8.3013 | 10.4318 | 21189521763.0241
-0.20833 | 0.20833 | 8.0667 | 8.2732 | 8.2565 | 10.3754 | 21075084344.6898
-0.21005 | 0.21005 | 8.0307 | 8.2374 | 8.2207 | 10.3304 | 20983686287.2121
-0.21155 | 0.21155 | 8.0067 | 8.2136 | 8.1969 | 10.3005 | 20922862822.7783
-0.21324 | 0.21324 | 7.9827 | 8.1898 | 8.1731 | 10.2706 | 20862094276.5304
-0.21483 | 0.21483 | 7.9707 | 8.178 | 8.1612 | 10.2557 | 20831938197.9372
-0.21652 | 0.21652 | 7.9197 | 8.1271 | 8.1104 | 10.1919 | 20702227686.0601
-0.21815 | 0.21815 | 7.8957 | 8.1033 | 8.0866 | 10.1619 | 20641443989.9677
-0.21986 | 0.21986 | 7.8567 | 8.0645 | 8.0478 | 10.1132 | 20542381926.6258
-0.22163 | 0.22163 | 7.8266 | 8.0347 | 8.018 | 10.0757 | 20466317562.0684
-0.22306 | 0.22306 | 7.8026 | 8.0109 | 7.9942 | 10.0458 | 20405469479.1375
-0.22486 | 0.22486 | 7.7606 | 7.9691 | 7.9524 | 9.9932 | 20298775603.3505
-0.22645 | 0.22645 | 7.7306 | 7.9393 | 7.9225 | 9.9558 | 20222656320.6073
-0.22822 | 0.22822 | 7.7006 | 7.9095 | 7.8928 | 9.9183 | 20146593849.7805
-0.22974 | 0.22974 | 7.7126 | 7.9216 | 7.9049 | 9.9336 | 20177696793.6467
-0.23151 | 0.23151 | 7.6826 | 7.8919 | 7.8751 | 9.8962 | 20101636216.5504
-0.23298 | 0.23298 | 7.6436 | 7.853 | 7.8363 | 9.8474 | 20002500297.7172
-0.23471 | 0.23471 | 7.6136 | 7.8232 | 7.8065 | 9.8099 | 19926424570.7766
-0.23646 | 0.23646 | 7.5806 | 7.7904 | 7.7737 | 9.7687 | 19842694306.6243
-0.23809 | 0.23809 | 7.5716 | 7.7816 | 7.7649 | 9.7576 | 19820209808.8177
-0.23961 | 0.23961 | 7.5475 | 7.7578 | 7.7411 | 9.7277 | 19759392025.5755
-0.24129 | 0.24129 | 7.5205 | 7.731 | 7.7142 | 9.694 | 19690961367.1938
-0.24302 | 0.24302 | 7.4905 | 7.7012 | 7.6844 | 9.6566 | 19614883746.5226
-0.24465 | 0.24465 | 7.4695 | 7.6803 | 7.6636 | 9.6304 | 19561760268.8335
-0.24606 | 0.24606 | 7.4485 | 7.6595 | 7.6428 | 9.6042 | 19508566723.1142
-0.24787 | 0.24787 | 7.3975 | 7.6087 | 7.592 | 9.5404 | 19378895979.5786
-0.2495 | 0.2495 | 7.3675 | 7.5789 | 7.5622 | 9.5029 | 19302788059.2187
-0.25118 | 0.25118 | 7.3555 | 7.5671 | 7.5504 | 9.4881 | 19272660386.5837
-0.25289 | 0.25289 | 7.3495 | 7.5613 | 7.5446 | 9.4808 | 19257860725.6773
-0.25452 | 0.25452 | 7.3135 | 7.5255 | 7.5088 | 9.4358 | 19166432368.5109
-0.2561 | 0.2561 | 7.2865 | 7.4986 | 7.4819 | 9.4021 | 19097971410.4405
-0.25774 | 0.25774 | 7.2685 | 7.4808 | 7.4641 | 9.3797 | 19052511938.6157
-0.25938 | 0.25938 | 7.2564 | 7.469 | 7.4523 | 9.3649 | 19022369116.1363
-0.26122 | 0.26122 | 7.2564 | 7.4693 | 7.4525 | 9.3651 | 19022929660.3779
-0.26278 | 0.26278 | 7.1964 | 7.4094 | 7.3927 | 9.2899 | 18870200618.6802
-0.26461 | 0.26461 | 7.1784 | 7.3916 | 7.3749 | 9.2676 | 18824794171.3107
-0.26607 | 0.26607 | 7.1514 | 7.3648 | 7.3481 | 9.2339 | 18756297232.3598
-0.2678 | 0.2678 | 7.1274 | 7.341 | 7.3243 | 9.204 | 18695541942.2257
-0.26942 | 0.26942 | 7.1004 | 7.3142 | 7.2975 | 9.1703 | 18627094240.269
-0.27102 | 0.27102 | 7.0674 | 7.2814 | 7.2646 | 9.129 | 18543318526.5837
-0.2727 | 0.2727 | 7.0434 | 7.2575 | 7.2408 | 9.0991 | 18482549980.3358
-0.27427 | 0.27427 | 7.0554 | 7.2697 | 7.253 | 9.1144 | 18513668074.0463
-0.27604 | 0.27604 | 7.0344 | 7.2489 | 7.2322 | 9.0883 | 18460586258.4292
-0.27772 | 0.27772 | 6.9984 | 7.2131 | 7.1964 | 9.0433 | 18369174944.8377
-0.2794 | 0.2794 | 6.9804 | 7.1953 | 7.1786 | 9.0209 | 18323723047.9352
-0.28113 | 0.28113 | 6.9533 | 7.1685 | 7.1518 | 8.9872 | 18255307539.3978
-0.28272 | 0.28272 | 6.9383 | 7.1537 | 7.137 | 8.9686 | 18217491242.4014
-0.28423 | 0.28423 | 6.9203 | 7.1359 | 7.1192 | 8.9462 | 18171990108.5046
-0.28583 | 0.28583 | 6.9053 | 7.1211 | 7.1044 | 8.9276 | 18134175705.2387
-0.28761 | 0.28761 | 6.8933 | 7.1093 | 7.0926 | 8.9128 | 18104078332.2924
-0.28932 | 0.28932 | 6.8843 | 7.1005 | 7.0838 | 8.9017 | 18081618452.9828
-0.2911 | 0.2911 | 6.8513 | 7.0677 | 7.051 | 8.8605 | 17997897657.4834
-0.29245 | 0.29245 | 6.8153 | 7.0318 | 7.0151 | 8.8155 | 17906384082.4424
-0.29423 | 0.29423 | 6.7943 | 7.011 | 6.9943 | 8.7893 | 17853306054.2864
-0.29574 | 0.29574 | 6.7553 | 6.9722 | 6.9555 | 8.7405 | 17754181497.8364
-0.29744 | 0.29744 | 6.7463 | 6.9634 | 6.9467 | 8.7295 | 17731719724.7963
-0.29918 | 0.29918 | 6.7523 | 6.9696 | 6.9529 | 8.7373 | 17747570406.1556
-0.30079 | 0.30079 | 6.7253 | 6.9428 | 6.9261 | 8.7036 | 17679118916.7379
-0.3025 | 0.3025 | 6.7073 | 6.925 | 6.9083 | 8.6812 | 17633676488.4881
-0.30418 | 0.30418 | 6.6983 | 6.9162 | 6.8995 | 8.6701 | 17611207140.5257
-0.30579 | 0.30579 | 6.6863 | 6.9044 | 6.8877 | 8.6553 | 17581058636.8547
-0.30739 | 0.30739 | 6.6352 | 6.8535 | 6.8368 | 8.5914 | 17451319719.0194
-0.30905 | 0.30905 | 6.6292 | 6.8477 | 6.831 | 8.5841 | 17436506801.9993
-0.31078 | 0.31078 | 6.6172 | 6.8359 | 6.8192 | 8.5693 | 17406392385.4781
-0.31236 | 0.31236 | 6.5932 | 6.8121 | 6.7954 | 8.5394 | 17345591645.8108
-0.31392 | 0.31392 | 6.5722 | 6.7913 | 6.7746 | 8.5132 | 17292445443.3552
-0.31572 | 0.31572 | 6.5452 | 6.7645 | 6.7478 | 8.4795 | 17224050765.8538
-0.31744 | 0.31744 | 6.5332 | 6.7527 | 6.736 | 8.4647 | 17193932561.8715
-0.31908 | 0.31908 | 6.5032 | 6.7229 | 6.7062 | 8.4272 | 17117830322.7033
-0.32064 | 0.32064 | 6.4822 | 6.7021 | 6.6854 | 8.4011 | 17064684120.2476
-0.3223 | 0.3223 | 6.5032 | 6.7233 | 6.7066 | 8.4277 | 17118811275.1261
-0.32392 | 0.32392 | 6.4732 | 6.6935 | 6.6768 | 8.3903 | 17042701461.0356
-0.32556 | 0.32556 | 6.4492 | 6.6697 | 6.6529 | 8.3603 | 16981919658.6738
-0.32729 | 0.32729 | 6.4282 | 6.6489 | 6.6321 | 8.3342 | 16928824586.9429
-0.32885 | 0.32885 | 6.4132 | 6.634 | 6.6173 | 8.3156 | 16890998821.2938
-0.33047 | 0.33047 | 6.3922 | 6.6132 | 6.5965 | 8.2894 | 16837869662.4131
-0.33237 | 0.33237 | 6.3802 | 6.6014 | 6.5847 | 8.2746 | 16807808270.3472
-0.33392 | 0.33392 | 6.3682 | 6.5896 | 6.5729 | 8.2598 | 16777638935.6401
-0.33556 | 0.33556 | 6.3531 | 6.5748 | 6.5581 | 8.2412 | 16739837788.4881
-0.33722 | 0.33722 | 6.3291 | 6.551 | 6.5343 | 8.2112 | 16679059773.5874
-0.33878 | 0.33878 | 6.3351 | 6.5572 | 6.5405 | 8.219 | 16694855536.7609
-0.34057 | 0.34057 | 6.3261 | 6.5484 | 6.5317 | 8.208 | 16672420275.9484
-0.34221 | 0.34221 | 6.2721 | 6.4946 | 6.4779 | 8.1403 | 16535036289.5542
-0.34392 | 0.34392 | 6.2541 | 6.4768 | 6.4601 | 8.118 | 16489595755.0349
-0.3454 | 0.3454 | 6.2211 | 6.4439 | 6.4272 | 8.0767 | 16405782166.7387
-0.3471 | 0.3471 | 6.2421 | 6.4652 | 6.4484 | 8.1033 | 16459922577.731
-0.34876 | 0.34876 | 6.2151 | 6.4383 | 6.4216 | 8.0697 | 16391486238.1576
-0.35034 | 0.35034 | 6.2121 | 6.4355 | 6.4188 | 8.0661 | 16384307027.313
-0.35202 | 0.35202 | 6.1911 | 6.4147 | 6.398 | 8.04 | 16331196805.7377
-0.35372 | 0.35372 | 6.1791 | 6.4029 | 6.3862 | 8.0251 | 16301072920.5638
-0.35537 | 0.35537 | 6.1641 | 6.3881 | 6.3714 | 8.0065 | 16263275560.8728
-0.35692 | 0.35692 | 6.1611 | 6.3853 | 6.3686 | 8.003 | 16256084987.645
-0.35866 | 0.35866 | 6.1551 | 6.3795 | 6.3628 | 7.9957 | 16241294795.3914
-0.36042 | 0.36042 | 6.1431 | 6.3677 | 6.351 | 7.9809 | 16211189847.5229
-0.36187 | 0.36187 | 6.0951 | 6.3199 | 6.3031 | 7.9208 | 16089067592.2883
-0.36349 | 0.36349 | 6.0801 | 6.3051 | 6.2883 | 7.9022 | 16051260763.9446
-0.36529 | 0.36529 | 6.059 | 6.2843 | 6.2675 | 7.876 | 15998188416.9803
-0.36683 | 0.36683 | 6.041 | 6.2664 | 6.2497 | 7.8536 | 15952694858.0057
-0.36844 | 0.36844 | 6.02 | 6.2456 | 6.2289 | 7.8275 | 15899563805.3944
-0.37008 | 0.37008 | 5.999 | 6.2248 | 6.2081 | 7.8013 | 15846440327.7053
-0.37187 | 0.37187 | 5.999 | 6.225 | 6.2083 | 7.8016 | 15846985722.1025
-0.37349 | 0.37349 | 5.996 | 6.2222 | 6.2055 | 7.7981 | 15839817873.6412
-0.3751 | 0.3751 | 5.978 | 6.2044 | 6.1877 | 7.7757 | 15794347039.4332
-0.37684 | 0.37684 | 5.966 | 6.1926 | 6.1759 | 7.7609 | 15764238304.1037
-0.37854 | 0.37854 | 5.957 | 6.1838 | 6.1671 | 7.7498 | 15741774637.333
-0.38013 | 0.38013 | 5.942 | 6.169 | 6.1523 | 7.7312 | 15703956446.606
-0.38181 | 0.38181 | 5.942 | 6.1692 | 6.1525 | 7.7314 | 15704467753.8534
-0.38336 | 0.38336 | 5.906 | 6.1334 | 6.1166 | 7.6864 | 15613016671.9205
-0.38512 | 0.38512 | 5.897 | 6.1246 | 6.1079 | 7.6754 | 15590571942.4553
-0.38661 | 0.38661 | 5.879 | 6.1067 | 6.09 | 7.653 | 15545065127.3669
-0.38841 | 0.38841 | 5.864 | 6.092 | 6.0752 | 7.6344 | 15507311323.4784
-0.39003 | 0.39003 | 5.849 | 6.0771 | 6.0604 | 7.6158 | 15469504495.1347
-0.39163 | 0.39163 | 5.831 | 6.0593 | 6.0426 | 7.5934 | 15424029873.4656
-0.39314 | 0.39314 | 5.807 | 6.0355 | 6.0188 | 7.5634 | 15363206409.0318
-0.39498 | 0.39498 | 5.813 | 6.0417 | 6.025 | 7.5712 | 15379089283.8104
-0.39667 | 0.39667 | 5.798 | 6.0269 | 6.0102 | 7.5526 | 15341303286.5027
-0.39825 | 0.39825 | 5.78 | 6.0091 | 5.9924 | 7.5303 | 15295822983.642
-0.39986 | 0.39986 | 5.7739 | 6.0033 | 5.9866 | 7.5229 | 15280991129.3164
-0.40145 | 0.40145 | 5.7529 | 5.9825 | 5.9658 | 7.4968 | 15227854395.5134
-0.40311 | 0.40311 | 5.7559 | 5.9857 | 5.969 | 7.5008 | 15236020239.9724
-0.40492 | 0.40492 | 5.7529 | 5.9829 | 5.9662 | 7.4973 | 15228909203.4275
-0.40646 | 0.40646 | 5.7559 | 5.9861 | 5.9694 | 7.5013 | 15237039067.0062
-0.40834 | 0.40834 | 5.7169 | 5.9473 | 5.9306 | 7.4526 | 15138028134.3889
-0.40974 | 0.40974 | 5.6839 | 5.9144 | 5.8977 | 7.4113 | 15054193715.0567
-0.41146 | 0.41146 | 5.6809 | 5.9116 | 5.8949 | 7.4078 | 15047056166.2841
-0.4131 | 0.4131 | 5.6419 | 5.8728 | 5.8561 | 7.359 | 14947971378.1756
-0.41471 | 0.41471 | 5.6629 | 5.894 | 5.8773 | 7.3856 | 15002085276.9402
-0.41635 | 0.41635 | 5.6479 | 5.8792 | 5.8625 | 7.367 | 14964284129.7882
-0.4181 | 0.4181 | 5.6359 | 5.8674 | 5.8507 | 7.3522 | 14934173500.7281
-0.41973 | 0.41973 | 5.6299 | 5.8616 | 5.8449 | 7.3449 | 14919351115.0552
-0.42126 | 0.42126 | 5.6119 | 5.8438 | 5.8271 | 7.3225 | 14873855662.35
-0.42298 | 0.42298 | 5.6029 | 5.835 | 5.8183 | 7.3115 | 14851399570.5015
-0.42473 | 0.42473 | 5.5999 | 5.8322 | 5.8155 | 7.3079 | 14844271490.3817
-0.42649 | 0.42649 | 5.5849 | 5.8174 | 5.8007 | 7.2894 | 14806506324.11
-0.42803 | 0.42803 | 5.5759 | 5.8086 | 5.7919 | 7.2783 | 14783993420.3452
-0.42947 | 0.42947 | 5.5549 | 5.7877 | 5.771 | 7.2521 | 14730811237.0091
-0.43137 | 0.43137 | 5.5429 | 5.776 | 5.7593 | 7.2373 | 14700747951.2127
-0.43307 | 0.43307 | 5.5339 | 5.7672 | 5.7505 | 7.2262 | 14678286178.1726
-0.43466 | 0.43466 | 5.5399 | 5.7734 | 5.7566 | 7.234 | 14694089516.2683
-0.43621 | 0.43621 | 5.5099 | 5.7435 | 5.7268 | 7.1965 | 14617960764.8724
-0.43794 | 0.43794 | 5.5009 | 5.7347 | 5.718 | 7.1855 | 14595504673.0239
-0.43951 | 0.43951 | 5.4799 | 5.7139 | 5.6972 | 7.1593 | 14542362258.0293
-0.44114 | 0.44114 | 5.4558 | 5.6901 | 5.6734 | 7.1294 | 14481576668.2064
-0.44285 | 0.44285 | 5.4558 | 5.6903 | 5.6736 | 7.1296 | 14482097444.1066
-0.44459 | 0.44459 | 5.4558 | 5.6905 | 5.6738 | 7.1299 | 14482627688.6594
-0.44614 | 0.44614 | 5.4318 | 5.6667 | 5.65 | 7.1 | 14421817480.3395
-0.44785 | 0.44785 | 5.4228 | 5.6579 | 5.6412 | 7.0889 | 14399355707.2993
-0.44953 | 0.44953 | 5.4138 | 5.6491 | 5.6324 | 7.0779 | 14376886359.337
-0.45119 | 0.45119 | 5.3928 | 5.6283 | 5.6116 | 7.0517 | 14323772350.3007
-0.45277 | 0.45277 | 5.3778 | 5.6135 | 5.5968 | 7.0331 | 14285952265.8431
-0.45441 | 0.45441 | 5.3898 | 5.6257 | 5.609 | 7.0484 | 14317093084.3202
-0.45598 | 0.45598 | 5.3808 | 5.6168 | 5.6001 | 7.0373 | 14294587755.4775
-0.45762 | 0.45762 | 5.3628 | 5.599 | 5.5823 | 7.015 | 14249126389.9222
-0.45944 | 0.45944 | 5.3478 | 5.5842 | 5.5675 | 6.9964 | 14211380160.956
-0.46093 | 0.46093 | 5.3568 | 5.5934 | 5.5767 | 7.0079 | 14234815311.4967
-0.46267 | 0.46267 | 5.3568 | 5.5936 | 5.5769 | 7.0082 | 14235345556.0496
-0.46416 | 0.46416 | 5.3358 | 5.5728 | 5.5561 | 6.982 | 14182174735.0969
-0.46601 | 0.46601 | 5.2908 | 5.528 | 5.5113 | 6.9257 | 14067837684.4815
-0.46777 | 0.46777 | 5.2848 | 5.5222 | 5.5055 | 6.9184 | 14053051279.689
-0.46932 | 0.46932 | 5.2608 | 5.4984 | 5.4817 | 6.8885 | 13992242965.0996
-0.47077 | 0.47077 | 5.2728 | 5.5106 | 5.4939 | 6.9038 | 14023323184.1992
-0.47264 | 0.47264 | 5.2578 | 5.4958 | 5.4791 | 6.8852 | 13985592105.0773
-0.47432 | 0.47432 | 5.2518 | 5.49 | 5.4733 | 6.8779 | 13970784869.2488
-0.47586 | 0.47586 | 5.2458 | 5.4842 | 5.4675 | 6.8706 | 13955932183.8872
-0.47768 | 0.47768 | 5.2368 | 5.4754 | 5.4587 | 6.8596 | 13933504497.9969
-0.47919 | 0.47919 | 5.2278 | 5.4666 | 5.4499 | 6.8485 | 13910984019.3098
-0.48086 | 0.48086 | 5.2218 | 5.4608 | 5.444 | 6.8412 | 13896172996.0202
-0.48249 | 0.48249 | 5.2068 | 5.446 | 5.4292 | 6.8226 | 13858366167.6765
-0.48421 | 0.48421 | 5.1978 | 5.4372 | 5.4204 | 6.8115 | 13835911969.5585
-0.48586 | 0.48586 | 5.1827 | 5.4223 | 5.4056 | 6.7929 | 13798110822.4065
-0.4875 | 0.4875 | 5.1737 | 5.4135 | 5.3968 | 6.7818 | 13775632005.7914
-0.48915 | 0.48915 | 5.1677 | 5.4077 | 5.391 | 6.7746 | 13760813407.5796
-0.49081 | 0.49081 | 5.1467 | 5.3869 | 5.3702 | 6.7484 | 13707697504.8127
-0.49238 | 0.49238 | 5.1437 | 5.3841 | 5.3674 | 6.7449 | 13700512612.7765
-0.49399 | 0.49399 | 5.1227 | 5.3633 | 5.3466 | 6.7187 | 13647381560.1652
-0.49573 | 0.49573 | 5.1107 | 5.3515 | 5.3348 | 6.7039 | 13617272824.8357
-0.49738 | 0.49738 | 5.1137 | 5.3547 | 5.338 | 6.7079 | 13625432988.1031
-0.49896 | 0.49896 | 5.1107 | 5.3519 | 5.3352 | 6.7044 | 13618255670.989
-0.50075 | 0.50075 | 5.0927 | 5.3341 | 5.3174 | 6.682 | 13572837861.2363
-0.50235 | 0.50235 | 5.0777 | 5.3193 | 5.3026 | 6.6634 | 13535023457.9704
-0.50414 | 0.50414 | 5.0687 | 5.3105 | 5.2938 | 6.6524 | 13512590090.8885
-0.50566 | 0.50566 | 5.0567 | 5.2987 | 5.282 | 6.6375 | 13482411287.5287
-0.50722 | 0.50722 | 5.0357 | 5.2778 | 5.2611 | 6.6113 | 13429265085.0731
-0.50888 | 0.50888 | 5.0507 | 5.293 | 5.2763 | 6.6304 | 13468071803.145
-0.51057 | 0.51057 | 5.0507 | 5.2932 | 5.2765 | 6.6307 | 13468585004.123
-0.51229 | 0.51229 | 5.0417 | 5.2844 | 5.2677 | 6.6196 | 13446128912.2745
-0.51392 | 0.51392 | 5.0027 | 5.2456 | 5.2289 | 6.5709 | 13347040336.7049
-0.51552 | 0.51552 | 4.9907 | 5.2338 | 5.2171 | 6.556 | 13316888045.5728
-0.51736 | 0.51736 | 4.9907 | 5.234 | 5.2173 | 6.5563 | 13317448589.8144
-0.51875 | 0.51875 | 4.9817 | 5.2252 | 5.2085 | 6.5452 | 13294890236.5164
-0.52062 | 0.52062 | 4.9757 | 5.2194 | 5.2027 | 6.5379 | 13280139812.6043
-0.52222 | 0.52222 | 4.9697 | 5.2136 | 5.1969 | 6.5306 | 13265307958.2786
-0.52395 | 0.52395 | 4.9637 | 5.2078 | 5.1911 | 6.5233 | 13250512084.8334
-0.52558 | 0.52558 | 4.9397 | 5.184 | 5.1673 | 6.4934 | 13189728388.7411
-0.52713 | 0.52713 | 4.9277 | 5.1722 | 5.1555 | 6.4786 | 13159559054.034
-0.52873 | 0.52873 | 4.9187 | 5.1634 | 5.1467 | 6.4675 | 13137065087.5746
-0.53052 | 0.53052 | 4.9127 | 5.1576 | 5.1409 | 6.4602 | 13122290045.1654
-0.53211 | 0.53211 | 4.9217 | 5.1668 | 5.1501 | 6.4718 | 13145753601.6643
-0.53369 | 0.53369 | 4.9307 | 5.176 | 5.1593 | 6.4833 | 13169217158.1633
-0.53555 | 0.53555 | 4.8826 | 5.1282 | 5.1115 | 6.4232 | 13047219889.1447
-0.53715 | 0.53715 | 4.8766 | 5.1224 | 5.1056 | 6.4159 | 13032386141.0885
-0.53866 | 0.53866 | 4.8706 | 5.1165 | 5.0998 | 6.4086 | 13017523987.0741
-0.54039 | 0.54039 | 4.8676 | 5.1137 | 5.097 | 6.4051 | 13010390225.7627
-0.54195 | 0.54195 | 4.8616 | 5.1079 | 5.0912 | 6.3978 | 12995547009.0538
-0.54364 | 0.54364 | 4.8466 | 5.0931 | 5.0764 | 6.3792 | 12957759118.0155
-0.54536 | 0.54536 | 4.8376 | 5.0843 | 5.0676 | 6.3681 | 12935301132.4365
-0.54696 | 0.54696 | 4.8286 | 5.0755 | 5.0588 | 6.3571 | 12912809059.7076
-0.54875 | 0.54875 | 4.8166 | 5.0637 | 5.047 | 6.3423 | 12882711686.7614
-0.55017 | 0.55017 | 4.8106 | 5.0579 | 5.0412 | 6.3349 | 12867824914.2499
-0.55179 | 0.55179 | 4.7986 | 5.0461 | 5.0294 | 6.3201 | 12837676410.5789
-0.55365 | 0.55365 | 4.7866 | 5.0343 | 5.0176 | 6.3053 | 12807603656.1297
-0.55525 | 0.55525 | 4.7836 | 5.0315 | 5.0148 | 6.3018 | 12800430126.4768
-0.55683 | 0.55683 | 4.7716 | 5.0197 | 5.003 | 6.2869 | 12770270260.4225
-0.55855 | 0.55855 | 4.7626 | 5.0109 | 4.9942 | 6.2758 | 12747812274.8435
-0.56016 | 0.56016 | 4.7536 | 5.0021 | 4.9853 | 6.2648 | 12725322095.8451
-0.56183 | 0.56183 | 4.7506 | 4.9993 | 4.9825 | 6.2613 | 12718169397.2282
-0.56347 | 0.56347 | 4.7326 | 4.9814 | 4.9647 | 6.2389 | 12672708031.6729
-0.56506 | 0.56506 | 4.7296 | 4.9786 | 4.9619 | 6.2353 | 12665530714.5589
-0.56682 | 0.56682 | 4.7206 | 4.9698 | 4.9531 | 6.2243 | 12643087878.8242
-0.5684 | 0.5684 | 4.7206 | 4.97 | 4.9533 | 6.2245 | 12643568886.3829
-0.57001 | 0.57001 | 4.7116 | 4.9612 | 4.9445 | 6.2135 | 12621078707.3846
-0.5719 | 0.5719 | 4.7116 | 4.9614 | 4.9447 | 6.2137 | 12621654401.4705
-0.57337 | 0.57337 | 4.7026 | 4.9526 | 4.9359 | 6.2026 | 12599120666.6697
-0.57495 | 0.57495 | 4.6996 | 4.9498 | 4.9331 | 6.1991 | 12591941455.8251
-0.57667 | 0.57667 | 4.6876 | 4.938 | 4.9213 | 6.1843 | 12561825145.5734
-0.57831 | 0.57831 | 4.6516 | 4.9022 | 4.8855 | 6.1393 | 12470400575.8681
-0.58012 | 0.58012 | 4.6456 | 4.8964 | 4.8797 | 6.132 | 12455631214.6505
-0.58157 | 0.58157 | 4.6306 | 4.8816 | 4.8649 | 6.1134 | 12417771361.8515
-0.58327 | 0.58327 | 4.6336 | 4.8848 | 4.8681 | 6.1174 | 12425948568.6938
-0.58504 | 0.58504 | 4.6426 | 4.894 | 4.8773 | 6.129 | 12449468937.1091
-0.5866 | 0.5866 | 4.6336 | 4.8852 | 4.8685 | 6.1179 | 12426961714.5358
-0.5883 | 0.5883 | 4.6366 | 4.8884 | 4.8717 | 6.1219 | 12435140815.1087
-0.59002 | 0.59002 | 4.6186 | 4.8706 | 4.8539 | 6.0995 | 12389704068.0505
-0.59163 | 0.59163 | 4.6066 | 4.8588 | 4.8421 | 6.0847 | 12359551776.9184
-0.59319 | 0.59319 | 4.5946 | 4.8469 | 4.8302 | 6.0699 | 12329386229.6724
-0.59491 | 0.59491 | 4.5946 | 4.8472 | 4.8304 | 6.0701 | 12329908899.3031
-0.59649 | 0.59649 | 4.5976 | 4.8503 | 4.8336 | 6.0741 | 12338052018.9956
-0.59822 | 0.59822 | 4.6036 | 4.8566 | 4.8398 | 6.0819 | 12353898912.8938
-0.59982 | 0.59982 | 4.5885 | 4.8417 | 4.825 | 6.0633 | 12316084509.6279
-0.60144 | 0.60144 | 4.5645 | 4.8179 | 4.8012 | 6.0334 | 12255295132.344
-0.60325 | 0.60325 | 4.5615 | 4.8151 | 4.7984 | 6.0299 | 12248187883.2601
-0.60473 | 0.60473 | 4.5465 | 4.8003 | 4.7836 | 6.0112 | 12210335605.3833
-0.60656 | 0.60656 | 4.5345 | 4.7885 | 4.7718 | 5.9964 | 12180251488.5509
-0.60809 | 0.60809 | 4.5195 | 4.7737 | 4.757 | 5.9778 | 12142416254.249
-0.60982 | 0.60982 | 4.5105 | 4.7649 | 4.7482 | 5.9668 | 12119963949.8616
-0.61139 | 0.61139 | 4.5135 | 4.7681 | 4.7514 | 5.9708 | 12128103282.093
-0.61314 | 0.61314 | 4.5135 | 4.7683 | 4.7516 | 5.971 | 12128635420.3764
-0.61478 | 0.61478 | 4.5075 | 4.7625 | 4.7458 | 5.9637 | 12113814928.434
-0.6164 | 0.6164 | 4.4955 | 4.7507 | 4.734 | 5.9489 | 12083666424.763
-0.61794 | 0.61794 | 4.4925 | 4.7479 | 4.7312 | 5.9453 | 12076475851.5352
-0.61963 | 0.61963 | 4.4895 | 4.7451 | 4.7284 | 5.9418 | 12069328834.1099
-0.62135 | 0.62135 | 4.4805 | 4.7363 | 4.7196 | 5.9308 | 12046870848.5308
-0.62294 | 0.62294 | 4.4865 | 4.7425 | 4.7257 | 5.9385 | 12062676080.3571
-0.62456 | 0.62456 | 4.4955 | 4.7517 | 4.7349 | 5.9501 | 12086149105.5087
-0.62627 | 0.62627 | 4.4685 | 4.7249 | 4.7081 | 5.9164 | 12017727915.7797
-0.62773 | 0.62773 | 4.4475 | 4.704 | 4.6873 | 5.8902 | 11964551413.6354
-0.62957 | 0.62957 | 4.4415 | 4.6982 | 4.6815 | 5.883 | 11949791521.0705
-0.63109 | 0.63109 | 4.4295 | 4.6864 | 4.6697 | 5.8681 | 11919612717.7107
-0.63292 | 0.63292 | 4.4175 | 4.6746 | 4.6579 | 5.8533 | 11889528600.8783
-0.63441 | 0.63441 | 4.4055 | 4.6628 | 4.6461 | 5.8384 | 11859342222.5964
-0.63619 | 0.63619 | 4.3935 | 4.651 | 4.6343 | 5.8236 | 11829242955.9195
-0.63779 | 0.63779 | 4.3845 | 4.6422 | 4.6255 | 5.8126 | 11806750883.1907
-0.63948 | 0.63948 | 4.3995 | 4.6574 | 4.6407 | 5.8317 | 11845565176.1848
-0.64099 | 0.64099 | 4.3905 | 4.6486 | 4.6319 | 5.8206 | 11823044697.4978
-0.64276 | 0.64276 | 4.3815 | 4.6398 | 4.6231 | 5.8095 | 11800603755.4936
-0.64436 | 0.64436 | 4.3815 | 4.64 | 4.6233 | 5.8098 | 11801090444.244
-0.64601 | 0.64601 | 4.3755 | 4.6342 | 4.6175 | 5.8025 | 11786271846.0321
-0.64763 | 0.64763 | 4.3695 | 4.6284 | 4.6117 | 5.7952 | 11771445672.8982
-0.6494 | 0.6494 | 4.3575 | 4.6166 | 4.5999 | 5.7804 | 11741342618.7603
-0.65106 | 0.65106 | 4.3725 | 4.6318 | 4.6151 | 5.7995 | 11780149336.8322
-0.65261 | 0.65261 | 4.3695 | 4.629 | 4.6122 | 5.7959 | 11772960657.3349
-0.65438 | 0.65438 | 4.3635 | 4.6232 | 4.6065 | 5.7886 | 11758179933.734
-0.65599 | 0.65599 | 4.3575 | 4.6174 | 4.6006 | 5.7813 | 11743349973.139
-0.65759 | 0.65759 | 4.3215 | 4.5815 | 4.5648 | 5.7363 | 11651914041.0504
-0.65937 | 0.65937 | 4.3245 | 4.5848 | 4.568 | 5.7404 | 11660115866.3898
-0.66098 | 0.66098 | 4.3185 | 4.5789 | 4.5622 | 5.7331 | 11645285905.7947
-0.66245 | 0.66245 | 4.3035 | 4.5641 | 4.5474 | 5.7144 | 11607433627.9179
-0.66418 | 0.66418 | 4.2914 | 4.5523 | 4.5356 | 5.6996 | 11577317317.6662
-0.66578 | 0.66578 | 4.2704 | 4.5315 | 4.5148 | 5.6734 | 11524182477.5938
-0.66746 | 0.66746 | 4.2794 | 4.5407 | 4.524 | 5.685 | 11547676333.7815
-0.66922 | 0.66922 | 4.2914 | 4.5529 | 4.5362 | 5.7004 | 11578851239.4084
-0.67078 | 0.67078 | 4.2794 | 4.5411 | 4.5244 | 5.6855 | 11548687585.893
-0.67268 | 0.67268 | 4.2734 | 4.5353 | 4.5186 | 5.6782 | 11533944736.903
-0.67415 | 0.67415 | 4.2674 | 4.5295 | 4.5128 | 5.6709 | 11519071220.5054
-0.67591 | 0.67591 | 4.2614 | 4.5237 | 4.507 | 5.6636 | 11504288603.174
-0.67745 | 0.67745 | 4.2494 | 4.5119 | 4.4952 | 5.6488 | 11474115481.0059
-0.67924 | 0.67924 | 4.2464 | 4.5091 | 4.4924 | 5.6453 | 11466998763.2693
-0.68072 | 0.68072 | 4.2494 | 4.5123 | 4.4956 | 5.6493 | 11475109689.5425
-0.68247 | 0.68247 | 4.2464 | 4.5095 | 4.4928 | 5.6458 | 11467983503.1532
-0.68412 | 0.68412 | 4.2524 | 4.5157 | 4.499 | 5.6536 | 11483805778.5543
-0.68577 | 0.68577 | 4.2344 | 4.4979 | 4.4812 | 5.6312 | 11438346306.7296
-0.68756 | 0.68756 | 4.2344 | 4.4981 | 4.4814 | 5.6315 | 11438891701.1268
-0.68894 | 0.68894 | 4.2314 | 4.4952 | 4.4785 | 5.6279 | 11431651890.9048
-0.69068 | 0.69068 | 4.2194 | 4.4834 | 4.4667 | 5.6131 | 11401539368.1141
-0.69225 | 0.69225 | 4.1744 | 4.4386 | 4.4219 | 5.5567 | 11287117099.6242
-0.69403 | 0.69403 | 4.1684 | 4.4328 | 4.4161 | 5.5495 | 11272338269.7539
-0.69558 | 0.69558 | 4.1924 | 4.457 | 4.4403 | 5.5799 | 11334089662.1552
-0.69714 | 0.69714 | 4.1834 | 4.4482 | 4.4315 | 5.5688 | 11311584333.3125
-0.6989 | 0.6989 | 4.1804 | 4.4454 | 4.4287 | 5.5653 | 11304460040.6538
-0.70057 | 0.70057 | 4.1714 | 4.4366 | 4.4199 | 5.5542 | 11281988798.9609
-0.7023 | 0.7023 | 4.1654 | 4.4308 | 4.4141 | 5.5469 | 11267194819.2462
-0.70376 | 0.70376 | 4.1594 | 4.425 | 4.4083 | 5.5396 | 11252317515.3875
-0.70555 | 0.70555 | 4.1534 | 4.4192 | 4.4025 | 5.5323 | 11237542472.9782
-0.70723 | 0.70723 | 4.1504 | 4.4164 | 4.3997 | 5.5288 | 11230393561.8224
-0.70891 | 0.70891 | 4.1414 | 4.4076 | 4.3909 | 5.5177 | 11207924213.8601
-0.7104 | 0.7104 | 4.1264 | 4.3928 | 4.3761 | 5.4991 | 11170077617.1749
-0.71212 | 0.71212 | 4.1294 | 4.396 | 4.3793 | 5.5031 | 11178262398.9394
-0.71386 | 0.71386 | 4.1264 | 4.3932 | 4.3765 | 5.4996 | 11171130531.3585
-0.71556 | 0.71556 | 4.1084 | 4.3754 | 4.3587 | 5.4773 | 11125686209.3781
-0.7169 | 0.7169 | 4.0904 | 4.3575 | 4.3408 | 5.4548 | 11080133944.7566
-0.71868 | 0.71868 | 4.0934 | 4.3607 | 4.344 | 5.4589 | 11088335770.0959
-0.72034 | 0.72034 | 4.1174 | 4.385 | 4.3682 | 5.4893 | 11150123143.3776
-0.7221 | 0.7221 | 4.1054 | 4.3732 | 4.3564 | 5.4745 | 11120020089.2397
-0.72376 | 0.72376 | 4.1024 | 4.3704 | 4.3536 | 5.4709 | 11112863603.1617
-0.72539 | 0.72539 | 4.0964 | 4.3645 | 4.3478 | 5.4637 | 11098039323.7583
-0.727 | 0.727 | 4.0874 | 4.3557 | 4.339 | 5.4526 | 11075549144.7599
-0.72864 | 0.72864 | 4.0784 | 4.3469 | 4.3302 | 5.4415 | 11053066540.6838
-0.73031 | 0.73031 | 4.0544 | 4.3231 | 4.3064 | 5.4116 | 10992294206.9748
-0.73208 | 0.73208 | 4.0634 | 4.3323 | 4.3156 | 5.4232 | 11015814575.3901
-0.73358 | 0.73358 | 4.0514 | 4.3205 | 4.3038 | 5.4083 | 10985630090.8387
-0.73533 | 0.73533 | 4.0454 | 4.3147 | 4.298 | 5.401 | 10970841792.3156
-0.7369 | 0.7369 | 4.0424 | 4.3119 | 4.2952 | 5.3975 | 10963660687.7405
-0.73842 | 0.73842 | 4.0184 | 4.2881 | 4.2714 | 5.3676 | 10902841010.7678
-0.74025 | 0.74025 | 4.0094 | 4.2793 | 4.2626 | 5.3565 | 10880417112.3386
-0.74177 | 0.74177 | 3.9913 | 4.2615 | 4.2448 | 5.3341 | 10834919765.9029
-0.74344 | 0.74344 | 4.0124 | 4.2827 | 4.266 | 5.3608 | 10889048814.5119
-0.74521 | 0.74521 | 4.0064 | 4.2769 | 4.2602 | 5.3535 | 10874268090.911
-0.74685 | 0.74685 | 4.0094 | 4.2801 | 4.2634 | 5.3575 | 10882428254.1784
-0.74857 | 0.74857 | 4.0034 | 4.2743 | 4.2576 | 5.3502 | 10867630487.0026
-0.75006 | 0.75006 | 3.9913 | 4.2625 | 4.2457 | 5.3354 | 10837442214.9901
-0.75176 | 0.75176 | 3.9913 | 4.2627 | 4.2459 | 5.3356 | 10837959203.4291
-0.75332 | 0.75332 | 3.9913 | 4.2628 | 4.2461 | 5.3358 | 10838434529.7962
-0.75507 | 0.75507 | 3.9853 | 4.2571 | 4.2403 | 5.3286 | 10823648125.0037
-0.75665 | 0.75665 | 3.9853 | 4.2572 | 4.2405 | 5.3288 | 10824129132.5623
-0.75834 | 0.75834 | 3.9763 | 4.2484 | 4.2317 | 5.3177 | 10801663572.0611
-0.76 | 0.76 | 3.9703 | 4.2426 | 4.2259 | 5.3104 | 10786848761.3104
-0.76177 | 0.76177 | 3.9583 | 4.2308 | 4.2141 | 5.2956 | 10756745707.1725
-0.76334 | 0.76334 | 3.9583 | 4.231 | 4.2143 | 5.2959 | 10757224821.0006
-0.76498 | 0.76498 | 3.9463 | 4.2192 | 4.2025 | 5.281 | 10727081998.5212
-0.76682 | 0.76682 | 3.9343 | 4.2074 | 4.1907 | 5.2662 | 10697001669.1499
-0.76834 | 0.76834 | 3.9433 | 4.2166 | 4.1999 | 5.2778 | 10720444394.6128
-0.77005 | 0.77005 | 3.9343 | 4.2078 | 4.1911 | 5.2667 | 10697986409.0338
-0.77158 | 0.77158 | 3.9253 | 4.199 | 4.1823 | 5.2556 | 10675471611.5384
-0.77323 | 0.77323 | 3.9133 | 4.1872 | 4.1705 | 5.2408 | 10645330682.7895
-0.77492 | 0.77492 | 3.9073 | 4.1814 | 4.1647 | 5.2335 | 10630525340.6916
-0.77656 | 0.77656 | 3.9163 | 4.1906 | 4.1739 | 5.245 | 10654005940.7654
-0.77823 | 0.77823 | 3.9103 | 4.1848 | 4.1681 | 5.2378 | 10639193023.7452
-0.77987 | 0.77987 | 3.9043 | 4.179 | 4.1623 | 5.2305 | 10624372531.8029
-0.78146 | 0.78146 | 3.9043 | 4.1792 | 4.1625 | 5.2307 | 10624855433.0921
-0.78319 | 0.78319 | 3.8923 | 4.1674 | 4.1507 | 5.2159 | 10594741016.5709
-0.78488 | 0.78488 | 3.8863 | 4.1616 | 4.1449 | 5.2086 | 10579937568.2035
-0.78653 | 0.78653 | 3.8743 | 4.1498 | 4.1331 | 5.1937 | 10549798533.1852
-0.78814 | 0.78814 | 3.8563 | 4.132 | 4.1152 | 5.1714 | 10504325805.2466
-0.78971 | 0.78971 | 3.8473 | 4.1231 | 4.1064 | 5.1603 | 10481824263.865
-0.79142 | 0.79142 | 3.8383 | 4.1143 | 4.0976 | 5.1492 | 10459364384.5554
-0.79316 | 0.79316 | 3.8473 | 4.1235 | 4.1068 | 5.1608 | 10482875284.318
-0.79483 | 0.79483 | 3.8653 | 4.1418 | 4.125 | 5.1837 | 10529344114.5238
-0.79645 | 0.79645 | 3.8623 | 4.1389 | 4.1222 | 5.1801 | 10522176266.0625
-0.7981 | 0.7981 | 3.8713 | 4.1481 | 4.1314 | 5.1917 | 10545660653.5974
-0.79972 | 0.79972 | 3.8443 | 4.1213 | 4.1046 | 5.158 | 10477211057.9102
-0.8014 | 0.8014 | 3.8353 | 4.1125 | 4.0958 | 5.147 | 10454743603.6784
-0.80287 | 0.80287 | 3.8293 | 4.1067 | 4.09 | 5.1396 | 10439868193.5503
-0.80461 | 0.80461 | 3.8173 | 4.0949 | 4.0782 | 5.1248 | 10409757564.4902
-0.80627 | 0.80627 | 3.8053 | 4.0831 | 4.0664 | 5.11 | 10379622316.933
-0.8079 | 0.8079 | 3.7993 | 4.0773 | 4.0606 | 5.1027 | 10364798037.5295
-0.80958 | 0.80958 | 3.8083 | 4.0865 | 4.0698 | 5.1142 | 10388291893.7172
-0.81127 | 0.81127 | 3.7963 | 4.0747 | 4.058 | 5.0994 | 10358164221.0822
-0.81287 | 0.81287 | 3.7933 | 4.0719 | 4.0552 | 5.0959 | 10350990691.4293
-0.8144 | 0.8144 | 3.7963 | 4.0751 | 4.0584 | 5.0999 | 10359118661.2774
-0.8161 | 0.8161 | 3.7813 | 4.0603 | 4.0435 | 5.0813 | 10321332663.9697
-0.81786 | 0.81786 | 3.7783 | 4.0575 | 4.0408 | 5.0778 | 10314208371.3109
-0.81952 | 0.81952 | 3.7723 | 4.0517 | 4.035 | 5.0705 | 10299393560.5602
-0.82115 | 0.82115 | 3.7663 | 4.0459 | 4.0291 | 5.0632 | 10284571174.8873
-0.82282 | 0.82282 | 3.7663 | 4.0461 | 4.0293 | 5.0634 | 10285078694.6736
-0.8244 | 0.8244 | 3.7573 | 4.0372 | 4.0205 | 5.0523 | 10262579047.0226
-0.82622 | 0.82622 | 3.7633 | 4.0435 | 4.0267 | 5.0602 | 10278454346.879
-0.82794 | 0.82794 | 3.7633 | 4.0437 | 4.027 | 5.0604 | 10278977016.5097
-0.82944 | 0.82944 | 3.7573 | 4.0378 | 4.0211 | 5.0531 | 10264112968.7648
-0.831 | 0.831 | 3.7513 | 4.032 | 4.0153 | 5.0458 | 10249269752.0559
-0.8328 | 0.8328 | 3.7303 | 4.0112 | 3.9945 | 5.0197 | 10196195511.361
-0.83444 | 0.83444 | 3.7213 | 4.0024 | 3.9857 | 5.0086 | 10173714801.0154
-0.83611 | 0.83611 | 3.7123 | 3.9936 | 3.9769 | 4.9975 | 10151241665.592
-0.83758 | 0.83758 | 3.7123 | 3.9938 | 3.9771 | 4.9978 | 10151688586.0009
-0.83941 | 0.83941 | 3.7363 | 4.018 | 4.0013 | 5.0282 | 10213528983.7378
-0.84101 | 0.84101 | 3.7213 | 4.0032 | 3.9865 | 5.0096 | 10175714580.4719
-0.84255 | 0.84255 | 3.7093 | 3.9914 | 3.9747 | 4.9947 | 10145543352.0344
-0.84435 | 0.84435 | 3.7033 | 3.9856 | 3.9689 | 4.9875 | 10130770203.3557
-0.84601 | 0.84601 | 3.7063 | 3.9888 | 3.9721 | 4.9915 | 10138934154.0841
-0.84751 | 0.84751 | 3.6912 | 3.974 | 3.9573 | 4.9728 | 10101091344.8601
-0.8492 | 0.8492 | 3.6882 | 3.9712 | 3.9545 | 4.9693 | 10093944327.4348
-0.85089 | 0.85089 | 3.6822 | 3.9654 | 3.9487 | 4.962 | 10079138985.3368
-0.85248 | 0.85248 | 3.6732 | 3.9566 | 3.9399 | 4.951 | 10056643125.1468
-0.85417 | 0.85417 | 3.6792 | 3.9628 | 3.9461 | 4.9588 | 10072476762.9313
-0.85577 | 0.85577 | 3.6732 | 3.957 | 3.9402 | 4.9515 | 10057643014.8751
-0.85758 | 0.85758 | 3.6642 | 3.9482 | 3.9315 | 4.9404 | 10035213435.2542
-0.85926 | 0.85926 | 3.6522 | 3.9364 | 3.9197 | 4.9256 | 10005085762.6192
-0.86083 | 0.86083 | 3.6612 | 3.9456 | 3.9288 | 4.9371 | 10028543637.9265
-0.86247 | 0.86247 | 3.6672 | 3.9518 | 3.935 | 4.9449 | 10044362125.8666
-0.86409 | 0.86409 | 3.6642 | 3.9489 | 3.9322 | 4.9414 | 10037198064.8664
-0.86574 | 0.86574 | 3.6612 | 3.9461 | 3.9294 | 4.9379 | 10030037791.3273
-0.86737 | 0.86737 | 3.6732 | 3.9583 | 3.9416 | 4.9532 | 10061174822.3433
-0.86914 | 0.86914 | 3.6612 | 3.9465 | 3.9298 | 4.9384 | 10031073661.9359
-0.8707 | 0.8707 | 3.6582 | 3.9437 | 3.927 | 4.9348 | 10023888769.8997
-0.87222 | 0.87222 | 3.6462 | 3.9319 | 3.9152 | 4.92 | 9993709966.54
-0.87397 | 0.87397 | 3.6222 | 3.9081 | 3.8914 | 4.8901 | 9932962251.328
-0.87571 | 0.87571 | 3.6132 | 3.8993 | 3.8826 | 4.879 | 9910509946.9406
-0.87719 | 0.87719 | 3.6162 | 3.9025 | 3.8858 | 4.883 | 9918620873.2138
-0.87895 | 0.87895 | 3.6102 | 3.8967 | 3.88 | 4.8757 | 9903838255.8824
-0.88069 | 0.88069 | 3.5892 | 3.8759 | 3.8592 | 4.8496 | 9850745077.882
-0.88236 | 0.88236 | 3.5922 | 3.8791 | 3.8624 | 4.8536 | 9858912816.0716
-0.88387 | 0.88387 | 3.6012 | 3.8883 | 3.8716 | 4.8652 | 9882353647.8039
-0.88556 | 0.88556 | 3.5862 | 3.8735 | 3.8568 | 4.8466 | 9844567650.4962
-0.88736 | 0.88736 | 3.5862 | 3.8737 | 3.857 | 4.8468 | 9845116832.3546
-0.88883 | 0.88883 | 3.5832 | 3.8709 | 3.8542 | 4.8433 | 9837903534.3602
-0.89062 | 0.89062 | 3.5742 | 3.8621 | 3.8454 | 4.8322 | 9815468273.5477
-0.89222 | 0.89222 | 3.5592 | 3.8473 | 3.8306 | 4.8136 | 9777653870.2818
-0.89383 | 0.89383 | 3.5622 | 3.8505 | 3.8337 | 4.8176 | 9785802671.1659
-0.89536 | 0.89536 | 3.5472 | 3.8356 | 3.8189 | 4.799 | 9747969330.5945
-0.89705 | 0.89705 | 3.5382 | 3.8268 | 3.8101 | 4.7879 | 9725503770.0933
-0.89879 | 0.89879 | 3.5382 | 3.827 | 3.8103 | 4.7882 | 9726032120.9156
-0.90033 | 0.90033 | 3.5322 | 3.8212 | 3.8045 | 4.7809 | 9711181329.2845
-0.90219 | 0.90219 | 3.5232 | 3.8124 | 3.7957 | 4.7699 | 9688766899.5081
-0.90372 | 0.90372 | 3.5172 | 3.8066 | 3.7899 | 4.7625 | 9673912320.4159
-0.90547 | 0.90547 | 3.5082 | 3.7978 | 3.7811 | 4.7515 | 9651463803.4896
-0.90705 | 0.90705 | 3.5082 | 3.798 | 3.7813 | 4.7517 | 9651944811.0483
-0.90869 | 0.90869 | 3.5052 | 3.7952 | 3.7785 | 4.7482 | 9644782643.7786
-0.9103 | 0.9103 | 3.5052 | 3.7954 | 3.7787 | 4.7484 | 9645273119.99
-0.91193 | 0.91193 | 3.4872 | 3.7776 | 3.7609 | 4.7261 | 9599807966.9736
-0.91367 | 0.91367 | 3.4902 | 3.7808 | 3.7641 | 4.7301 | 9607998429.9297
-0.9153 | 0.9153 | 3.5142 | 3.805 | 3.7883 | 4.7605 | 9669778228.2892
-0.91703 | 0.91703 | 3.5232 | 3.8142 | 3.7975 | 4.7721 | 9693285340.5907
-0.91865 | 0.91865 | 3.5262 | 3.8174 | 3.8007 | 4.7761 | 9701437928.9359
-0.92026 | 0.92026 | 3.5172 | 3.8086 | 3.7919 | 4.765 | 9678945856.207
-0.92198 | 0.92198 | 3.5112 | 3.8028 | 3.7861 | 4.7577 | 9664149982.7618
-0.92363 | 0.92363 | 3.5202 | 3.812 | 3.7953 | 4.7693 | 9687632476.5662
-0.92526 | 0.92526 | 3.4902 | 3.7822 | 3.7655 | 4.7319 | 9611601520.0772
-0.92676 | 0.92676 | 3.4732 | 3.7653 | 3.7486 | 4.7107 | 9568553077.5568
-0.92863 | 0.92863 | 3.4611 | 3.7535 | 3.7368 | 4.6957 | 9538235842.8903
-0.93038 | 0.93038 | 3.4631 | 3.7557 | 3.739 | 4.6985 | 9543891309.7702
-0.93189 | 0.93189 | 3.4599 | 3.7527 | 3.736 | 4.6948 | 9536361955.1005
-0.9335 | 0.9335 | 3.4576 | 3.7506 | 3.7339 | 4.6921 | 9530885942.4757
-0.93528 | 0.93528 | 3.4491 | 3.7423 | 3.7256 | 4.6818 | 9509842607.3193
-0.93692 | 0.93692 | 3.4384 | 3.7318 | 3.715 | 4.6685 | 9482794470.4267
-0.93847 | 0.93847 | 3.4403 | 3.7339 | 3.7172 | 4.6712 | 9488297853.5974
-0.9401 | 0.9401 | 3.4362 | 3.73 | 3.7133 | 4.6662 | 9478269122.045
-0.94173 | 0.94173 | 3.4371 | 3.731 | 3.7143 | 4.6675 | 9480948803.3798
-0.94337 | 0.94337 | 3.4322 | 3.7264 | 3.7097 | 4.6617 | 9469055378.8156
-0.94495 | 0.94495 | 3.4386 | 3.7329 | 3.7162 | 4.6699 | 9485779704.9699
-0.94664 | 0.94664 | 3.4259 | 3.7204 | 3.7037 | 4.6542 | 9453885585.9711
-0.94835 | 0.94835 | 3.4229 | 3.7176 | 3.7009 | 4.6507 | 9446720481.7363
-0.95001 | 0.95001 | 3.4314 | 3.7263 | 3.7096 | 4.6616 | 9468956385.5519
-0.95168 | 0.95168 | 3.4393 | 3.7344 | 3.7177 | 4.6718 | 9489628587.6607
-0.95338 | 0.95338 | 3.4259 | 3.7213 | 3.7045 | 4.6553 | 9456022575.6831
-0.95484 | 0.95484 | 3.4217 | 3.7173 | 3.7006 | 4.6503 | 9445827099.3862
-0.95669 | 0.95669 | 3.4162 | 3.712 | 3.6953 | 4.6436 | 9432304770.3825
-0.95832 | 0.95832 | 3.411 | 3.7069 | 3.6902 | 4.6372 | 9419380629.4781
-0.95986 | 0.95986 | 3.3996 | 3.6957 | 3.679 | 4.6232 | 9390784780.2333
-0.96157 | 0.96157 | 3.4027 | 3.6991 | 3.6824 | 4.6274 | 9399381975.5266
-0.96336 | 0.96336 | 3.395 | 3.6916 | 3.6748 | 4.6179 | 9380190280.9925
-0.96475 | 0.96475 | 3.3923 | 3.689 | 3.6723 | 4.6148 | 9373744890.6971
-0.96648 | 0.96648 | 3.3873 | 3.6842 | 3.6675 | 4.6088 | 9361531464.034
-0.96816 | 0.96816 | 3.3802 | 3.6773 | 3.6606 | 4.6 | 9343788777.2352
-0.96985 | 0.96985 | 3.3725 | 3.6698 | 3.6531 | 4.5906 | 9324659033.3661
-0.97138 | 0.97138 | 3.3657 | 3.6632 | 3.6465 | 4.5823 | 9307853743.013
-0.97322 | 0.97322 | 3.3549 | 3.6526 | 3.6359 | 4.569 | 9280783366.2395
-0.97485 | 0.97485 | 3.3461 | 3.644 | 3.6273 | 4.5582 | 9258927197.8474
-0.97639 | 0.97639 | 3.3399 | 3.638 | 3.6212 | 4.5506 | 9243394866.8851
-0.97798 | 0.97798 | 3.3678 | 3.6661 | 3.6494 | 4.586 | 9315236741.5752
-0.97976 | 0.97976 | 3.3762 | 3.6747 | 3.658 | 4.5968 | 9337262279.6509
-0.98143 | 0.98143 | 3.3605 | 3.6592 | 3.6424 | 4.5772 | 9297505578.9461
-0.98313 | 0.98313 | 3.3577 | 3.6566 | 3.6399 | 4.574 | 9290957549.6084
-0.9848 | 0.9848 | 3.3567 | 3.6559 | 3.6391 | 4.5731 | 9289057003.1375
-0.98644 | 0.98644 | 3.359 | 3.6583 | 3.6416 | 4.5762 | 9295336965.7978
-0.98805 | 0.98805 | 3.3457 | 3.6452 | 3.6285 | 4.5597 | 9261819004.5059
-0.98964 | 0.98964 | 3.3512 | 3.6509 | 3.6341 | 4.5668 | 9276303844.4859
-0.99126 | 0.99126 | 3.3402 | 3.64 | 3.6233 | 4.5532 | 9248687557.8884
-0.993 | 0.993 | 3.3384 | 3.6385 | 3.6218 | 4.5512 | 9244706567.9433
-0.99478 | 0.99478 | 3.3435 | 3.6438 | 3.6271 | 4.558 | 9258372350.4675
-0.99628 | 0.99628 | 3.3566 | 3.6571 | 3.6404 | 4.5746 | 9292179317.476
-0.99785 | 0.99785 | 3.3499 | 3.6506 | 3.6339 | 4.5665 | 9275652154.9555
-0.99954 | 0.99954 | 3.3443 | 3.6452 | 3.6284 | 4.5596 | 9261752731.6099
-1.0012 | 1.0012 | 3.3238 | 3.6249 | 3.6082 | 4.5342 | 9210052888.123
-1.0029 | 1.0029 | 3.3092 | 3.6104 | 3.5937 | 4.516 | 9173124626.794
-1.0044 | 1.0044 | 3.3076 | 3.609 | 3.5923 | 4.5142 | 9169476640.817
-1.0062 | 1.0062 | 3.3109 | 3.6125 | 3.5958 | 4.5186 | 9178452897.6709
-1.0078 | 1.0078 | 3.3078 | 3.6096 | 3.5929 | 4.515 | 9171092820.3758
-1.0094 | 1.0094 | 3.2926 | 3.5946 | 3.5779 | 4.4961 | 9132739396.7369
-1.0113 | 1.0113 | 3.2824 | 3.5846 | 3.5679 | 4.4836 | 9107253964.0785
-1.0129 | 1.0129 | 3.2698 | 3.5723 | 3.5556 | 4.4681 | 9075773582.9918
-1.0145 | 1.0145 | 3.2583 | 3.5609 | 3.5442 | 4.4538 | 9046725074.0535
-1.016 | 1.016 | 3.2677 | 3.5705 | 3.5538 | 4.4658 | 9071171364.7294
-1.0176 | 1.0176 | 3.2875 | 3.5905 | 3.5738 | 4.491 | 9122310302.3628
-1.0194 | 1.0194 | 3.2734 | 3.5766 | 3.5599 | 4.4735 | 9086747313.0658
-1.0211 | 1.0211 | 3.2681 | 3.5715 | 3.5548 | 4.4671 | 9073841066.2322
-1.0227 | 1.0227 | 3.2579 | 3.5615 | 3.5448 | 4.4545 | 9048167854.0689
-1.0244 | 1.0244 | 3.2596 | 3.5634 | 3.5467 | 4.4569 | 9053161384.9106
-1.0261 | 1.0261 | 3.2509 | 3.5549 | 3.5382 | 4.4462 | 9031435741.4709
-1.0276 | 1.0276 | 3.2517 | 3.5559 | 3.5392 | 4.4475 | 9034055639.9702
-1.0292 | 1.0292 | 3.2546 | 3.559 | 3.5423 | 4.4514 | 9041939256.7232
-1.0309 | 1.0309 | 3.2524 | 3.557 | 3.5402 | 4.4488 | 9036626717.0951
-1.0326 | 1.0326 | 3.2531 | 3.5579 | 3.5412 | 4.45 | 9039054985.3039
-1.0342 | 1.0342 | 3.2471 | 3.5521 | 3.5354 | 4.4427 | 9024219343.5172
-1.036 | 1.036 | 3.2441 | 3.5493 | 3.5326 | 4.4392 | 9017110200.7028
-1.0375 | 1.0375 | 3.2351 | 3.5405 | 3.5238 | 4.4281 | 8994585934.5547
-1.0392 | 1.0392 | 3.2291 | 3.5347 | 3.518 | 4.4208 | 8979774911.2651
-1.0409 | 1.0409 | 3.2231 | 3.5289 | 3.5122 | 4.4135 | 8964965781.706
-1.0425 | 1.0425 | 3.2201 | 3.5261 | 3.5094 | 4.41 | 8957797933.2447
-1.0443 | 1.0443 | 3.2231 | 3.5293 | 3.5126 | 4.414 | 8966007333.5063
-1.0459 | 1.0459 | 3.2141 | 3.5205 | 3.5038 | 4.403 | 8943528516.8912
-1.0474 | 1.0474 | 3.1991 | 3.5057 | 3.4889 | 4.3843 | 8905681920.2061
-1.0491 | 1.0491 | 3.2231 | 3.5299 | 3.5132 | 4.4148 | 8967484443.3321
-1.0508 | 1.0508 | 3.2051 | 3.5121 | 3.4953 | 4.3924 | 8922013609.1241
-1.0525 | 1.0525 | 3.1961 | 3.5033 | 3.4866 | 4.3813 | 8899578348.3116
-1.054 | 1.054 | 3.1991 | 3.5064 | 3.4897 | 4.3853 | 8907676018.4709
-1.0556 | 1.0556 | 3.1991 | 3.5066 | 3.4899 | 4.3856 | 8908181644.5267
-1.0574 | 1.0574 | 3.1931 | 3.5008 | 3.4841 | 4.3783 | 8893389558.5425
-1.059 | 1.059 | 3.1931 | 3.501 | 3.4843 | 4.3785 | 8893878141.0234
-1.0606 | 1.0606 | 3.1811 | 3.4892 | 3.4725 | 4.3637 | 8863737212.2746
-1.0623 | 1.0623 | 3.1811 | 3.4894 | 3.4727 | 4.3639 | 8864239050.8692
-1.0639 | 1.0639 | 3.1781 | 3.4866 | 3.4699 | 4.3604 | 8857073096.1385
-1.0656 | 1.0656 | 3.1751 | 3.4838 | 3.4671 | 4.3569 | 8849937441.0965
-1.0672 | 1.0672 | 3.1631 | 3.472 | 3.4553 | 4.342 | 8819788937.4255
-1.0689 | 1.0689 | 3.1691 | 3.4782 | 3.4615 | 4.3498 | 8835607425.3655
-1.0706 | 1.0706 | 3.1631 | 3.4724 | 3.4557 | 4.3425 | 8820802083.2676
-1.0723 | 1.0723 | 3.1571 | 3.4666 | 3.4499 | 4.3353 | 8805998634.9001
-1.0738 | 1.0738 | 3.1631 | 3.4728 | 3.4561 | 4.343 | 8821794398.0736
-1.0756 | 1.0756 | 3.1571 | 3.467 | 3.4503 | 4.3358 | 8807002312.0895
-1.0772 | 1.0772 | 3.1511 | 3.4612 | 3.4445 | 4.3285 | 8792168564.0333
-1.0788 | 1.0788 | 3.1301 | 3.4404 | 3.4237 | 4.3023 | 8739037511.422
-1.0805 | 1.0805 | 3.1181 | 3.4286 | 3.4119 | 4.2875 | 8708924988.6314
-1.0822 | 1.0822 | 3.1181 | 3.4288 | 3.4121 | 4.2877 | 8709428720.9566
-1.0837 | 1.0837 | 3.1451 | 3.456 | 3.4393 | 4.3219 | 8778844119.2222
-1.0853 | 1.0853 | 3.1361 | 3.4472 | 3.4304 | 4.3108 | 8756361515.1461
-1.0873 | 1.0873 | 3.1361 | 3.4474 | 3.4307 | 4.3111 | 8756958040.2681
-1.0888 | 1.0888 | 3.1301 | 3.4416 | 3.4249 | 4.3038 | 8742095886.2537
-1.0905 | 1.0905 | 3.1181 | 3.4298 | 3.413 | 4.289 | 8711958744.966
-1.0921 | 1.0921 | 3.1121 | 3.424 | 3.4072 | 4.2817 | 8697138253.0236
-1.0937 | 1.0937 | 3.106 | 3.4181 | 3.4014 | 4.2744 | 8682310186.1591
-1.0954 | 1.0954 | 3.1121 | 3.4244 | 3.4076 | 4.2822 | 8698149505.1352
-1.0971 | 1.0971 | 3.109 | 3.4215 | 3.4048 | 4.2786 | 8690983550.4044
-1.0987 | 1.0987 | 3.1211 | 3.4338 | 3.417 | 4.294 | 8722137624.9953
-1.1004 | 1.1004 | 3.1241 | 3.4369 | 3.4202 | 4.298 | 8730294000.8016
-1.1019 | 1.1019 | 3.1301 | 3.4431 | 3.4264 | 4.3058 | 8746084082.7835
-1.1036 | 1.1036 | 3.1211 | 3.4343 | 3.4176 | 4.2947 | 8723624203.4739
-1.1052 | 1.1052 | 3.097 | 3.4105 | 3.3938 | 4.2648 | 8662831038.7288
-1.107 | 1.107 | 3.091 | 3.4047 | 3.388 | 4.2575 | 8648052208.8585
-1.1087 | 1.1087 | 3.094 | 3.4079 | 3.3912 | 4.2615 | 8656216159.587
-1.1104 | 1.1104 | 3.091 | 3.4051 | 3.3884 | 4.258 | 8649074823.3533
-1.112 | 1.112 | 3.082 | 3.3963 | 3.3796 | 4.2469 | 8626607369.1215
-1.1136 | 1.1136 | 3.082 | 3.3965 | 3.3798 | 4.2472 | 8627084589.2191
-1.1152 | 1.1152 | 3.073 | 3.3877 | 3.371 | 4.2361 | 8604577366.6459
-1.1169 | 1.1169 | 3.064 | 3.3789 | 3.3622 | 4.225 | 8582128849.7196
-1.1185 | 1.1185 | 3.055 | 3.3701 | 3.3534 | 4.214 | 8559621627.1464
-1.1202 | 1.1202 | 3.037 | 3.3523 | 3.3356 | 4.1916 | 8514188667.5492
-1.1218 | 1.1218 | 3.07 | 3.3855 | 3.3688 | 4.2333 | 8598928290.0825
-1.1235 | 1.1235 | 3.064 | 3.3797 | 3.363 | 4.226 | 8584147566.4816
-1.125 | 1.125 | 3.076 | 3.3919 | 3.3752 | 4.2413 | 8615241041.695
-1.1268 | 1.1268 | 3.067 | 3.3831 | 3.3664 | 4.2303 | 8592788737.3076
-1.1285 | 1.1285 | 3.064 | 3.3803 | 3.3636 | 4.2268 | 8585641719.8823
-1.1302 | 1.1302 | 3.04 | 3.3565 | 3.3398 | 4.1969 | 8524890217.2093
-1.1319 | 1.1319 | 3.04 | 3.3567 | 3.34 | 4.1971 | 8525412886.8399
-1.1336 | 1.1336 | 3.037 | 3.3539 | 3.3372 | 4.1936 | 8518254507.0314
-1.1351 | 1.1351 | 3.04 | 3.3571 | 3.3404 | 4.1976 | 8526393839.2627
-1.1368 | 1.1368 | 3.037 | 3.3543 | 3.3376 | 4.1941 | 8519244928.1069
-1.1384 | 1.1384 | 3.04 | 3.3575 | 3.3407 | 4.1981 | 8527399410.1826
-1.1402 | 1.1402 | 3.04 | 3.3577 | 3.341 | 4.1984 | 8527929654.7355
-1.1418 | 1.1418 | 3.037 | 3.3549 | 3.3381 | 4.1948 | 8520761806.2742
-1.1432 | 1.1432 | 3.028 | 3.346 | 3.3293 | 4.1837 | 8498220496.5512
-1.1449 | 1.1449 | 3.031 | 3.3492 | 3.3325 | 4.1878 | 8506386341.0102
-1.1465 | 1.1465 | 3.025 | 3.3434 | 3.3267 | 4.1805 | 8491546911.7624
-1.1483 | 1.1483 | 3.016 | 3.3346 | 3.3179 | 4.1694 | 8469115438.411
-1.15 | 1.15 | 3.007 | 3.3258 | 3.3091 | 4.1584 | 8446655559.1014
-1.1515 | 1.1515 | 3.004 | 3.323 | 3.3063 | 4.1548 | 8439449836.0292
-1.1534 | 1.1534 | 2.995 | 3.3142 | 3.2975 | 4.1438 | 8417054343.5582
-1.1549 | 1.1549 | 3.022 | 3.3414 | 3.3247 | 4.178 | 8486464060.6321
-1.1566 | 1.1566 | 3.007 | 3.3266 | 3.3099 | 4.1593 | 8448662913.4801
-1.1582 | 1.1582 | 3.007 | 3.3268 | 3.3101 | 4.1596 | 8449142027.3082
-1.1598 | 1.1598 | 3.001 | 3.321 | 3.3043 | 4.1523 | 8434304491.7909
-1.1616 | 1.1616 | 3.004 | 3.3242 | 3.3075 | 4.1563 | 8442517679.5136
-1.1631 | 1.1631 | 2.992 | 3.3124 | 3.2957 | 4.1415 | 8412342663.615
-1.1647 | 1.1647 | 2.986 | 3.3066 | 3.2899 | 4.1342 | 8397514596.7504
-1.1665 | 1.1665 | 2.995 | 3.3158 | 3.2991 | 4.1457 | 8421053902.4712
-1.1681 | 1.1681 | 2.992 | 3.313 | 3.2963 | 4.1422 | 8413859541.7823
-1.1697 | 1.1697 | 2.98 | 3.3012 | 3.2845 | 4.1274 | 8383709144.3807
-1.1715 | 1.1715 | 2.983 | 3.3044 | 3.2877 | 4.1314 | 8391928013.295
-1.1731 | 1.1731 | 2.968 | 3.2896 | 3.2729 | 4.1128 | 8354096566.4542
-1.1746 | 1.1746 | 2.971 | 3.2928 | 3.276 | 4.1168 | 8362228323.7634
-1.1763 | 1.1763 | 2.968 | 3.29 | 3.2732 | 4.1133 | 8355088881.2603
-1.1779 | 1.1779 | 2.968 | 3.2901 | 3.2734 | 4.1135 | 8355569888.8189
-1.1796 | 1.1796 | 2.956 | 3.2783 | 3.2616 | 4.0987 | 8325446003.645
-1.1813 | 1.1813 | 2.971 | 3.2935 | 3.2768 | 4.1178 | 8364252721.717
-1.1829 | 1.1829 | 2.971 | 3.2937 | 3.277 | 4.118 | 8364760241.5033
-1.1845 | 1.1845 | 2.968 | 3.2909 | 3.2742 | 4.1145 | 8357573455.7365
-1.1862 | 1.1862 | 2.941 | 3.2641 | 3.2474 | 4.0808 | 8289152266.0075
-1.1878 | 1.1878 | 2.944 | 3.2673 | 3.2506 | 4.0848 | 8297297279.4305
-1.1896 | 1.1896 | 2.944 | 3.2675 | 3.2508 | 4.0851 | 8297836992.6361
-1.1913 | 1.1913 | 2.947 | 3.2707 | 3.254 | 4.0891 | 8306012305.7479
-1.1927 | 1.1927 | 2.944 | 3.2679 | 3.2512 | 4.0856 | 8298800901.484
-1.1944 | 1.1944 | 2.935 | 3.2591 | 3.2424 | 4.0745 | 8276335340.9828
-1.1962 | 1.1962 | 2.932 | 3.2563 | 3.2396 | 4.071 | 8269218623.2462
-1.1979 | 1.1979 | 2.926 | 3.2505 | 3.2338 | 4.0637 | 8254401918.765
-1.1995 | 1.1995 | 2.923 | 3.2477 | 3.231 | 4.0602 | 8247234070.3037
-1.2012 | 1.2012 | 2.908 | 3.2329 | 3.2162 | 4.0416 | 8209449966.7265
-1.2028 | 1.2028 | 2.896 | 3.2211 | 3.2044 | 4.0267 | 8179301463.0555
-1.2044 | 1.2044 | 2.914 | 3.2393 | 3.2226 | 4.0496 | 8225764612.0696
-1.206 | 1.206 | 2.917 | 3.2425 | 3.2258 | 4.0536 | 8233902050.5704
-1.2077 | 1.2077 | 2.911 | 3.2367 | 3.22 | 4.0463 | 8219094814.7419
-1.2094 | 1.2094 | 2.905 | 3.2309 | 3.2142 | 4.039 | 8204289472.6439
-1.2111 | 1.2111 | 2.902 | 3.2281 | 3.2114 | 4.0355 | 8197150030.1408
-1.2127 | 1.2127 | 2.917 | 3.2433 | 3.2266 | 4.0546 | 8235932129.7157
-1.2144 | 1.2144 | 2.926 | 3.2525 | 3.2358 | 4.0662 | 8259443029.4783
-1.216 | 1.216 | 2.926 | 3.2527 | 3.236 | 4.0664 | 8259929718.2286
-1.2176 | 1.2176 | 2.893 | 3.2198 | 3.2031 | 4.0252 | 8176144535.8905
-1.2194 | 1.2194 | 2.89 | 3.2171 | 3.2004 | 4.0217 | 8169035393.0762
-1.2209 | 1.2209 | 2.878 | 3.2052 | 3.1885 | 4.0068 | 8138852802.2553
-1.2225 | 1.2225 | 2.881 | 3.2084 | 3.1917 | 4.0108 | 8147011071.7921
-1.2243 | 1.2243 | 2.863 | 3.1906 | 3.1739 | 3.9885 | 8101576218.4645
-1.2259 | 1.2259 | 2.875 | 3.2028 | 3.1861 | 4.0038 | 8132711355.7499
-1.2274 | 1.2274 | 2.881 | 3.209 | 3.1923 | 4.0116 | 8148497650.2707
-1.2292 | 1.2292 | 2.875 | 3.2032 | 3.1865 | 4.0043 | 8133709351.7477
-1.2307 | 1.2307 | 2.875 | 3.2034 | 3.1867 | 4.0045 | 8134177103.1925
-1.2326 | 1.2326 | 2.869 | 3.1976 | 3.1809 | 3.9973 | 8119447510.3164
-1.2341 | 1.2341 | 2.866 | 3.1948 | 3.1781 | 3.9937 | 8112232318.5914
-1.2358 | 1.2358 | 2.872 | 3.201 | 3.1843 | 4.0015 | 8128060275.1842
-1.2374 | 1.2374 | 2.863 | 3.1922 | 3.1755 | 3.9904 | 8105568202.4553
-1.2391 | 1.2391 | 2.86 | 3.1894 | 3.1727 | 3.9869 | 8098436334.8744
-1.2408 | 1.2408 | 2.866 | 3.1956 | 3.1789 | 3.9947 | 8114260504.0061
-1.2423 | 1.2423 | 2.863 | 3.1928 | 3.1761 | 3.9912 | 8107081293.1615
-1.244 | 1.244 | 2.86 | 3.19 | 3.1733 | 3.9877 | 8099921019.6224
-1.2458 | 1.2458 | 2.839 | 3.1692 | 3.1525 | 3.9615 | 8046837310.2748
-1.2474 | 1.2474 | 2.851 | 3.1814 | 3.1647 | 3.9768 | 8077970553.8297
-1.2491 | 1.2491 | 2.848 | 3.1786 | 3.1619 | 3.9733 | 8070821642.6739
-1.2506 | 1.2506 | 2.839 | 3.1698 | 3.1531 | 3.9622 | 8048304951.4479
-1.2525 | 1.2525 | 2.833 | 3.164 | 3.1473 | 3.955 | 8033556421.2663
-1.2539 | 1.2539 | 2.839 | 3.1702 | 3.1535 | 3.9627 | 8049325672.2122
-1.2556 | 1.2556 | 2.848 | 3.1794 | 3.1627 | 3.9743 | 8072806272.286
-1.2573 | 1.2573 | 2.842 | 3.1736 | 3.1569 | 3.967 | 8058016080.0324
-1.259 | 1.259 | 2.842 | 3.1738 | 3.1571 | 3.9673 | 8058525493.5493
-1.2607 | 1.2607 | 2.827 | 3.159 | 3.1423 | 3.9487 | 8020752752.3554
-1.2622 | 1.2622 | 2.818 | 3.1502 | 3.1334 | 3.9376 | 7998236061.1294
-1.2639 | 1.2639 | 2.8059 | 3.1383 | 3.1216 | 3.9228 | 7968106494.7639
-1.2655 | 1.2655 | 2.7969 | 3.1295 | 3.1128 | 3.9117 | 7945603059.6517
-1.2672 | 1.2672 | 2.83 | 3.1627 | 3.146 | 3.9534 | 8030388131.7181
-1.2689 | 1.2689 | 2.818 | 3.1509 | 3.1342 | 3.9386 | 8000258565.3525
-1.2706 | 1.2706 | 2.8119 | 3.1451 | 3.1284 | 3.9313 | 7985453223.2545
-1.2724 | 1.2724 | 2.824 | 3.1574 | 3.1406 | 3.9467 | 8016643278.7258
-1.2739 | 1.2739 | 2.827 | 3.1605 | 3.1438 | 3.9507 | 8024765567.3823
-1.2755 | 1.2755 | 2.83 | 3.1637 | 3.147 | 3.9547 | 8032920049.458
-1.2772 | 1.2772 | 2.83 | 3.1639 | 3.1472 | 3.9549 | 8033440825.3581
-1.2788 | 1.2788 | 2.7969 | 3.1311 | 3.1144 | 3.9137 | 7949663217.9423
-1.2806 | 1.2806 | 2.8089 | 3.1433 | 3.1266 | 3.929 | 7980855167.1441
-1.2823 | 1.2823 | 2.7969 | 3.1315 | 3.1148 | 3.9142 | 7950727494.5091
-1.2838 | 1.2838 | 2.7849 | 3.1197 | 3.103 | 3.8993 | 7920544903.6882
-1.2853 | 1.2853 | 2.7759 | 3.1109 | 3.0942 | 3.8883 | 7898022531.2706
-1.287 | 1.287 | 2.7729 | 3.1081 | 3.0914 | 3.8847 | 7890869832.6537
-1.2887 | 1.2887 | 2.7909 | 3.1263 | 3.1096 | 3.9076 | 7937340556.59
-1.2903 | 1.2903 | 2.7729 | 3.1085 | 3.0918 | 3.8852 | 7891884872.2263
-1.2921 | 1.2921 | 2.7819 | 3.1177 | 3.101 | 3.8968 | 7915393878.2584
-1.2936 | 1.2936 | 2.7699 | 3.1059 | 3.0892 | 3.882 | 7885216968.6292
-1.2954 | 1.2954 | 2.7729 | 3.1091 | 3.0924 | 3.886 | 7893415006.5075
-1.2969 | 1.2969 | 2.7729 | 3.1093 | 3.0926 | 3.8862 | 7893884651.6829
-1.2986 | 1.2986 | 2.7759 | 3.1125 | 3.0958 | 3.8902 | 7902056177.3335
-1.3003 | 1.3003 | 2.7699 | 3.1067 | 3.09 | 3.883 | 7887264091.3493
-1.3019 | 1.3019 | 2.7759 | 3.1129 | 3.0962 | 3.8907 | 7903065535.7145
-1.3036 | 1.3036 | 2.7789 | 3.1161 | 3.0994 | 3.8948 | 7911242742.5568
-1.3051 | 1.3051 | 2.7699 | 3.1072 | 3.0905 | 3.8837 | 7888727945.0614
-1.3069 | 1.3069 | 2.7279 | 3.0654 | 3.0487 | 3.8311 | 7782011344.5078
-1.3085 | 1.3085 | 2.7579 | 3.0956 | 3.0789 | 3.8691 | 7859105898.4821
-1.3102 | 1.3102 | 2.7609 | 3.0988 | 3.0821 | 3.8731 | 7867283105.3244
-1.3119 | 1.3119 | 2.7519 | 3.0901 | 3.0733 | 3.8621 | 7844830800.937
-1.3136 | 1.3136 | 2.7519 | 3.0902 | 3.0735 | 3.8623 | 7845336426.9928
-1.3151 | 1.3151 | 2.7369 | 3.0754 | 3.0587 | 3.8437 | 7807501192.6909
-1.3167 | 1.3167 | 2.7369 | 3.0756 | 3.0589 | 3.8439 | 7807980306.519
-1.3184 | 1.3184 | 2.7429 | 3.0818 | 3.0651 | 3.8517 | 7823829094.1478
-1.3201 | 1.3201 | 2.7369 | 3.076 | 3.0593 | 3.8444 | 7809033220.7025
-1.3217 | 1.3217 | 2.7309 | 3.0702 | 3.0535 | 3.8371 | 7794193791.4547
-1.3235 | 1.3235 | 2.7369 | 3.0764 | 3.0597 | 3.845 | 7810057728.9279
-1.3251 | 1.3251 | 2.7339 | 3.0736 | 3.0569 | 3.8414 | 7802901242.8499
-1.3268 | 1.3268 | 2.7279 | 3.0678 | 3.0511 | 3.8341 | 7788080750.9075
-1.3283 | 1.3283 | 2.7219 | 3.062 | 3.0453 | 3.8268 | 7773231853.007
-1.3299 | 1.3299 | 2.7219 | 3.0622 | 3.0455 | 3.8271 | 7773705285.6435
-1.3316 | 1.3316 | 2.7579 | 3.0984 | 3.0817 | 3.8726 | 7866160044.7658
-1.3333 | 1.3333 | 2.7309 | 3.0716 | 3.0549 | 3.8389 | 7797723705.1924
-1.335 | 1.335 | 2.7099 | 3.0508 | 3.0341 | 3.8127 | 7744609696.156
-1.3366 | 1.3366 | 2.7129 | 3.054 | 3.0373 | 3.8168 | 7752773646.8845
-1.3383 | 1.3383 | 2.7099 | 3.0512 | 3.0345 | 3.8132 | 7745613373.3454
-1.3399 | 1.3399 | 2.7039 | 3.0454 | 3.0287 | 3.8059 | 7730777731.5587
-1.3415 | 1.3415 | 2.7099 | 3.0516 | 3.0349 | 3.8137 | 7746607581.882
-1.3432 | 1.3432 | 2.7129 | 3.0548 | 3.0381 | 3.8177 | 7754781001.2632
-1.3448 | 1.3448 | 2.7099 | 3.052 | 3.0352 | 3.8142 | 7747601790.4186
-1.3463 | 1.3463 | 2.6979 | 3.0401 | 3.0234 | 3.7994 | 7717432455.7116
-1.3482 | 1.3482 | 2.6919 | 3.0344 | 3.0176 | 3.7921 | 7702664988.2245
-1.3498 | 1.3498 | 2.6979 | 3.0406 | 3.0238 | 3.7999 | 7718492944.8173
-1.3515 | 1.3515 | 2.6829 | 3.0258 | 3.009 | 3.7813 | 7680714522.4318
-1.3531 | 1.3531 | 2.6829 | 3.0259 | 3.0092 | 3.7815 | 7681180380.1461
-1.3547 | 1.3547 | 2.6709 | 3.0141 | 2.9974 | 3.7667 | 7651024301.5529
-1.3564 | 1.3564 | 2.6739 | 3.0173 | 3.0006 | 3.7707 | 7659224233.1618
-1.3581 | 1.3581 | 2.6709 | 3.0145 | 2.9978 | 3.7672 | 7652069640.8143
-1.3598 | 1.3598 | 2.7069 | 3.0507 | 3.034 | 3.8127 | 7744499781.4395
-1.3615 | 1.3615 | 2.6769 | 3.0209 | 3.0042 | 3.7752 | 7668418373.3072
-1.363 | 1.363 | 2.6709 | 3.0151 | 2.9984 | 3.7679 | 7653550538.1012
-1.3646 | 1.3646 | 2.6709 | 3.0153 | 2.9986 | 3.7682 | 7654058057.8875
-1.3664 | 1.3664 | 2.6679 | 3.0125 | 2.9958 | 3.7646 | 7646937552.6899
-1.368 | 1.368 | 2.6619 | 3.0067 | 2.99 | 3.7573 | 7632103804.6337
-1.3696 | 1.3696 | 2.6619 | 3.0069 | 2.9902 | 3.7576 | 7632596174.5757
-1.3714 | 1.3714 | 2.6559 | 3.0011 | 2.9844 | 3.7503 | 7617807876.0526
-1.373 | 1.373 | 2.6649 | 3.0103 | 2.9936 | 3.7619 | 7641280901.2043
-1.3746 | 1.3746 | 2.6619 | 3.0075 | 2.9908 | 3.7583 | 7634120627.6651
-1.3764 | 1.3764 | 2.6559 | 3.0017 | 2.985 | 3.7511 | 7619345585.2559
-1.3779 | 1.3779 | 2.6499 | 2.9959 | 2.9792 | 3.7437 | 7604481537.511
-1.3796 | 1.3796 | 2.6529 | 2.9991 | 2.9824 | 3.7478 | 7612651169.4311
-1.3813 | 1.3813 | 2.6439 | 2.9903 | 2.9736 | 3.7367 | 7590196971.3131
-1.3829 | 1.3829 | 2.6409 | 2.9875 | 2.9708 | 3.7332 | 7583015866.738
-1.3844 | 1.3844 | 2.6439 | 2.9907 | 2.974 | 3.7372 | 7591147624.0472
-1.3863 | 1.3863 | 2.6469 | 2.9939 | 2.9772 | 3.7412 | 7599385430.267
-1.3878 | 1.3878 | 2.6439 | 2.9911 | 2.9744 | 3.7377 | 7592164557.3504
-1.3894 | 1.3894 | 2.6259 | 2.9733 | 2.9565 | 3.7153 | 7546699404.334
-1.3911 | 1.3911 | 2.5989 | 2.9464 | 2.9297 | 3.6816 | 7478270639.6828
-1.3928 | 1.3928 | 2.6229 | 2.9707 | 2.9539 | 3.712 | 7540073162.8088
-1.3945 | 1.3945 | 2.6409 | 2.9889 | 2.9721 | 3.7349 | 7586540099.284
-1.3961 | 1.3961 | 2.6289 | 2.977 | 2.9603 | 3.7201 | 7556385914.4214
-1.3976 | 1.3976 | 2.6229 | 2.9712 | 2.9545 | 3.7128 | 7541525654.1376
-1.3995 | 1.3995 | 2.6169 | 2.9655 | 2.9487 | 3.7055 | 7526780911.4171
-1.4011 | 1.4011 | 2.6169 | 2.9656 | 2.9489 | 3.7057 | 7527265706.4368
-1.4028 | 1.4028 | 2.6199 | 2.9688 | 2.9521 | 3.7098 | 7535442913.2791
-1.4043 | 1.4043 | 2.6109 | 2.96 | 2.9433 | 3.6987 | 7512943265.6281
-1.4059 | 1.4059 | 2.6019 | 2.9512 | 2.9345 | 3.6876 | 7490437936.7854
-1.4076 | 1.4076 | 2.5959 | 2.9454 | 2.9287 | 3.6803 | 7475638275.879
-1.4092 | 1.4092 | 2.5959 | 2.9456 | 2.9289 | 3.6806 | 7476128752.0904
-1.4109 | 1.4109 | 2.6049 | 2.9548 | 2.9381 | 3.6921 | 7499632076.9308
-1.4126 | 1.4126 | 2.6079 | 2.958 | 2.9413 | 3.6962 | 7507811177.5036
-1.4141 | 1.4141 | 2.6019 | 2.9522 | 2.9355 | 3.6888 | 7492937661.106
-1.4159 | 1.4159 | 2.6019 | 2.9524 | 2.9357 | 3.6891 | 7493490630.4254
-1.4176 | 1.4176 | 2.6079 | 2.9586 | 2.9419 | 3.6969 | 7509329949.4015
-1.4192 | 1.4192 | 2.6019 | 2.9528 | 2.9361 | 3.6896 | 7494488626.4232
-1.4209 | 1.4209 | 2.6019 | 2.953 | 2.9363 | 3.6898 | 7494996146.2095
-1.4226 | 1.4226 | 2.5959 | 2.9472 | 2.9305 | 3.6826 | 7480200272.7642
-1.4241 | 1.4241 | 2.5719 | 2.9234 | 2.9067 | 3.6526 | 7419391958.1748
-1.4256 | 1.4256 | 2.5569 | 2.9086 | 2.8918 | 3.634 | 7381545361.4896
-1.4274 | 1.4274 | 2.5719 | 2.9238 | 2.9071 | 3.6531 | 7420389954.1725
-1.4292 | 1.4292 | 2.5479 | 2.9 | 2.8833 | 3.6232 | 7359634664.0384
-1.4308 | 1.4308 | 2.5539 | 2.9062 | 2.8895 | 3.631 | 7375453151.9784
-1.4323 | 1.4323 | 2.5509 | 2.9033 | 2.8866 | 3.6274 | 7368253110.0978
-1.4341 | 1.4341 | 2.5479 | 2.9006 | 2.8838 | 3.624 | 7361151542.2057
-1.4356 | 1.4356 | 2.5749 | 2.9278 | 2.911 | 3.6581 | 7430549896.8964
-1.4373 | 1.4373 | 2.5899 | 2.943 | 2.9262 | 3.6772 | 7469369871.0822
-1.4391 | 1.4391 | 2.5659 | 2.9192 | 2.9024 | 3.6473 | 7408624049.6008
-1.4407 | 1.4407 | 2.5659 | 2.9194 | 2.9026 | 3.6476 | 7409120207.0038
-1.4423 | 1.4423 | 2.5539 | 2.9075 | 2.8908 | 3.6327 | 7378964128.4106
-1.444 | 1.444 | 2.5599 | 2.9137 | 2.897 | 3.6405 | 7394797766.195
-1.4457 | 1.4457 | 2.5599 | 2.9139 | 2.8972 | 3.6408 | 7395310967.173
-1.4473 | 1.4473 | 2.5629 | 2.9171 | 2.9004 | 3.6448 | 7403471130.4403
-1.4489 | 1.4489 | 2.5659 | 2.9203 | 2.9036 | 3.6488 | 7411597206.5579
-1.4507 | 1.4507 | 2.5659 | 2.9205 | 2.9038 | 3.6491 | 7412142600.9551
-1.4522 | 1.4522 | 2.5569 | 2.9117 | 2.895 | 3.638 | 7389633484.6513
-1.4539 | 1.4539 | 2.5659 | 2.9209 | 2.9042 | 3.6495 | 7413144384.4139
-1.4555 | 1.4555 | 2.5689 | 2.9241 | 2.9074 | 3.6536 | 7421281822.9147
-1.4572 | 1.4572 | 2.5749 | 2.9303 | 2.9136 | 3.6614 | 7437124929.3519
-1.4589 | 1.4589 | 2.5809 | 2.9365 | 2.9198 | 3.6691 | 7452947204.7531
-1.4605 | 1.4605 | 2.5779 | 2.9337 | 2.917 | 3.6656 | 7445788824.9445
-1.4622 | 1.4622 | 2.5389 | 2.8949 | 2.8782 | 3.6168 | 7346705930.5665
-1.464 | 1.464 | 2.5479 | 2.9041 | 2.8874 | 3.6284 | 7370228192.7124
-1.4656 | 1.4656 | 2.5599 | 2.9163 | 2.8996 | 3.6437 | 7401357648.8062
-1.4671 | 1.4671 | 2.5449 | 2.9015 | 2.8848 | 3.6251 | 7363528095.6959
-1.4689 | 1.4689 | 2.5539 | 2.9107 | 2.894 | 3.6367 | 7387052251.5723
-1.4705 | 1.4705 | 2.5419 | 2.8989 | 2.8822 | 3.6219 | 7356886704.3264
-1.4723 | 1.4723 | 2.5479 | 2.9051 | 2.8884 | 3.6297 | 7372767685.3745
-1.4737 | 1.4737 | 2.5449 | 2.9023 | 2.8856 | 3.6261 | 7365535450.0746
-1.4754 | 1.4754 | 2.5449 | 2.9025 | 2.8858 | 3.6264 | 7366063800.8969
-1.4771 | 1.4771 | 2.5329 | 2.8907 | 2.874 | 3.6115 | 7335936128.2619
-1.4787 | 1.4787 | 2.5269 | 2.8849 | 2.8682 | 3.6042 | 7321102380.2058
-1.4803 | 1.4803 | 2.5239 | 2.8821 | 2.8653 | 3.6007 | 7313913700.7085
-1.4819 | 1.4819 | 2.5209 | 2.8792 | 2.8625 | 3.5972 | 7306743958.5166
-1.4837 | 1.4837 | 2.5209 | 2.8795 | 2.8628 | 3.5974 | 7307296927.8361
-1.4853 | 1.4853 | 2.5209 | 2.8797 | 2.8629 | 3.5977 | 7307796872.7002
-1.487 | 1.487 | 2.5179 | 2.8769 | 2.8601 | 3.5942 | 7300636599.1611
-1.4886 | 1.4886 | 2.5118 | 2.871 | 2.8543 | 3.5869 | 7285804744.8354
-1.4902 | 1.4902 | 2.5118 | 2.8712 | 2.8545 | 3.5871 | 7286304689.6996
-1.4919 | 1.4919 | 2.5118 | 2.8714 | 2.8547 | 3.5873 | 7286802740.8332
-1.4936 | 1.4936 | 2.5419 | 2.9016 | 2.8849 | 3.6253 | 7363923807.0351
-1.4952 | 1.4952 | 2.5599 | 2.9199 | 2.9031 | 3.6482 | 7410396424.702
-1.4969 | 1.4969 | 2.5419 | 2.902 | 2.8853 | 3.6258 | 7364933165.4161
-1.4984 | 1.4984 | 2.5269 | 2.8872 | 2.8705 | 3.6072 | 7327097931.1142
-1.5001 | 1.5001 | 2.5179 | 2.8784 | 2.8617 | 3.5961 | 7304628583.1519
-1.5017 | 1.5017 | 2.5118 | 2.8726 | 2.8559 | 3.5888 | 7289811878.6707
-1.5034 | 1.5034 | 2.5148 | 2.8758 | 2.8591 | 3.5929 | 7297983404.3213
-1.5051 | 1.5051 | 2.5088 | 2.87 | 2.8533 | 3.5856 | 7283178062.2233
-1.5069 | 1.5069 | 2.5088 | 2.8702 | 2.8535 | 3.5858 | 7283725350.3511
-1.5084 | 1.5084 | 2.5058 | 2.8674 | 2.8507 | 3.5823 | 7276512052.3567
-1.51 | 1.51 | 2.4998 | 2.8616 | 2.8449 | 3.575 | 7261699135.3365
-1.5116 | 1.5116 | 2.4998 | 2.8618 | 2.8451 | 3.5752 | 7262183930.3563
-1.5134 | 1.5134 | 2.5058 | 2.868 | 2.8513 | 3.583 | 7278027036.7935
-1.5149 | 1.5149 | 2.4968 | 2.8592 | 2.8425 | 3.5719 | 7255521707.9508
-1.5167 | 1.5167 | 2.5028 | 2.8654 | 2.8487 | 3.5798 | 7271395114.0767
-1.5183 | 1.5183 | 2.4968 | 2.8596 | 2.8429 | 3.5725 | 7256559472.29
-1.52 | 1.52 | 2.4938 | 2.8568 | 2.8401 | 3.5689 | 7249397305.0203
-1.5216 | 1.5216 | 2.4908 | 2.854 | 2.8373 | 3.5654 | 7242240818.9423
-1.5233 | 1.5233 | 2.4908 | 2.8542 | 2.8375 | 3.5657 | 7242742657.537
-1.525 | 1.525 | 2.4938 | 2.8574 | 2.8407 | 3.5697 | 7250925545.5709
-1.5267 | 1.5267 | 2.4938 | 2.8576 | 2.8409 | 3.5699 | 7251438746.5488
-1.5282 | 1.5282 | 2.4848 | 2.8488 | 2.8321 | 3.5589 | 7228935311.4367
-1.5299 | 1.5299 | 2.4818 | 2.846 | 2.8292 | 3.5553 | 7221784506.5503
-1.5315 | 1.5315 | 2.4758 | 2.8402 | 2.8234 | 3.548 | 7206962120.8774
-1.5334 | 1.5334 | 2.4758 | 2.8404 | 2.8237 | 3.5483 | 7207522665.119
-1.5348 | 1.5348 | 2.4728 | 2.8375 | 2.8208 | 3.5448 | 7200299898.4719
-1.5366 | 1.5366 | 2.4398 | 2.8047 | 2.788 | 3.5035 | 7116567740.5891
-1.5381 | 1.5381 | 2.4398 | 2.8049 | 2.7882 | 3.5038 | 7117022235.9201
-1.5398 | 1.5398 | 2.4698 | 2.8351 | 2.8184 | 3.5417 | 7194158451.9665
-1.5415 | 1.5415 | 2.4758 | 2.8413 | 2.8246 | 3.5495 | 7209990196.0204
-1.5432 | 1.5432 | 2.4548 | 2.8205 | 2.8038 | 3.5234 | 7156887549.3673
-1.5447 | 1.5447 | 2.4548 | 2.8207 | 2.804 | 3.5236 | 7157353407.0816
-1.5464 | 1.5464 | 2.4548 | 2.8209 | 2.8042 | 3.5239 | 7157849564.4846
-1.5482 | 1.5482 | 2.4518 | 2.8181 | 2.8014 | 3.5204 | 7150763146.4368
-1.5498 | 1.5498 | 2.4518 | 2.8183 | 2.8016 | 3.5206 | 7151232791.6122
-1.5515 | 1.5515 | 2.4548 | 2.8215 | 2.8048 | 3.5246 | 7159404317.2629
-1.5529 | 1.5529 | 2.4488 | 2.8157 | 2.799 | 3.5173 | 7144534588.3263
-1.5546 | 1.5546 | 2.4428 | 2.8099 | 2.7932 | 3.51 | 7129715990.1145
-1.5563 | 1.5563 | 2.4368 | 2.8041 | 2.7874 | 3.5027 | 7114912541.7471
-1.5579 | 1.5579 | 2.4398 | 2.8073 | 2.7906 | 3.5067 | 7123063236.3617
-1.5595 | 1.5595 | 2.4548 | 2.8225 | 2.8058 | 3.5258 | 7161839654.7449
-1.5612 | 1.5612 | 2.4518 | 2.8197 | 2.803 | 3.5223 | 7154721043.2778
-1.5629 | 1.5629 | 2.4548 | 2.8229 | 2.8062 | 3.5263 | 7162881206.5452
-1.5646 | 1.5646 | 2.4608 | 2.8291 | 2.8124 | 3.5341 | 7178735675.3657
-1.5662 | 1.5662 | 2.4578 | 2.8263 | 2.8096 | 3.5306 | 7171545102.1378
-1.5679 | 1.5679 | 2.4278 | 2.7965 | 2.7798 | 3.4932 | 7095469375.1972
-1.5695 | 1.5695 | 2.4308 | 2.7997 | 2.783 | 3.4972 | 7103623857.2729
-1.5712 | 1.5712 | 2.4308 | 2.7999 | 2.7832 | 3.4974 | 7104123802.137
-1.5728 | 1.5728 | 2.4248 | 2.7941 | 2.7773 | 3.4901 | 7089293841.542
-1.5745 | 1.5745 | 2.4128 | 2.7823 | 2.7655 | 3.4753 | 7059169956.368
-1.5761 | 1.5761 | 2.4098 | 2.7794 | 2.7627 | 3.4718 | 7052002107.9068
-1.5778 | 1.5778 | 2.4068 | 2.7766 | 2.7599 | 3.4682 | 7044853196.7509
-1.5794 | 1.5794 | 2.3978 | 2.7678 | 2.7511 | 3.4572 | 7022368698.9442
-1.5811 | 1.5811 | 2.3858 | 2.756 | 2.7393 | 3.4423 | 6992244813.7703
-1.5827 | 1.5827 | 2.3888 | 2.7592 | 2.7425 | 3.4463 | 7000386039.7322
-1.5845 | 1.5845 | 2.4128 | 2.7835 | 2.7667 | 3.4768 | 7062220756.2776
-1.5862 | 1.5862 | 2.4188 | 2.7897 | 2.7729 | 3.4846 | 7078050606.6009
-1.5877 | 1.5877 | 2.4158 | 2.7868 | 2.7701 | 3.481 | 7070858139.6425
-1.5893 | 1.5893 | 2.4188 | 2.79 | 2.7733 | 3.485 | 7078997471.8739
-1.591 | 1.591 | 2.4128 | 2.7842 | 2.7675 | 3.4778 | 7064188342.3148
-1.5926 | 1.5926 | 2.4128 | 2.7844 | 2.7677 | 3.478 | 7064688287.1789
-1.5942 | 1.5942 | 2.3948 | 2.7666 | 2.7499 | 3.4556 | 7019226921.6236
-1.596 | 1.596 | 2.3888 | 2.7608 | 2.7441 | 3.4483 | 7004440516.8311
-1.5976 | 1.5976 | 2.3948 | 2.767 | 2.7503 | 3.4561 | 7020253323.5795
-1.5992 | 1.5992 | 2.3858 | 2.7582 | 2.7415 | 3.445 | 6997751782.1979
-1.6009 | 1.6009 | 2.3858 | 2.7584 | 2.7417 | 3.4453 | 6998283920.4813
-1.6026 | 1.6026 | 2.3888 | 2.7616 | 2.7449 | 3.4493 | 7006440296.2876
-1.6041 | 1.6041 | 2.3888 | 2.7618 | 2.7451 | 3.4496 | 7006898579.0797
-1.6059 | 1.6059 | 2.3828 | 2.756 | 2.7393 | 3.4423 | 6992131111.5927
-1.6074 | 1.6074 | 2.3888 | 2.7622 | 2.7455 | 3.4501 | 7007919299.844
-1.6092 | 1.6092 | 2.3828 | 2.7564 | 2.7397 | 3.4428 | 6993142363.7042
-1.6108 | 1.6108 | 2.3798 | 2.7536 | 2.7369 | 3.4392 | 6985961259.1291
-1.6125 | 1.6125 | 2.3918 | 2.7658 | 2.7491 | 3.4546 | 7017134271.0255
-1.614 | 1.614 | 2.3918 | 2.766 | 2.7493 | 3.4548 | 7017584978.8954
-1.6158 | 1.6158 | 2.3618 | 2.7362 | 2.7195 | 3.4174 | 6941522508.0686
-1.6175 | 1.6175 | 2.3678 | 2.7424 | 2.7257 | 3.4252 | 6957359933.3141
-1.6191 | 1.6191 | 2.3558 | 2.7306 | 2.7138 | 3.4103 | 6927211429.6431
-1.6208 | 1.6208 | 2.3498 | 2.7248 | 2.7081 | 3.403 | 6912419343.659
-1.6226 | 1.6226 | 2.3408 | 2.716 | 2.6993 | 3.392 | 6889974614.1937
-1.6243 | 1.6243 | 2.3318 | 2.7072 | 2.6905 | 3.3809 | 6867501478.7703
-1.6258 | 1.6258 | 2.3318 | 2.7073 | 2.6906 | 3.3811 | 6867957867.8319
-1.6274 | 1.6274 | 2.3618 | 2.7375 | 2.7208 | 3.4191 | 6945042953.1535
-1.6291 | 1.6291 | 2.3558 | 2.7317 | 2.715 | 3.4118 | 6930247079.7083
-1.6307 | 1.6307 | 2.3528 | 2.7289 | 2.7122 | 3.4083 | 6923090593.6302
-1.6323 | 1.6323 | 2.3558 | 2.7321 | 2.7154 | 3.4123 | 6931233713.3227
-1.6339 | 1.6339 | 2.3708 | 2.7473 | 2.7306 | 3.4314 | 6970025281.5503
-1.6356 | 1.6356 | 2.3348 | 2.7115 | 2.6948 | 3.3864 | 6878606393.0366
-1.6373 | 1.6373 | 2.3348 | 2.7117 | 2.695 | 3.3866 | 6879115806.5535
-1.6389 | 1.6389 | 2.3348 | 2.7119 | 2.6952 | 3.3869 | 6879604389.0344
-1.6405 | 1.6405 | 2.3378 | 2.7151 | 2.6984 | 3.3909 | 6887762658.5712
-1.6421 | 1.6421 | 2.3348 | 2.7123 | 2.6956 | 3.3874 | 6880596703.8404
-1.6438 | 1.6438 | 2.3288 | 2.7065 | 2.6898 | 3.3801 | 6865797042.9341
-1.6454 | 1.6454 | 2.3348 | 2.7127 | 2.696 | 3.3879 | 6881600381.0298
-1.6471 | 1.6471 | 2.3348 | 2.7129 | 2.6962 | 3.3881 | 6882102219.6245
-1.6487 | 1.6487 | 2.3348 | 2.7131 | 2.6964 | 3.3884 | 6882615420.6024
-1.6505 | 1.6505 | 2.3318 | 2.7103 | 2.6936 | 3.3849 | 6875483553.0215
-1.6522 | 1.6522 | 2.3348 | 2.7135 | 2.6968 | 3.3889 | 6883653184.9416
-1.6537 | 1.6537 | 2.3408 | 2.7197 | 2.703 | 3.3966 | 6899441373.1929
-1.6555 | 1.6555 | 2.3198 | 2.6989 | 2.6822 | 3.3705 | 6846372813.6897
-1.657 | 1.657 | 2.3168 | 2.6961 | 2.6794 | 3.367 | 6839180346.7313
-1.6589 | 1.6589 | 2.3108 | 2.6903 | 2.6736 | 3.3597 | 6824412879.2442
-1.6604 | 1.6604 | 2.3078 | 2.6875 | 2.6708 | 3.3562 | 6817218518.5553
-1.6621 | 1.6621 | 2.3078 | 2.6877 | 2.671 | 3.3564 | 6817739294.4554
-1.6638 | 1.6638 | 2.2958 | 2.6759 | 2.6592 | 3.3416 | 6787600259.4371
-1.6654 | 1.6654 | 2.2958 | 2.6761 | 2.6593 | 3.3418 | 6788092629.3791
-1.6671 | 1.6671 | 2.2988 | 2.6793 | 2.6625 | 3.3459 | 6796269836.2214
-1.6688 | 1.6688 | 2.2898 | 2.6705 | 2.6537 | 3.3348 | 6773809956.9118
-1.6703 | 1.6703 | 2.2928 | 2.6736 | 2.6569 | 3.3388 | 6781924670.646
-1.672 | 1.672 | 2.2928 | 2.6738 | 2.6571 | 3.3391 | 6782451127.7378
-1.6737 | 1.6737 | 2.2958 | 2.6771 | 2.6603 | 3.3431 | 6790637803.2328
-1.6752 | 1.6752 | 2.2928 | 2.6742 | 2.6575 | 3.3395 | 6783439655.0828
-1.6769 | 1.6769 | 2.2898 | 2.6714 | 2.6547 | 3.336 | 6776277487.8131
-1.6787 | 1.6787 | 2.2958 | 2.6776 | 2.6609 | 3.3438 | 6792152787.6696
-1.68 | 1.68 | 2.2928 | 2.6748 | 2.6581 | 3.3403 | 6784888358.9504
-1.682 | 1.682 | 2.2748 | 2.657 | 2.6403 | 3.3179 | 6739525467.3835
-1.6836 | 1.6836 | 2.2808 | 2.6632 | 2.6465 | 3.3257 | 6755343955.3236
-1.6851 | 1.6851 | 2.2868 | 2.6694 | 2.6527 | 3.3335 | 6771134037.3055
-1.6867 | 1.6867 | 2.2838 | 2.6666 | 2.6499 | 3.3299 | 6763943464.0776
-1.6885 | 1.6885 | 2.2838 | 2.6668 | 2.6501 | 3.3302 | 6764479389.8221
-1.6901 | 1.6901 | 2.2988 | 2.682 | 2.6653 | 3.3493 | 6803288001.6246
-1.6919 | 1.6919 | 2.2808 | 2.6642 | 2.6475 | 3.3269 | 6757860723.2191
-1.6934 | 1.6934 | 2.2688 | 2.6524 | 2.6357 | 3.3121 | 6727683813.5899
-1.6951 | 1.6951 | 2.2748 | 2.6586 | 2.6419 | 3.3199 | 6743515557.6438
-1.6967 | 1.6967 | 2.2748 | 2.6588 | 2.6421 | 3.3201 | 6744002246.3941
-1.6984 | 1.6984 | 2.2838 | 2.668 | 2.6513 | 3.3317 | 6767496102.5818
-1.6999 | 1.6999 | 2.2778 | 2.6622 | 2.6455 | 3.3244 | 6752647204.6813
-1.7017 | 1.7017 | 2.2718 | 2.6564 | 2.6397 | 3.3171 | 6737868374.8109
-1.7034 | 1.7034 | 2.2748 | 2.6596 | 2.6429 | 3.3211 | 6746038006.731
-1.7051 | 1.7051 | 2.2718 | 2.6568 | 2.6401 | 3.3176 | 6738900457.9585
-1.7067 | 1.7067 | 2.2658 | 2.651 | 2.6343 | 3.3103 | 6724078072.2856
-1.7083 | 1.7083 | 2.2658 | 2.6512 | 2.6344 | 3.3105 | 6724549611.1915
-1.71 | 1.71 | 2.2688 | 2.6544 | 2.6377 | 3.3146 | 6732732499.2254
-1.7116 | 1.7116 | 2.2658 | 2.6516 | 2.6348 | 3.311 | 6725560863.3031
-1.7133 | 1.7133 | 2.2598 | 2.6458 | 2.629 | 3.3038 | 6710763096.1273
-1.7149 | 1.7149 | 2.2298 | 2.6159 | 2.5992 | 3.2663 | 6634658963.2284
-1.7166 | 1.7166 | 2.2388 | 2.6252 | 2.6084 | 3.2779 | 6658156606.8772
-1.7183 | 1.7183 | 2.2207 | 2.6073 | 2.5906 | 3.2555 | 6612693347.5914
-1.7199 | 1.7199 | 2.2298 | 2.6165 | 2.5998 | 3.267 | 6636175841.3958
-1.7215 | 1.7215 | 2.2598 | 2.6467 | 2.63 | 3.305 | 6713255245.5257
-1.7233 | 1.7233 | 2.2478 | 2.6349 | 2.6182 | 3.2902 | 6683163553.7711
-1.7246 | 1.7246 | 2.2388 | 2.6261 | 2.6094 | 3.2791 | 6660591944.3593
-1.7264 | 1.7264 | 2.2418 | 2.6293 | 2.6126 | 3.2831 | 6668797557.1598
-1.7282 | 1.7282 | 2.2418 | 2.6295 | 2.6128 | 3.2834 | 6669324014.2515
-1.7298 | 1.7298 | 2.2478 | 2.6357 | 2.619 | 3.2912 | 6685151970.8443
-1.7314 | 1.7314 | 2.2508 | 2.6389 | 2.6222 | 3.2952 | 6693306452.9201
-1.7331 | 1.7331 | 2.2508 | 2.6391 | 2.6224 | 3.2954 | 6693817760.1675
-1.7348 | 1.7348 | 2.2658 | 2.6543 | 2.6376 | 3.3145 | 6732632053.1616
-1.7365 | 1.7365 | 2.2358 | 2.6245 | 2.6078 | 3.2771 | 6656537388.9155
-1.7381 | 1.7381 | 2.2358 | 2.6247 | 2.608 | 3.2773 | 6657024077.6658
-1.7397 | 1.7397 | 2.2238 | 2.6129 | 2.5962 | 3.2625 | 6626864211.6116
-1.7413 | 1.7413 | 2.2238 | 2.6131 | 2.5964 | 3.2627 | 6627352794.0924
-1.7429 | 1.7429 | 2.2298 | 2.6193 | 2.6026 | 3.2705 | 6643158025.9186
-1.7447 | 1.7447 | 2.2298 | 2.6195 | 2.6028 | 3.2708 | 6643724251.3519
-1.7463 | 1.7463 | 2.2268 | 2.6167 | 2.6 | 3.2672 | 6636545040.5073
-1.7479 | 1.7479 | 2.2147 | 2.6049 | 2.5882 | 3.2524 | 6606383280.7225
-1.7497 | 1.7497 | 2.2177 | 2.6081 | 2.5914 | 3.2564 | 6614609724.559
-1.7513 | 1.7513 | 2.2087 | 2.5993 | 2.5826 | 3.2453 | 6592102501.9857
-1.7529 | 1.7529 | 2.2147 | 2.6055 | 2.5888 | 3.2531 | 6607928564.848
-1.7545 | 1.7545 | 2.2147 | 2.6057 | 2.589 | 3.2534 | 6608415253.5983
-1.7562 | 1.7562 | 2.2147 | 2.6059 | 2.5892 | 3.2536 | 6608934135.7679
-1.758 | 1.758 | 2.2207 | 2.6121 | 2.5954 | 3.2614 | 6624782923.3967
-1.7594 | 1.7594 | 2.2117 | 2.6032 | 2.5865 | 3.2503 | 6602232145.0209
-1.7612 | 1.7612 | 2.1787 | 2.5704 | 2.5537 | 3.2091 | 6518515136.9825
-1.7628 | 1.7628 | 2.2177 | 2.6097 | 2.5929 | 3.2584 | 6618592239.8971
-1.7644 | 1.7644 | 2.2027 | 2.5948 | 2.5781 | 3.2398 | 6580785411.5534
-1.7661 | 1.7661 | 2.1997 | 2.592 | 2.5753 | 3.2363 | 6573634606.667
-1.7677 | 1.7677 | 2.1997 | 2.5922 | 2.5755 | 3.2365 | 6574132657.8006
-1.7695 | 1.7695 | 2.1997 | 2.5924 | 2.5757 | 3.2368 | 6574661008.6229
-1.7712 | 1.7712 | 2.1937 | 2.5866 | 2.5699 | 3.2295 | 6559851879.0638
-1.7727 | 1.7727 | 2.1877 | 2.5808 | 2.5641 | 3.2222 | 6545010556.0855
-1.7745 | 1.7745 | 2.1967 | 2.59 | 2.5733 | 3.2337 | 6568517668.387
-1.7762 | 1.7762 | 2.1937 | 2.5872 | 2.5705 | 3.2302 | 6561395269.4588
-1.7775 | 1.7775 | 2.1967 | 2.5904 | 2.5737 | 3.2342 | 6569453171.2767
-1.7793 | 1.7793 | 2.2027 | 2.5966 | 2.5799 | 3.242 | 6585328471.1331
-1.781 | 1.781 | 2.2087 | 2.6028 | 2.5861 | 3.2498 | 6601156427.7259
-1.7826 | 1.7826 | 2.1997 | 2.594 | 2.5773 | 3.2387 | 6578671929.9192
-1.7844 | 1.7844 | 2.1757 | 2.5702 | 2.5535 | 3.2088 | 6517929895.8989
-1.7861 | 1.7861 | 2.1817 | 2.5764 | 2.5597 | 3.2166 | 6533754065.0306
-1.7877 | 1.7877 | 2.1727 | 2.5676 | 2.5509 | 3.2056 | 6511279035.8766
-1.7894 | 1.7894 | 2.1697 | 2.5648 | 2.5481 | 3.202 | 6504124443.5292
-1.7909 | 1.7909 | 2.1607 | 2.556 | 2.5393 | 3.1909 | 6481596389.9199
-1.7927 | 1.7927 | 2.1517 | 2.5472 | 2.5305 | 3.1799 | 6459159235.3769
-1.7942 | 1.7942 | 2.1667 | 2.5624 | 2.5457 | 3.199 | 6497939441.2212
-1.796 | 1.796 | 2.1727 | 2.5686 | 2.5519 | 3.2068 | 6513792016.3111
-1.7975 | 1.7975 | 2.1637 | 2.5598 | 2.5431 | 3.1957 | 6491271537.6241
-1.7993 | 1.7993 | 2.1757 | 2.572 | 2.5553 | 3.2111 | 6522448336.9815
-1.8008 | 1.8008 | 2.1727 | 2.5692 | 2.5525 | 3.2075 | 6515265338.6759
-1.8025 | 1.8025 | 2.1757 | 2.5724 | 2.5557 | 3.2115 | 6523434970.596
-1.8041 | 1.8041 | 2.1847 | 2.5816 | 2.5649 | 3.2231 | 6546892845.9032
-1.8058 | 1.8058 | 2.1877 | 2.5848 | 2.5681 | 3.2271 | 6555090883.7815
-1.8075 | 1.8075 | 2.1607 | 2.558 | 2.5413 | 3.1934 | 6486656437.9387
-1.8089 | 1.8089 | 2.1607 | 2.5581 | 2.5414 | 3.1936 | 6487093889.6948
-1.8108 | 1.8108 | 2.1577 | 2.5554 | 2.5386 | 3.1901 | 6479988534.3415
-1.8124 | 1.8124 | 2.1457 | 2.5435 | 2.5268 | 3.1753 | 6449832455.7483
-1.8142 | 1.8142 | 2.1487 | 2.5468 | 2.53 | 3.1793 | 6458043749.7404
-1.8157 | 1.8157 | 2.1457 | 2.5439 | 2.5272 | 3.1758 | 6450849389.0515
-1.8174 | 1.8174 | 2.1367 | 2.5351 | 2.5184 | 3.1647 | 6428393297.203
-1.819 | 1.819 | 2.1277 | 2.5263 | 2.5096 | 3.1537 | 6405899330.7436
-1.8207 | 1.8207 | 2.1187 | 2.5175 | 2.5008 | 3.1426 | 6383426195.3202
-1.8225 | 1.8225 | 2.1457 | 2.5447 | 2.528 | 3.1768 | 6452917342.8077
-1.8241 | 1.8241 | 2.1427 | 2.5419 | 2.5252 | 3.1733 | 6445734344.502
-1.8256 | 1.8256 | 2.1517 | 2.5511 | 2.5344 | 3.1848 | 6469178963.6955
-1.8273 | 1.8273 | 2.1607 | 2.5603 | 2.5436 | 3.1964 | 6492693650.9192
-1.8288 | 1.8288 | 2.1547 | 2.5545 | 2.5378 | 3.1891 | 6477827709.4437
-1.8307 | 1.8307 | 2.1427 | 2.5427 | 2.526 | 3.1743 | 6447754954.9945
-1.8323 | 1.8323 | 2.1337 | 2.5339 | 2.5172 | 3.1632 | 6425270457.1879
-1.834 | 1.834 | 2.1397 | 2.5401 | 2.5234 | 3.171 | 6441098413.7807
-1.8356 | 1.8356 | 2.1337 | 2.5343 | 2.5176 | 3.1637 | 6426257090.8023
-1.8372 | 1.8372 | 2.1307 | 2.5315 | 2.5148 | 3.1602 | 6419104392.1854
-1.8388 | 1.8388 | 2.1277 | 2.5287 | 2.512 | 3.1566 | 6411921393.8797
-1.8405 | 1.8405 | 2.1187 | 2.5199 | 2.5032 | 3.1456 | 6389463408.3007
-1.8422 | 1.8422 | 2.1037 | 2.5051 | 2.4884 | 3.127 | 6351683092.1846
-1.8438 | 1.8438 | 2.1037 | 2.5053 | 2.4886 | 3.1272 | 6352177355.8571
-1.8454 | 1.8454 | 2.1277 | 2.5295 | 2.5128 | 3.1576 | 6413945791.8333
-1.847 | 1.847 | 2.1307 | 2.5327 | 2.516 | 3.1616 | 6422083230.3342
-1.8488 | 1.8488 | 2.1397 | 2.5419 | 2.5252 | 3.1732 | 6445613067.4022
-1.8505 | 1.8505 | 2.1457 | 2.5481 | 2.5314 | 3.181 | 6461433449.0728
-1.852 | 1.852 | 2.1127 | 2.5153 | 2.4985 | 3.1398 | 6377636904.3515
-1.8538 | 1.8538 | 2.1157 | 2.5185 | 2.5018 | 3.1438 | 6385836835.9603
-1.8554 | 1.8554 | 2.1187 | 2.5217 | 2.505 | 3.1478 | 6394000786.6888
-1.857 | 1.857 | 2.1247 | 2.5279 | 2.5111 | 3.1556 | 6409809805.9761
-1.8586 | 1.8586 | 2.1187 | 2.522 | 2.5053 | 3.1483 | 6394976057.9199
-1.8603 | 1.8603 | 2.1007 | 2.5042 | 2.4875 | 3.1259 | 6349531735.9395
-1.862 | 1.862 | 2.0947 | 2.4984 | 2.4817 | 3.1186 | 6334718818.9194
-1.8637 | 1.8637 | 2.0857 | 2.4896 | 2.4729 | 3.1076 | 6312264620.8014
-1.8654 | 1.8654 | 2.0827 | 2.4868 | 2.4701 | 3.1041 | 6305123284.5678
-1.8671 | 1.8671 | 2.1157 | 2.5201 | 2.5033 | 3.1458 | 6389904569.173
-1.8685 | 1.8685 | 2.1247 | 2.5292 | 2.5125 | 3.1573 | 6413299951.3723
-1.8703 | 1.8703 | 2.1007 | 2.5054 | 2.4887 | 3.1274 | 6352567386.0047
-1.872 | 1.872 | 2.0977 | 2.5026 | 2.4859 | 3.1239 | 6345420368.5794
-1.8736 | 1.8736 | 2.0857 | 2.4908 | 2.4741 | 3.1091 | 6315268077.4473
-1.8753 | 1.8753 | 2.0887 | 2.494 | 2.4773 | 3.1131 | 6323458540.4034
-1.8768 | 1.8768 | 2.1007 | 2.5062 | 2.4895 | 3.1284 | 6354561484.2696
-1.8786 | 1.8786 | 2.0887 | 2.4944 | 2.4777 | 3.1136 | 6324471686.2455
-1.8802 | 1.8802 | 2.0857 | 2.4916 | 2.4749 | 3.11 | 6317279219.2871
-1.8819 | 1.8819 | 2.0737 | 2.4798 | 2.4631 | 3.0952 | 6287147759.191
-1.8836 | 1.8836 | 2.0767 | 2.483 | 2.4663 | 3.0992 | 6295351478.2609
-1.8852 | 1.8852 | 2.0887 | 2.4952 | 2.4785 | 3.1146 | 6326461997.0493
-1.8867 | 1.8867 | 2.0617 | 2.4684 | 2.4517 | 3.0808 | 6257966951.829
-1.8884 | 1.8884 | 2.0677 | 2.4746 | 2.4579 | 3.0887 | 6273834676.7632
-1.8901 | 1.8901 | 2.0767 | 2.4838 | 2.4671 | 3.1002 | 6297311489.376
-1.8918 | 1.8918 | 2.0737 | 2.481 | 2.4643 | 3.0967 | 6290168259.4118
-1.8933 | 1.8933 | 2.0647 | 2.4722 | 2.4555 | 3.0856 | 6267662930.5691
-1.895 | 1.895 | 2.0647 | 2.4724 | 2.4557 | 3.0859 | 6268159087.9721
-1.8966 | 1.8966 | 2.0587 | 2.4666 | 2.4498 | 3.0786 | 6253349958.413
-1.8984 | 1.8984 | 2.0617 | 2.4698 | 2.4531 | 3.0826 | 6261544208.8302
-1.9 | 1.9 | 2.0797 | 2.488 | 2.4713 | 3.1055 | 6308007357.8444
-1.9017 | 1.9017 | 2.0887 | 2.4972 | 2.4805 | 3.117 | 6331476595.5349
-1.9032 | 1.9032 | 2.0707 | 2.4794 | 2.4626 | 3.0946 | 6285998186.4047
-1.9049 | 1.9049 | 2.0587 | 2.4676 | 2.4508 | 3.0798 | 6255872407.5002
-1.9066 | 1.9066 | 2.0557 | 2.4647 | 2.448 | 3.0763 | 6248712133.9611
-1.9083 | 1.9083 | 2.0467 | 2.456 | 2.4392 | 3.0652 | 6226263617.0348
-1.9098 | 1.9098 | 2.0437 | 2.4531 | 2.4364 | 3.0617 | 6219057893.9626
-1.9116 | 1.9116 | 2.0317 | 2.4413 | 2.4246 | 3.0469 | 6188956733.5553
-1.9133 | 1.9133 | 2.0287 | 2.4385 | 2.4218 | 3.0434 | 6181817291.0522
-1.9149 | 1.9149 | 2.0587 | 2.4687 | 2.452 | 3.0813 | 6258892907.721
-1.9164 | 1.9164 | 2.0587 | 2.4689 | 2.4522 | 3.0815 | 6259354977.9742
-1.9182 | 1.9182 | 2.0647 | 2.4751 | 2.4584 | 3.0893 | 6275224596.639
-1.9198 | 1.9198 | 2.0407 | 2.4513 | 2.4346 | 3.0594 | 6214448475.4689
-1.9214 | 1.9214 | 2.0377 | 2.4485 | 2.4318 | 3.0559 | 6207267370.8938
-1.923 | 1.923 | 2.0377 | 2.4487 | 2.432 | 3.0561 | 6207761634.5663
-1.9249 | 1.9249 | 2.0377 | 2.4489 | 2.4322 | 3.0564 | 6208322178.8079
-1.9265 | 1.9265 | 2.0347 | 2.4461 | 2.4294 | 3.0529 | 6201165692.7299
-1.9282 | 1.9282 | 2.0317 | 2.4433 | 2.4266 | 3.0494 | 6194014887.8435
-1.9296 | 1.9296 | 2.0407 | 2.4525 | 2.4358 | 3.0609 | 6217419738.6955
-1.9313 | 1.9313 | 2.0497 | 2.4617 | 2.445 | 3.0724 | 6240913594.8832
-1.9331 | 1.9331 | 2.0557 | 2.4679 | 2.4512 | 3.0803 | 6256788894.7396
-1.9347 | 1.9347 | 2.0347 | 2.4471 | 2.4304 | 3.0541 | 6203644586.0145
-1.9364 | 1.9364 | 2.0317 | 2.4443 | 2.4276 | 3.0506 | 6196516505.8947
-1.9379 | 1.9379 | 2.0287 | 2.4415 | 2.4248 | 3.047 | 6189310782.8225
-1.9396 | 1.9396 | 2.0227 | 2.4357 | 2.419 | 3.0398 | 6174518696.8383
-1.9413 | 1.9413 | 2.0167 | 2.4299 | 2.4132 | 3.0325 | 6159713354.7403
-1.9429 | 1.9429 | 2.0107 | 2.4241 | 2.4073 | 3.0252 | 6144858775.6481
-1.9446 | 1.9446 | 2.0077 | 2.4213 | 2.4046 | 3.0217 | 6137738270.4505
-1.9463 | 1.9463 | 2.0167 | 2.4305 | 2.4138 | 3.0332 | 6161218870.5244
-1.9478 | 1.9478 | 2.0107 | 2.4246 | 2.4079 | 3.0259 | 6146351035.3183
-1.9494 | 1.9494 | 2.0287 | 2.4428 | 2.4261 | 3.0488 | 6192808503.1408
-1.9511 | 1.9511 | 2.0287 | 2.443 | 2.4263 | 3.049 | 6193329279.041
-1.9528 | 1.9528 | 2.0287 | 2.4432 | 2.4265 | 3.0493 | 6193834905.0967
-1.9544 | 1.9544 | 2.0107 | 2.4254 | 2.4087 | 3.0269 | 6148373539.5414
-1.9562 | 1.9562 | 2.0077 | 2.4227 | 2.4059 | 3.0234 | 6141266290.4576
-1.9579 | 1.9579 | 2.0077 | 2.4228 | 2.4061 | 3.0236 | 6141760554.1301
-1.9594 | 1.9594 | 2.0017 | 2.417 | 2.4003 | 3.0163 | 6126919231.1517
-1.9611 | 1.9611 | 2.0017 | 2.4172 | 2.4005 | 3.0166 | 6127432432.1297
-1.9629 | 1.9629 | 2.0167 | 2.4325 | 2.4157 | 3.0357 | 6166275131.082
-1.9645 | 1.9645 | 2.0107 | 2.4266 | 2.4099 | 3.0284 | 6151431914.3731
-1.966 | 1.966 | 2.0107 | 2.4268 | 2.4101 | 3.0286 | 6151903453.2791
-1.9677 | 1.9677 | 2.0167 | 2.433 | 2.4163 | 3.0364 | 6167740878.5246
-1.9694 | 1.9694 | 2.0107 | 2.4272 | 2.4105 | 3.0291 | 6152924174.0433
-1.9709 | 1.9709 | 1.9987 | 2.4154 | 2.3987 | 3.0143 | 6122760520.528
-1.9727 | 1.9727 | 1.9957 | 2.4126 | 2.3959 | 3.0108 | 6115634334.1387
-1.9743 | 1.9743 | 1.9897 | 2.4068 | 2.3901 | 3.0035 | 6100811948.4658
-1.9761 | 1.9761 | 1.9927 | 2.41 | 2.3933 | 3.0075 | 6109011880.0746
-1.9777 | 1.9777 | 1.9927 | 2.4102 | 2.3935 | 3.0077 | 6109489100.1722
-1.9792 | 1.9792 | 1.9867 | 2.4044 | 2.3877 | 3.0004 | 6094649670.9244
-1.9809 | 1.9809 | 1.9807 | 2.3986 | 2.3819 | 2.9932 | 6079838647.6348
-1.9826 | 1.9826 | 1.9987 | 2.4168 | 2.4001 | 3.016 | 6126315052.7627
-1.9842 | 1.9842 | 1.9927 | 2.411 | 2.3943 | 3.0087 | 6111473729.7843
-1.9858 | 1.9858 | 2.0017 | 2.4202 | 2.4035 | 3.0203 | 6134963798.5109
-1.9876 | 1.9876 | 2.0017 | 2.4204 | 2.4037 | 3.0206 | 6135495936.7943
-1.9892 | 1.9892 | 2.0167 | 2.4356 | 2.4189 | 3.0397 | 6174300761.1357
-1.9909 | 1.9909 | 2.0047 | 2.4238 | 2.4071 | 3.0248 | 6144152257.4647
-1.9927 | 1.9927 | 1.9927 | 2.412 | 2.3953 | 3.01 | 6114060565.7101
-1.9941 | 1.9941 | 1.9867 | 2.4062 | 2.3894 | 3.0027 | 6099170005.7375
-1.9957 | 1.9957 | 1.9837 | 2.4033 | 2.3866 | 2.9991 | 6091992688.6235
-1.9974 | 1.9974 | 1.9867 | 2.4066 | 2.3898 | 3.0032 | 6100186939.0407
-1.999 | 1.999 | 1.9717 | 2.3917 | 2.375 | 2.9846 | 6062374429.5054
-2.0009 | 2.0009 | 1.9657 | 2.386 | 2.3692 | 2.9773 | 6047610749.4794
-2.0025 | 2.0025 | 1.9687 | 2.3892 | 2.3724 | 2.9813 | 6055761444.094
-2.0039 | 2.0039 | 1.9687 | 2.3893 | 2.3726 | 2.9815 | 6056212151.964
-2.0057 | 2.0057 | 1.9687 | 2.3895 | 2.3728 | 2.9818 | 6056749971.439
-2.0073 | 2.0073 | 1.9657 | 2.3867 | 2.37 | 2.9783 | 6049572654.325
-2.0089 | 2.0089 | 1.9627 | 2.3839 | 2.3672 | 2.9747 | 6042414274.5164
-2.0106 | 2.0106 | 1.9627 | 2.3841 | 2.3674 | 2.975 | 6042916113.1111
-2.0123 | 2.0123 | 1.9717 | 2.3933 | 2.3766 | 2.9865 | 6066421331.6821
-2.0139 | 2.0139 | 1.9777 | 2.3995 | 2.3828 | 2.9943 | 6082211413.6639
-2.0157 | 2.0157 | 1.9657 | 2.3877 | 2.371 | 2.9795 | 6052125403.1009
-2.0173 | 2.0173 | 1.9477 | 2.3699 | 2.3532 | 2.9571 | 6006654568.8929
-2.0189 | 2.0189 | 1.9537 | 2.3761 | 2.3594 | 2.9649 | 6022450332.0664
-2.0206 | 2.0206 | 1.9447 | 2.3673 | 2.3506 | 2.9538 | 6000003708.8707
-2.0223 | 2.0223 | 1.9477 | 2.3705 | 2.3538 | 2.9579 | 6008186596.9046
-2.0241 | 2.0241 | 1.9387 | 2.3617 | 2.345 | 2.9468 | 5985730505.0561
-2.0257 | 2.0257 | 1.9357 | 2.3589 | 2.3422 | 2.9433 | 5978570231.517
-2.0271 | 2.0271 | 1.9297 | 2.3531 | 2.3364 | 2.936 | 5963673990.3528
-2.029 | 2.029 | 1.9357 | 2.3593 | 2.3426 | 2.9438 | 5979562546.323
-2.0304 | 2.0304 | 1.9236 | 2.3475 | 2.3308 | 2.9289 | 5949368593.1189
-2.0322 | 2.0322 | 1.9176 | 2.3417 | 2.325 | 2.9216 | 5934585975.7875
-2.0339 | 2.0339 | 1.9477 | 2.3719 | 2.3552 | 2.9596 | 6011701360.7978
-2.0354 | 2.0354 | 1.9597 | 2.3841 | 2.3674 | 2.9749 | 6042819454.5084
-2.0372 | 2.0372 | 1.9567 | 2.3813 | 2.3646 | 2.9714 | 6035700843.0413
-2.0388 | 2.0388 | 1.9597 | 2.3845 | 2.3678 | 2.9754 | 6043834494.081
-2.0404 | 2.0404 | 1.9597 | 2.3847 | 2.368 | 2.9757 | 6044336332.6757
-2.042 | 2.042 | 1.9597 | 2.3849 | 2.3682 | 2.9759 | 6044821127.6954
-2.0438 | 2.0438 | 1.9657 | 2.3911 | 2.3744 | 2.9837 | 6060692640.0908
-2.0454 | 2.0454 | 1.9357 | 2.3613 | 2.3445 | 2.9462 | 5984558207.5033
-2.047 | 2.047 | 1.9477 | 2.3735 | 2.3568 | 2.9616 | 6015712282.0942
-2.0487 | 2.0487 | 1.9357 | 2.3617 | 2.3449 | 2.9467 | 5985584609.4592
-2.0503 | 2.0503 | 1.9357 | 2.3619 | 2.3451 | 2.947 | 5986076979.4011
-2.0519 | 2.0519 | 1.9327 | 2.359 | 2.3423 | 2.9435 | 5978897768.5565
-2.0536 | 2.0536 | 1.9327 | 2.3592 | 2.3425 | 2.9437 | 5979412863.265
-2.0553 | 2.0553 | 1.9357 | 2.3624 | 2.3457 | 2.9477 | 5987595751.2989
-2.0568 | 2.0568 | 1.9297 | 2.3566 | 2.3399 | 2.9404 | 5972731703.554
-2.0586 | 2.0586 | 1.9297 | 2.3568 | 2.3401 | 2.9407 | 5973267629.2985
-2.0602 | 2.0602 | 1.9206 | 2.348 | 2.3313 | 2.9296 | 5950767981.6475
-2.062 | 2.062 | 1.9267 | 2.3542 | 2.3375 | 2.9374 | 5966630025.3901
-2.0635 | 2.0635 | 1.9297 | 2.3574 | 2.3407 | 2.9414 | 5974769357.6215
-2.0653 | 2.0653 | 1.9357 | 2.3636 | 2.3469 | 2.9492 | 5990625720.1725
-2.0669 | 2.0669 | 1.9267 | 2.3548 | 2.3381 | 2.9382 | 5968135541.1741
-2.0685 | 2.0685 | 1.9297 | 2.358 | 2.3413 | 2.9422 | 5976290023.2499
-2.0702 | 2.0702 | 1.9357 | 2.3642 | 2.3475 | 2.95 | 5992123661.0343
-2.0718 | 2.0718 | 1.9357 | 2.3644 | 2.3477 | 2.9502 | 5992608456.0541
-2.0734 | 2.0734 | 1.9357 | 2.3646 | 2.3479 | 2.9505 | 5993106507.1876
-2.0752 | 2.0752 | 1.9357 | 2.3648 | 2.3481 | 2.9507 | 5993642432.9321
-2.0767 | 2.0767 | 1.9206 | 2.35 | 2.3333 | 2.9321 | 5955793942.5164
-2.0784 | 2.0784 | 1.9056 | 2.3352 | 2.3185 | 2.9135 | 5918021201.3225
-2.0801 | 2.0801 | 1.9086 | 2.3384 | 2.3217 | 2.9175 | 5926205983.087
-2.0819 | 2.0819 | 1.9026 | 2.3326 | 2.3159 | 2.9102 | 5911434728.1389
-2.0834 | 2.0834 | 1.9026 | 2.3328 | 2.3161 | 2.9105 | 5911872179.895
-2.085 | 2.085 | 1.9026 | 2.333 | 2.3163 | 2.9107 | 5912362656.1064
-2.0868 | 2.0868 | 1.8906 | 2.3212 | 2.3045 | 2.8959 | 5882263389.4296
-2.0884 | 2.0884 | 1.9026 | 2.3334 | 2.3167 | 2.9112 | 5913396632.9845
-2.09 | 2.09 | 1.9206 | 2.3516 | 2.3349 | 2.9341 | 5959833269.7709
-2.0916 | 2.0916 | 1.9267 | 2.3578 | 2.3411 | 2.9419 | 5975649863.9804
-2.0932 | 2.0932 | 1.9176 | 2.349 | 2.3322 | 2.9308 | 5953152110.0599
-2.0949 | 2.0949 | 1.9146 | 2.3462 | 2.3294 | 2.9273 | 5946018348.7485
-2.0966 | 2.0966 | 1.9236 | 2.3554 | 2.3387 | 2.9388 | 5969525461.05
-2.0983 | 2.0983 | 1.9176 | 2.3496 | 2.3329 | 2.9316 | 5954722012.6825
-2.0998 | 2.0998 | 1.9146 | 2.3467 | 2.33 | 2.928 | 5947503033.4965
-2.1015 | 2.1015 | 1.9086 | 2.341 | 2.3242 | 2.9207 | 5932722309.8956
-2.1033 | 2.1033 | 1.9146 | 2.3472 | 2.3304 | 2.9285 | 5948569203.7939
-2.1048 | 2.1048 | 1.9176 | 2.3503 | 2.3336 | 2.9325 | 5956693386.1809
-2.1066 | 2.1066 | 1.9236 | 2.3566 | 2.3398 | 2.9403 | 5972549748.7318
-2.1082 | 2.1082 | 1.9297 | 2.3628 | 2.346 | 2.9481 | 5988366342.9414
-2.1099 | 2.1099 | 1.9387 | 2.372 | 2.3552 | 2.9597 | 6011865880.3207
-2.1114 | 2.1114 | 1.9056 | 2.3391 | 2.3224 | 2.9184 | 5928073123.0604
-2.1131 | 2.1131 | 1.9026 | 2.3363 | 2.3196 | 2.9149 | 5920924211.9046
-2.1147 | 2.1147 | 1.9116 | 2.3455 | 2.3288 | 2.9265 | 5944393449.5952
-2.1164 | 2.1164 | 1.8966 | 2.3307 | 2.314 | 2.9079 | 5906594196.1736
-2.1181 | 2.1181 | 1.9086 | 2.3429 | 2.3262 | 2.9232 | 5937750164.4951
-2.1199 | 2.1199 | 1.8996 | 2.3341 | 2.3174 | 2.9122 | 5915330053.527
-2.1213 | 2.1213 | 1.8966 | 2.3313 | 2.3146 | 2.9086 | 5908092137.0355
-2.123 | 2.123 | 1.8936 | 2.3285 | 2.3118 | 2.9051 | 5900954588.2629
-2.1247 | 2.1247 | 1.8726 | 2.3077 | 2.291 | 2.8789 | 5847846260.4182
-2.1263 | 2.1263 | 1.8666 | 2.3019 | 2.2852 | 2.8716 | 5833023874.7453
-2.128 | 2.128 | 1.8636 | 2.2991 | 2.2824 | 2.8681 | 5825876857.32
-2.1296 | 2.1296 | 1.8906 | 2.3263 | 2.3096 | 2.9023 | 5895314980.3522
-2.1313 | 2.1313 | 1.8936 | 2.3295 | 2.3128 | 2.9063 | 5903490293.464
-2.1329 | 2.1329 | 1.8936 | 2.3297 | 2.313 | 2.9066 | 5903976982.2143
-2.1345 | 2.1345 | 1.8966 | 2.3329 | 2.3162 | 2.9106 | 5912118208.1762
-2.1361 | 2.1361 | 1.9056 | 2.3421 | 2.3254 | 2.9221 | 5935595020.7889
-2.1378 | 2.1378 | 1.9026 | 2.3393 | 2.3226 | 2.9186 | 5928442322.172
-2.1397 | 2.1397 | 1.8816 | 2.3185 | 2.3018 | 2.8925 | 5875400274.8964
-2.1412 | 2.1412 | 1.8696 | 2.3067 | 2.29 | 2.8776 | 5845210109.1534
-2.1428 | 2.1428 | 1.8816 | 2.3189 | 2.3021 | 2.893 | 5876330096.5944
-2.1446 | 2.1446 | 1.8786 | 2.3161 | 2.2994 | 2.8895 | 5869232316.1634
-2.1462 | 2.1462 | 1.8876 | 2.3253 | 2.3086 | 2.901 | 5892684510.279
-2.1478 | 2.1478 | 1.8756 | 2.3135 | 2.2968 | 2.8862 | 5862556837.644
-2.1495 | 2.1495 | 1.8696 | 2.3077 | 2.2909 | 2.8789 | 5847734451.9711
-2.1512 | 2.1512 | 1.8696 | 2.3079 | 2.2911 | 2.8791 | 5848257121.6018
-2.1528 | 2.1528 | 1.8696 | 2.308 | 2.2913 | 2.8794 | 5848736235.4299
-2.1543 | 2.1543 | 1.8576 | 2.2962 | 2.2795 | 2.8645 | 5818574475.6451
-2.1559 | 2.1559 | 1.8516 | 2.2904 | 2.2737 | 2.8572 | 5803735046.3973
-2.1579 | 2.1579 | 1.8516 | 2.2907 | 2.2739 | 2.8575 | 5804327784.0582
-2.1593 | 2.1593 | 1.8426 | 2.2818 | 2.2651 | 2.8464 | 5781792155.5267
-2.1611 | 2.1611 | 1.8486 | 2.288 | 2.2713 | 2.8542 | 5797637155.6944
-2.1627 | 2.1627 | 1.8846 | 2.3242 | 2.3075 | 2.8997 | 5890055933.9363
-2.1644 | 2.1644 | 1.8786 | 2.3184 | 2.3017 | 2.8924 | 5875265741.6827
-2.166 | 2.166 | 1.8756 | 2.3156 | 2.2989 | 2.8889 | 5868075168.4549
-2.1676 | 2.1676 | 1.8636 | 2.3038 | 2.2871 | 2.8741 | 5837943708.3588
-2.1692 | 2.1692 | 1.8576 | 2.298 | 2.2813 | 2.8668 | 5823111854.0332
-2.171 | 2.171 | 1.8546 | 2.2952 | 2.2785 | 2.8632 | 5815970517.7995
-2.1726 | 2.1726 | 1.8486 | 2.2894 | 2.2727 | 2.856 | 5801157600.7794
-2.1744 | 2.1744 | 1.8456 | 2.2866 | 2.2699 | 2.8524 | 5794029520.6595
-2.1759 | 2.1759 | 1.8426 | 2.2838 | 2.2671 | 2.8489 | 5786833266.24
-2.1777 | 2.1777 | 1.8426 | 2.284 | 2.2673 | 2.8492 | 5787374873.1762
-2.1792 | 2.1792 | 1.8426 | 2.2842 | 2.2675 | 2.8494 | 5787836943.4294
-2.181 | 2.181 | 1.8516 | 2.2934 | 2.2767 | 2.861 | 5811362993.0363
-2.1825 | 2.1825 | 1.8576 | 2.2996 | 2.2829 | 2.8687 | 5827143606.3655
-2.1841 | 2.1841 | 1.8546 | 2.2968 | 2.2801 | 2.8652 | 5819964395.5209
-2.1858 | 2.1858 | 1.8546 | 2.297 | 2.2803 | 2.8655 | 5820504108.7265
-2.1875 | 2.1875 | 1.8606 | 2.3032 | 2.2865 | 2.8733 | 5836322596.6666
-2.189 | 2.189 | 1.8636 | 2.3064 | 2.2897 | 2.8773 | 5844456247.7063
-2.1907 | 2.1907 | 1.8396 | 2.2826 | 2.2659 | 2.8474 | 5783691488.9194
-2.1924 | 2.1924 | 1.8396 | 2.2828 | 2.2661 | 2.8476 | 5784208477.3585
-2.1941 | 2.1941 | 1.8306 | 2.274 | 2.2573 | 2.8365 | 5761739129.3961
-2.1957 | 2.1957 | 1.8186 | 2.2622 | 2.2454 | 2.8217 | 5731590625.7251
-2.1974 | 2.1974 | 1.8246 | 2.2684 | 2.2516 | 2.8295 | 5747422369.779
-2.1991 | 2.1991 | 1.8186 | 2.2626 | 2.2458 | 2.8222 | 5732620815.1421
-2.2007 | 2.2007 | 1.8186 | 2.2628 | 2.246 | 2.8225 | 5733107503.8924
-2.2025 | 2.2025 | 1.8096 | 2.254 | 2.2373 | 2.8114 | 5710683605.4632
-2.204 | 2.204 | 1.8336 | 2.2782 | 2.2614 | 2.8418 | 5772417954.2896
-2.2056 | 2.2056 | 1.8366 | 2.2813 | 2.2646 | 2.8458 | 5780570542.6348
-2.2073 | 2.2073 | 1.8216 | 2.2665 | 2.2498 | 2.8272 | 5742782651.5966
-2.2091 | 2.2091 | 1.8306 | 2.2758 | 2.259 | 2.8388 | 5766291657.6286
-2.2107 | 2.2107 | 1.8396 | 2.285 | 2.2682 | 2.8504 | 5789779832.6246
-2.2123 | 2.2123 | 1.8396 | 2.2851 | 2.2684 | 2.8506 | 5790268415.1055
-2.2138 | 2.2138 | 1.8306 | 2.2763 | 2.2596 | 2.8395 | 5767738467.7657
-2.2156 | 2.2156 | 1.8216 | 2.2675 | 2.2508 | 2.8285 | 5745299419.4921
-2.2172 | 2.2172 | 1.8216 | 2.2677 | 2.251 | 2.8287 | 5745803151.8174
-2.219 | 2.219 | 1.8156 | 2.2619 | 2.2452 | 2.8214 | 5731007278.3721
-2.2206 | 2.2206 | 1.8096 | 2.2561 | 2.2394 | 2.8141 | 5716169742.8548
-2.2221 | 2.2221 | 1.8186 | 2.2653 | 2.2486 | 2.8257 | 5739612468.3178
-2.2239 | 2.2239 | 1.8186 | 2.2655 | 2.2488 | 2.8259 | 5740169225.0983
-2.2255 | 2.2255 | 1.8126 | 2.2597 | 2.243 | 2.8186 | 5725337370.7726
-2.2272 | 2.2272 | 1.8186 | 2.2659 | 2.2492 | 2.8264 | 5741180477.2098
-2.2288 | 2.2288 | 1.8216 | 2.2691 | 2.2524 | 2.8304 | 5749334959.2855
-2.2306 | 2.2306 | 1.8216 | 2.2693 | 2.2526 | 2.8307 | 5749865203.8384
-2.2321 | 2.2321 | 1.8276 | 2.2755 | 2.2588 | 2.8385 | 5765655285.8203
-2.2338 | 2.2338 | 1.8306 | 2.2787 | 2.262 | 2.8425 | 5773826811.4709
-2.2354 | 2.2354 | 1.8336 | 2.2819 | 2.2652 | 2.8465 | 5781975612.355
-2.2371 | 2.2371 | 1.8186 | 2.2671 | 2.2504 | 2.8279 | 5744193402.5084
-2.2386 | 2.2386 | 1.8066 | 2.2553 | 2.2386 | 2.813 | 5713999449.3043
-2.2404 | 2.2404 | 1.8036 | 2.2525 | 2.2358 | 2.8095 | 5706894093.951
-2.2421 | 2.2421 | 1.7946 | 2.2437 | 2.227 | 2.7985 | 5684417171.0665
-2.2436 | 2.2436 | 1.7856 | 2.2349 | 2.2181 | 2.7874 | 5661892904.9184
-2.2453 | 2.2453 | 1.7886 | 2.2381 | 2.2213 | 2.7914 | 5670089049.0661
-2.2469 | 2.2469 | 1.7826 | 2.2322 | 2.2155 | 2.7841 | 5655245832.3572
-2.2487 | 2.2487 | 1.7676 | 2.2175 | 2.2007 | 2.7655 | 5617486347.2772
-2.2503 | 2.2503 | 1.7796 | 2.2296 | 2.2129 | 2.7809 | 5648612015.9099
-2.252 | 2.252 | 1.8006 | 2.2509 | 2.2341 | 2.8075 | 5702754320.6327
-2.2537 | 2.2537 | 1.8036 | 2.2541 | 2.2373 | 2.8115 | 5710925846.2833
-2.2553 | 2.2553 | 1.7976 | 2.2483 | 2.2315 | 2.8042 | 5696099673.1493
-2.2569 | 2.2569 | 1.8036 | 2.2544 | 2.2377 | 2.812 | 5711903011.245
-2.2586 | 2.2586 | 1.8006 | 2.2516 | 2.2349 | 2.8085 | 5704757887.5503
-2.2602 | 2.2602 | 1.8126 | 2.2638 | 2.2471 | 2.8238 | 5735908174.6801
-2.262 | 2.262 | 1.8126 | 2.2641 | 2.2473 | 2.8241 | 5736440312.9635
-2.2636 | 2.2636 | 1.7976 | 2.2492 | 2.2325 | 2.8055 | 5698629697.1587
-2.2651 | 2.2651 | 1.7736 | 2.2254 | 2.2087 | 2.7755 | 5637802445.2638
-2.2668 | 2.2668 | 1.7856 | 2.2376 | 2.2209 | 2.7909 | 5668960307.3158
-2.2685 | 2.2685 | 1.7856 | 2.2378 | 2.2211 | 2.7911 | 5669477295.7549
-2.2701 | 2.2701 | 1.7916 | 2.244 | 2.2273 | 2.7989 | 5685293889.9644
-2.2718 | 2.2718 | 1.7886 | 2.2412 | 2.2245 | 2.7954 | 5678148766.2697
-2.2735 | 2.2735 | 1.7916 | 2.2444 | 2.2277 | 2.7994 | 5686316504.4592
-2.2749 | 2.2749 | 1.7826 | 2.2356 | 2.2189 | 2.7883 | 5663775194.7361
-2.2767 | 2.2767 | 1.7796 | 2.2328 | 2.2161 | 2.7848 | 5656669839.3829
-2.2783 | 2.2783 | 1.7736 | 2.227 | 2.2103 | 2.7775 | 5641837985.0573
-2.28 | 2.28 | 1.7706 | 2.2242 | 2.2075 | 2.774 | 5634670136.596
-2.2818 | 2.2818 | 1.7646 | 2.2184 | 2.2017 | 2.7667 | 5619896987.9173
-2.2834 | 2.2834 | 1.7616 | 2.2156 | 2.1989 | 2.7632 | 5612749970.492
-2.285 | 2.285 | 1.7586 | 2.2128 | 2.1961 | 2.7597 | 5605572653.3779
-2.2867 | 2.2867 | 1.7616 | 2.216 | 2.1993 | 2.7637 | 5613740391.5675
-2.2882 | 2.2882 | 1.7826 | 2.2372 | 2.2205 | 2.7903 | 5667823990.6434
-2.2899 | 2.2899 | 1.8186 | 2.2734 | 2.2567 | 2.8358 | 5760265493.6518
-2.2916 | 2.2916 | 1.7676 | 2.2226 | 2.2059 | 2.772 | 5630564450.4275
-2.2935 | 2.2935 | 1.7736 | 2.2288 | 2.2121 | 2.7798 | 5646443537.745
-2.2949 | 2.2949 | 1.7736 | 2.229 | 2.2123 | 2.78 | 5646867733.3873
-2.2965 | 2.2965 | 1.7586 | 2.2142 | 2.1974 | 2.7614 | 5609074161.1574
-2.2984 | 2.2984 | 1.7616 | 2.2174 | 2.2007 | 2.7654 | 5617291136.3412
-2.2998 | 2.2998 | 1.7646 | 2.2206 | 2.2038 | 2.7694 | 5625398275.1532
-2.3014 | 2.3014 | 1.7646 | 2.2207 | 2.204 | 2.7697 | 5625883070.173
-2.3031 | 2.3031 | 1.7586 | 2.2149 | 2.1982 | 2.7624 | 5611087196.7277
-2.3048 | 2.3048 | 1.7586 | 2.2151 | 2.1984 | 2.7626 | 5611587141.5919
-2.3067 | 2.3067 | 1.7586 | 2.2154 | 2.1987 | 2.7629 | 5612162835.6778
-2.3081 | 2.3081 | 1.7646 | 2.2215 | 2.2048 | 2.7707 | 5627932086.6237
-2.3099 | 2.3099 | 1.7646 | 2.2218 | 2.205 | 2.7709 | 5628460437.446
-2.3114 | 2.3114 | 1.7706 | 2.2279 | 2.2112 | 2.7787 | 5644237263.3141
-2.3131 | 2.3131 | 1.7736 | 2.2311 | 2.2144 | 2.7827 | 5652429620.0007
-2.3147 | 2.3147 | 1.7766 | 2.2343 | 2.2176 | 2.7867 | 5660572739.6932
-2.3164 | 2.3164 | 1.7826 | 2.2405 | 2.2238 | 2.7945 | 5676408271.2081
-2.3181 | 2.3181 | 1.7736 | 2.2317 | 2.215 | 2.7835 | 5653950285.6291
-2.3196 | 2.3196 | 1.7436 | 2.2019 | 2.1852 | 2.746 | 5577806384.3888
-2.3214 | 2.3214 | 1.7496 | 2.2081 | 2.1914 | 2.7538 | 5593677896.7842
-2.323 | 2.323 | 1.7466 | 2.2053 | 2.1886 | 2.7503 | 5586483536.0953
-2.3247 | 2.3247 | 1.7376 | 2.1965 | 2.1798 | 2.7392 | 5564033125.4384
-2.3263 | 2.3263 | 1.7286 | 2.1877 | 2.171 | 2.7281 | 5541535371.5179
-2.3278 | 2.3278 | 1.7256 | 2.1849 | 2.1682 | 2.7246 | 5534335329.6373
-2.3296 | 2.3296 | 1.7226 | 2.1821 | 2.1654 | 2.7211 | 5527218611.9008
-2.3314 | 2.3314 | 1.7166 | 2.1763 | 2.1596 | 2.7138 | 5512435994.5693
-2.333 | 2.333 | 1.7226 | 2.1825 | 2.1658 | 2.7216 | 5528243120.1261
-2.3346 | 2.3346 | 1.7406 | 2.2007 | 2.184 | 2.7445 | 5574693013.0264
-2.3362 | 2.3362 | 1.7376 | 2.1979 | 2.1812 | 2.7409 | 5567523270.8346
-2.3376 | 2.3376 | 1.7376 | 2.1981 | 2.1813 | 2.7412 | 5567966403.7823
-2.3396 | 2.3396 | 1.7466 | 2.2073 | 2.1906 | 2.7528 | 5591536009.1918
-2.3411 | 2.3411 | 1.7436 | 2.2045 | 2.1878 | 2.7492 | 5584351117.1556
-2.3428 | 2.3428 | 1.7436 | 2.2047 | 2.188 | 2.7495 | 5584849168.2892
-2.3445 | 2.3445 | 1.7526 | 2.2139 | 2.1972 | 2.761 | 5608354386.8602
-2.346 | 2.346 | 1.7526 | 2.2141 | 2.1973 | 2.7613 | 5608818350.8439
-2.3476 | 2.3476 | 1.7196 | 2.1812 | 2.1645 | 2.72 | 5525048318.3502
-2.3494 | 2.3494 | 1.7316 | 2.1935 | 2.1767 | 2.7354 | 5556240267.552
-2.3512 | 2.3512 | 1.7436 | 2.2057 | 2.189 | 2.7507 | 5587411385.7179
-2.3528 | 2.3528 | 1.7406 | 2.2029 | 2.1861 | 2.7472 | 5580237856.0649
-2.3544 | 2.3544 | 1.7256 | 2.1881 | 2.1713 | 2.7286 | 5542434815.1823
-2.3561 | 2.3561 | 1.7286 | 2.1913 | 2.1745 | 2.7326 | 5550602553.3719
-2.3577 | 2.3577 | 1.7226 | 2.1854 | 2.1687 | 2.7253 | 5535789636.3517
-2.3594 | 2.3594 | 1.7226 | 2.1856 | 2.1689 | 2.7256 | 5536287687.4853
-2.3608 | 2.3608 | 1.7196 | 2.1828 | 2.1661 | 2.722 | 5529068708.2993
-2.3626 | 2.3626 | 1.7166 | 2.18 | 2.1633 | 2.7185 | 5521948203.1016
-2.3643 | 2.3643 | 1.7106 | 2.1742 | 2.1575 | 2.7112 | 5507131498.6204
-2.366 | 2.366 | 1.7166 | 2.1804 | 2.1637 | 2.719 | 5522989754.9019
-2.3676 | 2.3676 | 1.7196 | 2.1836 | 2.1669 | 2.723 | 5531129087.1333
-2.3693 | 2.3693 | 1.7196 | 2.1838 | 2.1671 | 2.7233 | 5531644181.8418
-2.3709 | 2.3709 | 1.7286 | 2.193 | 2.1763 | 2.7348 | 5555107738.3407
-2.3725 | 2.3725 | 1.7586 | 2.2232 | 2.2065 | 2.7728 | 5632206079.7761
-2.3741 | 2.3741 | 1.7436 | 2.2084 | 2.1917 | 2.7542 | 5594404932.6241
-2.3759 | 2.3759 | 1.7106 | 2.1756 | 2.1589 | 2.7129 | 5510678455.9329
-2.3775 | 2.3775 | 1.7196 | 2.1848 | 2.1681 | 2.7245 | 5534134437.5097
-2.3792 | 2.3792 | 1.7226 | 2.188 | 2.1713 | 2.7285 | 5542317325.5436
-2.3808 | 2.3808 | 1.7196 | 2.1852 | 2.1685 | 2.725 | 5535145689.6212
-2.3825 | 2.3825 | 1.7106 | 2.1764 | 2.1597 | 2.7139 | 5512678235.3894
-2.384 | 2.384 | 1.7076 | 2.1736 | 2.1569 | 2.7104 | 5505487662.1616
-2.3858 | 2.3858 | 1.7106 | 2.1768 | 2.1601 | 2.7144 | 5513680018.8482
-2.3874 | 2.3874 | 1.7076 | 2.174 | 2.1573 | 2.7109 | 5506510276.6564
-2.3891 | 2.3891 | 1.7196 | 2.1862 | 2.1695 | 2.7262 | 5537675713.6306
-2.3907 | 2.3907 | 1.7106 | 2.1774 | 2.1607 | 2.7152 | 5515189322.0934
-2.3924 | 2.3924 | 1.7076 | 2.1746 | 2.1579 | 2.7116 | 5508032836.0153
-2.3941 | 2.3941 | 1.7016 | 2.1688 | 2.1521 | 2.7044 | 5493227493.9174
-2.3957 | 2.3957 | 1.7106 | 2.178 | 2.1613 | 2.7159 | 5516717562.6439
-2.3972 | 2.3972 | 1.7046 | 2.1722 | 2.1554 | 2.7086 | 5501849727.4379
-2.399 | 2.399 | 1.7076 | 2.1754 | 2.1587 | 2.7126 | 5510049659.0468
-2.4006 | 2.4006 | 1.7076 | 2.1756 | 2.1588 | 2.7129 | 5510532560.336
-2.4022 | 2.4022 | 1.6776 | 2.1457 | 2.129 | 2.6754 | 5434428427.4372
-2.404 | 2.404 | 1.6896 | 2.158 | 2.1412 | 2.6908 | 5465616589.1779
-2.4057 | 2.4057 | 1.6986 | 2.1672 | 2.1504 | 2.7023 | 5489102870.4434
-2.4073 | 2.4073 | 1.6956 | 2.1643 | 2.1476 | 2.6988 | 5481931234.521
-2.409 | 2.409 | 1.6986 | 2.1675 | 2.1508 | 2.7028 | 5490100866.4411
-2.4106 | 2.4106 | 1.6956 | 2.1647 | 2.148 | 2.6993 | 5482951955.2853
-2.4122 | 2.4122 | 1.6986 | 2.1679 | 2.1512 | 2.7033 | 5491100756.1694
-2.4139 | 2.4139 | 1.6896 | 2.1591 | 2.1424 | 2.6922 | 5468627620.746
-2.4155 | 2.4155 | 1.6836 | 2.1533 | 2.1366 | 2.6849 | 5453797660.1509
-2.4172 | 2.4172 | 1.6866 | 2.1565 | 2.1398 | 2.689 | 5461984335.6459
-2.4189 | 2.4189 | 1.6896 | 2.1597 | 2.143 | 2.693 | 5470133136.53
-2.4204 | 2.4204 | 1.6956 | 2.1659 | 2.1492 | 2.7008 | 5485934580.8952
-2.422 | 2.422 | 1.7046 | 2.1751 | 2.1584 | 2.7123 | 5509398137.3941
-2.4237 | 2.4237 | 1.6986 | 2.1693 | 2.1526 | 2.705 | 5494589007.835
-2.4254 | 2.4254 | 1.6926 | 2.1635 | 2.1468 | 2.6977 | 5479781772.0065
-2.4271 | 2.4271 | 1.6986 | 2.1697 | 2.153 | 2.7055 | 5495609728.5993
-2.4287 | 2.4287 | 1.7016 | 2.1729 | 2.1562 | 2.7095 | 5503760423.2139
-2.4304 | 2.4304 | 1.6656 | 2.1371 | 2.1204 | 2.6645 | 5412358578.2752
-2.4321 | 2.4321 | 1.6746 | 2.1463 | 2.1296 | 2.6761 | 5435850540.7323
-2.4337 | 2.4337 | 1.6656 | 2.1375 | 2.1208 | 2.665 | 5413369830.3867
-2.4352 | 2.4352 | 1.6716 | 2.1437 | 2.127 | 2.6728 | 5429156124.9075
-2.4371 | 2.4371 | 1.6896 | 2.1619 | 2.1452 | 2.6957 | 5475695023.1434
-2.4386 | 2.4386 | 1.6806 | 2.1531 | 2.1364 | 2.6846 | 5453168863.2647
-2.4403 | 2.4403 | 1.6836 | 2.1563 | 2.1396 | 2.6887 | 5461346070.107
-2.4418 | 2.4418 | 1.6896 | 2.1625 | 2.1458 | 2.6964 | 5477124789.7056
-2.4436 | 2.4436 | 1.6806 | 2.1537 | 2.137 | 2.6854 | 5454683847.7015
-2.4452 | 2.4452 | 1.6806 | 2.1539 | 2.1371 | 2.6856 | 5455162961.5296
-2.4469 | 2.4469 | 1.6776 | 2.1511 | 2.1344 | 2.6821 | 5448036775.1403
-2.4486 | 2.4486 | 1.6806 | 2.1543 | 2.1376 | 2.6861 | 5456210194.5215
-2.4502 | 2.4502 | 1.6836 | 2.1575 | 2.1407 | 2.6901 | 5464357101.6751
-2.4518 | 2.4518 | 1.6866 | 2.1607 | 2.1439 | 2.6942 | 5472500221.3675
-2.4535 | 2.4535 | 1.6926 | 2.1669 | 2.1501 | 2.7019 | 5488333859.152
-2.4554 | 2.4554 | 1.6836 | 2.1581 | 2.1414 | 2.6909 | 5465927004.2977
-2.4567 | 2.4567 | 1.6776 | 2.1522 | 2.1355 | 2.6836 | 5451009932.0975
-2.4585 | 2.4585 | 1.6836 | 2.1584 | 2.1417 | 2.6914 | 5466875763.3012
-2.4601 | 2.4601 | 1.6746 | 2.1496 | 2.1329 | 2.6803 | 5444391265.4945
-2.4619 | 2.4619 | 1.6746 | 2.1499 | 2.1331 | 2.6806 | 5444925297.5085
-2.4634 | 2.4634 | 1.6686 | 2.144 | 2.1273 | 2.6733 | 5430065037.2247
-2.465 | 2.465 | 1.6746 | 2.1502 | 2.1335 | 2.681 | 5445877843.9731
-2.4668 | 2.4668 | 1.6596 | 2.1354 | 2.1187 | 2.6625 | 5408129721.2763
-2.4685 | 2.4685 | 1.6506 | 2.1266 | 2.1099 | 2.6514 | 5385664160.7751
-2.47 | 2.47 | 1.6506 | 2.1268 | 2.1101 | 2.6516 | 5386126231.0283
-2.4718 | 2.4718 | 1.6476 | 2.124 | 2.1073 | 2.6481 | 5379018981.9445
-2.4733 | 2.4733 | 1.6536 | 2.1302 | 2.1135 | 2.6559 | 5394795807.8125
-2.4749 | 2.4749 | 1.6566 | 2.1334 | 2.1167 | 2.6599 | 5402946502.4271
-2.4765 | 2.4765 | 1.6476 | 2.1246 | 2.1079 | 2.6488 | 5380446854.7761
-2.4785 | 2.4785 | 1.6566 | 2.1338 | 2.1171 | 2.6604 | 5404016460.1856
-2.4799 | 2.4799 | 1.6416 | 2.119 | 2.1023 | 2.6418 | 5366164182.3088
-2.4816 | 2.4816 | 1.6626 | 2.1402 | 2.1235 | 2.6685 | 5420295124.6483
-2.4832 | 2.4832 | 1.6476 | 2.1254 | 2.1087 | 2.6498 | 5382467465.2686
-2.485 | 2.485 | 1.6536 | 2.1316 | 2.1149 | 2.6576 | 5398337083.9334
-2.4865 | 2.4865 | 1.6566 | 2.1348 | 2.1181 | 2.6616 | 5406451797.6677
-2.4882 | 2.4882 | 1.6506 | 2.129 | 2.1123 | 2.6544 | 5391650243.0308
-2.4898 | 2.4898 | 1.6536 | 2.1322 | 2.1155 | 2.6584 | 5399799043.9149
-2.4914 | 2.4914 | 1.6536 | 2.1324 | 2.1157 | 2.6586 | 5400291413.8568
-2.493 | 2.493 | 1.6446 | 2.1236 | 2.1068 | 2.6475 | 5377814490.9724
-2.4949 | 2.4949 | 1.6476 | 2.1268 | 2.1101 | 2.6516 | 5386031466.1561
-2.4965 | 2.4965 | 1.6446 | 2.124 | 2.1073 | 2.6481 | 5378871192.617
-2.4982 | 2.4982 | 1.6566 | 2.1362 | 2.1195 | 2.6634 | 5410027160.9384
-2.4998 | 2.4998 | 1.6566 | 2.1364 | 2.1197 | 2.6636 | 5410508168.4971
-2.5014 | 2.5014 | 1.6656 | 2.1456 | 2.1289 | 2.6752 | 5433996343.4931
-2.5031 | 2.5031 | 1.6476 | 2.1278 | 2.111 | 2.6528 | 5388531190.4768
-2.5048 | 2.5048 | 1.6446 | 2.125 | 2.1082 | 2.6493 | 5381397429.1653
-2.5064 | 2.5064 | 1.6506 | 2.1312 | 2.1144 | 2.6571 | 5397196979.7999
-2.5081 | 2.5081 | 1.6446 | 2.1254 | 2.1086 | 2.6498 | 5382391637.7019
-2.5097 | 2.5097 | 1.6536 | 2.1346 | 2.1178 | 2.6614 | 5405879812.6979
-2.5114 | 2.5114 | 1.6416 | 2.1227 | 2.106 | 2.6465 | 5375748352.6018
-2.5129 | 2.5129 | 1.6416 | 2.1229 | 2.1062 | 2.6467 | 5376210422.855
-2.5146 | 2.5146 | 1.6506 | 2.1321 | 2.1154 | 2.6583 | 5399709960.2344
-2.5163 | 2.5163 | 1.6386 | 2.1203 | 2.1036 | 2.6435 | 5369589862.5215
-2.518 | 2.518 | 1.6446 | 2.1265 | 2.1098 | 2.6513 | 5385402669.2699
-2.5196 | 2.5196 | 1.6476 | 2.1297 | 2.113 | 2.6553 | 5393566619.9984
-2.5213 | 2.5213 | 1.6506 | 2.1329 | 2.1162 | 2.6593 | 5401738145.6491
-2.523 | 2.523 | 1.6446 | 2.1271 | 2.1104 | 2.652 | 5386925228.6289
-2.5247 | 2.5247 | 1.6235 | 2.1063 | 2.0896 | 2.6259 | 5333822581.9758
-2.5263 | 2.5263 | 1.6235 | 2.1065 | 2.0898 | 2.6261 | 5334309270.7261
-2.528 | 2.528 | 1.6175 | 2.1007 | 2.084 | 2.6188 | 5319511503.5503
-2.5295 | 2.5295 | 1.6235 | 2.1069 | 2.0902 | 2.6266 | 5335311054.1849
-2.5313 | 2.5313 | 1.6205 | 2.1041 | 2.0874 | 2.6231 | 5328181080.3345
-2.5329 | 2.5329 | 1.6446 | 2.1283 | 2.1116 | 2.6535 | 5389949516.3108
-2.5345 | 2.5345 | 1.6326 | 2.1165 | 2.0998 | 2.6387 | 5359795331.4481
-2.5362 | 2.5362 | 1.6265 | 2.1107 | 2.094 | 2.6314 | 5344997564.2723
-2.5378 | 2.5378 | 1.6296 | 2.1139 | 2.0972 | 2.6354 | 5353142577.6953
-2.5394 | 2.5394 | 1.6356 | 2.1201 | 2.1034 | 2.6432 | 5368961065.6354
-2.5412 | 2.5412 | 1.6386 | 2.1233 | 2.1066 | 2.6472 | 5377145847.3998
-2.5429 | 2.5429 | 1.6446 | 2.1295 | 2.1128 | 2.655 | 5393000316.2203
-2.5445 | 2.5445 | 1.6416 | 2.1267 | 2.11 | 2.6515 | 5385813530.4535
-2.5459 | 2.5459 | 1.6296 | 2.1149 | 2.0981 | 2.6366 | 5355613896.0578
-2.5476 | 2.5476 | 1.6235 | 2.1091 | 2.0924 | 2.6293 | 5340821810.0736
-2.5494 | 2.5494 | 1.6235 | 2.1093 | 2.0926 | 2.6296 | 5341342585.9738
-2.5509 | 2.5509 | 1.6235 | 2.1095 | 2.0927 | 2.6298 | 5341819806.0713
-2.5526 | 2.5526 | 1.6205 | 2.1067 | 2.0899 | 2.6263 | 5334676576.1071
-2.5544 | 2.5544 | 1.6235 | 2.1099 | 2.0932 | 2.6303 | 5342868932.7938
-2.5559 | 2.5559 | 1.6296 | 2.116 | 2.0993 | 2.6381 | 5358643864.9313
-2.5575 | 2.5575 | 1.6205 | 2.1072 | 2.0905 | 2.627 | 5336168835.7773
-2.5591 | 2.5591 | 1.6265 | 2.1134 | 2.0967 | 2.6348 | 5351974067.6036
-2.5609 | 2.5609 | 1.6205 | 2.1076 | 2.0909 | 2.6275 | 5337202812.6554
-2.5625 | 2.5625 | 1.6265 | 2.1138 | 2.0971 | 2.6353 | 5353015619.4038
-2.5643 | 2.5643 | 1.6265 | 2.114 | 2.0973 | 2.6356 | 5353542076.4956
-2.5658 | 2.5658 | 1.6296 | 2.1172 | 2.1005 | 2.6396 | 5361673833.8048
-2.5675 | 2.5675 | 1.6326 | 2.1204 | 2.1037 | 2.6436 | 5369849146.9165
-2.5691 | 2.5691 | 1.6115 | 2.0996 | 2.0829 | 2.6175 | 5316721881.7664
-2.5708 | 2.5708 | 1.6145 | 2.1028 | 2.0861 | 2.6215 | 5324878257.5726
-2.5725 | 2.5725 | 1.6055 | 2.094 | 2.0773 | 2.6104 | 5302422165.7241
-2.5742 | 2.5742 | 1.6025 | 2.0912 | 2.0745 | 2.6069 | 5295273254.5683
-2.5758 | 2.5758 | 1.6055 | 2.0944 | 2.0777 | 2.6109 | 5303420161.7219
-2.5775 | 2.5775 | 1.5965 | 2.0856 | 2.0689 | 2.5999 | 5280962176.1428
-2.5792 | 2.5792 | 1.5965 | 2.0858 | 2.0691 | 2.6001 | 5281477270.8513
-2.5807 | 2.5807 | 1.5905 | 2.08 | 2.0633 | 2.5928 | 5266635947.873
-2.5824 | 2.5824 | 1.5785 | 2.0682 | 2.0515 | 2.578 | 5236512062.699
-2.5839 | 2.5839 | 1.5815 | 2.0714 | 2.0547 | 2.582 | 5244613520.3195
-2.5856 | 2.5856 | 1.6145 | 2.1046 | 2.0879 | 2.6237 | 5329396698.6552
-2.5872 | 2.5872 | 1.6175 | 2.1078 | 2.0911 | 2.6277 | 5337556861.9226
-2.5889 | 2.5889 | 1.6115 | 2.102 | 2.0853 | 2.6204 | 5322725007.597
-2.5906 | 2.5906 | 1.6235 | 2.1142 | 2.0975 | 2.6358 | 5353896125.7628
-2.5923 | 2.5923 | 1.6205 | 2.1114 | 2.0947 | 2.6323 | 5346760470.7208
-2.594 | 2.594 | 1.6085 | 2.0996 | 2.0829 | 2.6174 | 5316621435.7025
-2.5957 | 2.5957 | 1.6175 | 2.1088 | 2.0921 | 2.629 | 5340124760.5429
-2.5972 | 2.5972 | 1.5995 | 2.091 | 2.0742 | 2.6066 | 5294612264.2629
-2.5989 | 2.5989 | 1.5995 | 2.0912 | 2.0745 | 2.6068 | 5295144402.5463
-2.6005 | 2.6005 | 1.5965 | 2.0884 | 2.0717 | 2.6033 | 5287978447.8155
-2.6022 | 2.6022 | 1.5905 | 2.0826 | 2.0659 | 2.596 | 5273180680.6397
-2.6039 | 2.6039 | 1.5965 | 2.0888 | 2.0721 | 2.6038 | 5289001062.3104
-2.6054 | 2.6054 | 1.5965 | 2.0889 | 2.0722 | 2.604 | 5289472601.2163
-2.6072 | 2.6072 | 1.5935 | 2.0862 | 2.0694 | 2.6005 | 5282359670.9408
-2.6089 | 2.6089 | 1.5935 | 2.0864 | 2.0696 | 2.6008 | 5282861509.5355
-2.6104 | 2.6104 | 1.5905 | 2.0835 | 2.0668 | 2.5973 | 5275672830.0382
-2.612 | 2.612 | 1.5905 | 2.0837 | 2.067 | 2.5975 | 5276155731.3274
-2.6137 | 2.6137 | 1.5995 | 2.0929 | 2.0762 | 2.6091 | 5299662843.6289
-2.6155 | 2.6155 | 1.5905 | 2.0841 | 2.0674 | 2.598 | 5277221901.6248
-2.6171 | 2.6171 | 1.5905 | 2.0843 | 2.0676 | 2.5982 | 5277693440.5307
-2.6187 | 2.6187 | 1.5905 | 2.0845 | 2.0678 | 2.5985 | 5278183916.7421
-2.6203 | 2.6203 | 1.5905 | 2.0847 | 2.068 | 2.5987 | 5278693330.259
-2.6221 | 2.6221 | 1.5905 | 2.0849 | 2.0682 | 2.599 | 5279214106.1591
-2.6237 | 2.6237 | 1.5755 | 2.0701 | 2.0534 | 2.5804 | 5241403490.3543
-2.6254 | 2.6254 | 1.5965 | 2.0913 | 2.0746 | 2.607 | 5295557157.4604
-2.6271 | 2.6271 | 1.5725 | 2.0675 | 2.0508 | 2.5771 | 5234782930.0208
-2.6288 | 2.6288 | 1.5545 | 2.0497 | 2.033 | 2.5548 | 5189338608.0404
-2.6302 | 2.6302 | 1.5575 | 2.0529 | 2.0362 | 2.5587 | 5197443853.122
-2.632 | 2.632 | 1.5785 | 2.0741 | 2.0574 | 2.5854 | 5251601307.6891
-2.6336 | 2.6336 | 1.5875 | 2.0833 | 2.0666 | 2.597 | 5275076226.5713
-2.6353 | 2.6353 | 1.5845 | 2.0805 | 2.0638 | 2.5934 | 5267919740.4933
-2.6369 | 2.6369 | 1.5785 | 2.0747 | 2.058 | 2.5861 | 5253076523.7844
-2.6385 | 2.6385 | 1.5785 | 2.0749 | 2.0582 | 2.5864 | 5253591618.4929
-2.6402 | 2.6402 | 1.5695 | 2.0661 | 2.0494 | 2.5753 | 5231126057.9917
-2.6419 | 2.6419 | 1.5665 | 2.0633 | 2.0466 | 2.5718 | 5223960103.261
-2.6436 | 2.6436 | 1.5665 | 2.0635 | 2.0468 | 2.5721 | 5224499816.4665
-2.6451 | 2.6451 | 1.5695 | 2.0667 | 2.05 | 2.5761 | 5232620211.3925
-2.6467 | 2.6467 | 1.5725 | 2.0699 | 2.0532 | 2.5801 | 5240761437.3544
-2.6485 | 2.6485 | 1.5815 | 2.0791 | 2.0624 | 2.5917 | 5264289380.6919
-2.6502 | 2.6502 | 1.5845 | 2.0823 | 2.0656 | 2.5957 | 5272453331.4203
-2.6518 | 2.6518 | 1.5875 | 2.0855 | 2.0688 | 2.5997 | 5280619175.8793
-2.6534 | 2.6534 | 1.5965 | 2.0947 | 2.078 | 2.6112 | 5304063795.0728
-2.6552 | 2.6552 | 1.5905 | 2.0889 | 2.0722 | 2.604 | 5289313371.1607
-2.6567 | 2.6567 | 1.5935 | 2.0921 | 2.0753 | 2.608 | 5297418616.2422
-2.6585 | 2.6585 | 1.5695 | 2.0683 | 2.0516 | 2.5781 | 5236687944.6051
-2.6601 | 2.6601 | 1.5635 | 2.0625 | 2.0457 | 2.5708 | 5221848515.3573
-2.6617 | 2.6617 | 1.5725 | 2.0717 | 2.0549 | 2.5823 | 5245336690.3534
-2.6635 | 2.6635 | 1.5635 | 2.0629 | 2.0461 | 2.5713 | 5222878704.7743
-2.6651 | 2.6651 | 1.5575 | 2.057 | 2.0403 | 2.564 | 5208044956.7182
-2.6667 | 2.6667 | 1.5515 | 2.0512 | 2.0345 | 2.5567 | 5193209314.9314
-2.6683 | 2.6683 | 1.5455 | 2.0454 | 2.0287 | 2.5494 | 5178385035.528
-2.67 | 2.67 | 1.5395 | 2.0396 | 2.0229 | 2.5421 | 5163574012.2384
-2.6716 | 2.6716 | 1.5515 | 2.0518 | 2.0351 | 2.5574 | 5194711043.2544
-2.6733 | 2.6733 | 1.5755 | 2.076 | 2.0593 | 2.5878 | 5256511672.6499
-2.6748 | 2.6748 | 1.5605 | 2.0612 | 2.0445 | 2.5692 | 5218684013.2702
-2.6765 | 2.6765 | 1.5515 | 2.0524 | 2.0357 | 2.5581 | 5196212771.5773
-2.6782 | 2.6782 | 1.5545 | 2.0556 | 2.0389 | 2.5622 | 5204380509.7669
-2.6798 | 2.6798 | 1.5515 | 2.0528 | 2.0361 | 2.5586 | 5197218342.4972
-2.6815 | 2.6815 | 1.5485 | 2.05 | 2.0333 | 2.5551 | 5190077006.2636
-2.6831 | 2.6831 | 1.5515 | 2.0532 | 2.0365 | 2.5591 | 5198227700.8782
-2.6848 | 2.6848 | 1.5575 | 2.0594 | 2.0427 | 2.5669 | 5214063232.3932
-2.6866 | 2.6866 | 1.5425 | 2.0446 | 2.0279 | 2.5483 | 5176296172.3909
-2.6882 | 2.6882 | 1.5545 | 2.0568 | 2.0401 | 2.5637 | 5207431309.6764
-2.6899 | 2.6899 | 1.5515 | 2.054 | 2.0373 | 2.5601 | 5200295654.6344
-2.6916 | 2.6916 | 1.5755 | 2.0782 | 2.0615 | 2.5906 | 5262075452.9939
-2.693 | 2.693 | 1.5755 | 2.0784 | 2.0617 | 2.5908 | 5262524267.1333
-2.6947 | 2.6947 | 1.5635 | 2.0666 | 2.0499 | 2.5759 | 5232392807.0372
-2.6964 | 2.6964 | 1.5515 | 2.0548 | 2.0381 | 2.5611 | 5202261346.9411
-2.6981 | 2.6981 | 1.5545 | 2.058 | 2.0413 | 2.5651 | 5210430978.8612
-2.6997 | 2.6997 | 1.5365 | 2.0402 | 2.0235 | 2.5428 | 5164969613.3059
-2.7014 | 2.7014 | 1.5485 | 2.0524 | 2.0357 | 2.5581 | 5196114219.244
-2.7031 | 2.7031 | 1.5425 | 2.0466 | 2.0299 | 2.5508 | 5181320239.5293
-2.7047 | 2.7047 | 1.5425 | 2.0468 | 2.0301 | 2.551 | 5181820184.3935
-2.7063 | 2.7063 | 1.5395 | 2.044 | 2.0272 | 2.5475 | 5174623929.974
-2.708 | 2.708 | 1.5305 | 2.0352 | 2.0184 | 2.5365 | 5152167838.1255
-2.7096 | 2.7096 | 1.5275 | 2.0324 | 2.0156 | 2.5329 | 5145013245.778
-2.7113 | 2.7113 | 1.5185 | 2.0236 | 2.0068 | 2.5219 | 5122547685.2768
-2.7129 | 2.7129 | 1.5185 | 2.0237 | 2.007 | 2.5221 | 5123017330.4522
-2.7146 | 2.7146 | 1.5245 | 2.03 | 2.0132 | 2.5299 | 5138875586.7337
-2.7163 | 2.7163 | 1.5155 | 2.0211 | 2.0044 | 2.5188 | 5116406238.7714
-2.7181 | 2.7181 | 1.5155 | 2.0214 | 2.0046 | 2.5191 | 5116949739.4381
-2.7196 | 2.7196 | 1.5155 | 2.0215 | 2.0048 | 2.5193 | 5117409915.9607
-2.7212 | 2.7212 | 1.5245 | 2.0307 | 2.014 | 2.5309 | 5140886728.5735
-2.7228 | 2.7228 | 1.5455 | 2.0519 | 2.0352 | 2.5575 | 5194985477.4938
-2.7244 | 2.7244 | 1.5665 | 2.0731 | 2.0564 | 2.5842 | 5249088013.8751
-2.7262 | 2.7262 | 1.5365 | 2.0433 | 2.0266 | 2.5467 | 5173035011.701
-2.7279 | 2.7279 | 1.5215 | 2.0285 | 2.0118 | 2.5281 | 5135241439.4712
-2.7294 | 2.7294 | 1.5305 | 2.0377 | 2.021 | 2.5397 | 5158704995.9701
-2.731 | 2.731 | 1.5275 | 2.0349 | 2.0182 | 2.5361 | 5151514422.7422
-2.7326 | 2.7326 | 1.5125 | 2.0201 | 2.0034 | 2.5175 | 5113717063.0513
-2.7345 | 2.7345 | 1.5155 | 2.0233 | 2.0066 | 2.5216 | 5121952975.5405
-2.736 | 2.736 | 1.5215 | 2.0295 | 2.0128 | 2.5293 | 5137705182.9114
-2.7376 | 2.7376 | 1.5185 | 2.0267 | 2.01 | 2.5258 | 5130556271.7556
-2.7395 | 2.7395 | 1.5125 | 2.0209 | 2.0042 | 2.5185 | 5115790697.9991
-2.7412 | 2.7412 | 1.5125 | 2.0211 | 2.0044 | 2.5188 | 5116311473.8992
-2.7427 | 2.7427 | 1.5155 | 2.0243 | 2.0076 | 2.5228 | 5124448912.4
-2.7443 | 2.7443 | 1.5095 | 2.0185 | 2.0018 | 2.5155 | 5109592439.5773
-2.7459 | 2.7459 | 1.5155 | 2.0247 | 2.008 | 2.5233 | 5125410927.5174
-2.7477 | 2.7477 | 1.5095 | 2.0189 | 2.0022 | 2.516 | 5110632097.647
-2.7493 | 2.7493 | 1.5215 | 2.0311 | 2.0144 | 2.5313 | 5141782384.7768
-2.7509 | 2.7509 | 1.5245 | 2.0343 | 2.0176 | 2.5353 | 5149919823.2777
-2.7526 | 2.7526 | 1.5335 | 2.0435 | 2.0268 | 2.5469 | 5173428829.3097
-2.7542 | 2.7542 | 1.5395 | 2.0497 | 2.033 | 2.5547 | 5189222698.7527
-2.756 | 2.756 | 1.5035 | 2.0139 | 1.9972 | 2.5097 | 5097836003.6583
-2.7574 | 2.7574 | 1.5095 | 2.02 | 2.0033 | 2.5175 | 5113597679.682
-2.7592 | 2.7592 | 1.5095 | 2.0203 | 2.0035 | 2.5177 | 5114141180.3487
-2.7609 | 2.7609 | 1.5065 | 2.0175 | 2.0007 | 2.5142 | 5106986588.0012
-2.7625 | 2.7625 | 1.5095 | 2.0206 | 2.0039 | 2.5182 | 5115135388.8853
-2.7642 | 2.7642 | 1.5035 | 2.0149 | 1.9981 | 2.5109 | 5100335727.9789
-2.7659 | 2.7659 | 1.5095 | 2.0211 | 2.0043 | 2.5187 | 5116175046.955
-2.7674 | 2.7674 | 1.5005 | 2.0122 | 1.9955 | 2.5076 | 5093664036.9207
-2.7692 | 2.7692 | 1.5005 | 2.0125 | 1.9957 | 2.5079 | 5094205643.8568
-2.7709 | 2.7709 | 1.5065 | 2.0187 | 2.0019 | 2.5157 | 5110031706.7191
-2.7724 | 2.7724 | 1.4975 | 2.0098 | 1.9931 | 2.5046 | 5087516909.2237
-2.774 | 2.774 | 1.4975 | 2.01 | 1.9933 | 2.5049 | 5088001704.2434
-2.7757 | 2.7757 | 1.5125 | 2.0252 | 2.0085 | 2.524 | 5126834934.543
-2.7774 | 2.7774 | 1.5095 | 2.0224 | 2.0057 | 2.5205 | 5119684129.6566
-2.7791 | 2.7791 | 1.5215 | 2.0346 | 2.0179 | 2.5358 | 5150834416.7865
-2.7806 | 2.7806 | 1.5155 | 2.0288 | 2.0121 | 2.5285 | 5135979837.6943
-2.7825 | 2.7825 | 1.4945 | 2.008 | 1.9913 | 2.5024 | 5082922640.5743
-2.784 | 2.784 | 1.4945 | 2.0082 | 1.9915 | 2.5026 | 5083384710.8275
-2.7856 | 2.7856 | 1.4975 | 2.0114 | 1.9947 | 2.5066 | 5091533511.7116
-2.7872 | 2.7872 | 1.4945 | 2.0086 | 1.9919 | 2.5031 | 5084354300.867
-2.7888 | 2.7888 | 1.4915 | 2.0058 | 1.9891 | 2.4995 | 5077190239.8668
-2.7904 | 2.7904 | 1.4945 | 2.009 | 1.9923 | 2.5036 | 5085348509.4037
-2.7923 | 2.7923 | 1.4885 | 2.0032 | 1.9865 | 2.4963 | 5070592404.2999
-2.7938 | 2.7938 | 1.4885 | 2.0034 | 1.9867 | 2.4965 | 5071046899.6309
-2.7955 | 2.7955 | 1.4945 | 2.0096 | 1.9929 | 2.5043 | 5086890006.0681
-2.7971 | 2.7971 | 1.4855 | 2.0008 | 1.9841 | 2.4932 | 5064386570.9559
-2.7987 | 2.7987 | 1.4915 | 2.007 | 1.9903 | 2.501 | 5080212633.8182
-2.8004 | 2.8004 | 1.4885 | 2.0042 | 1.9875 | 2.4975 | 5073063722.6623
-2.8021 | 2.8021 | 1.4915 | 2.0074 | 1.9907 | 2.5015 | 5081248504.4268
-2.8038 | 2.8038 | 1.4975 | 2.0136 | 1.9969 | 2.5093 | 5097070779.8279
-2.8054 | 2.8054 | 1.4945 | 2.0108 | 1.994 | 2.5058 | 5089891568.9834
-2.807 | 2.807 | 1.5155 | 2.032 | 2.0153 | 2.5324 | 5144028192.5146
-2.8087 | 2.8087 | 1.4885 | 2.0052 | 1.9884 | 2.4988 | 5075599427.8633
-2.8103 | 2.8103 | 1.4825 | 1.9993 | 1.9826 | 2.4915 | 5060761892.3461
-2.812 | 2.812 | 1.4855 | 2.0026 | 1.9858 | 2.4955 | 5068948567.8411
-2.8137 | 2.8137 | 1.4855 | 2.0027 | 1.986 | 2.4957 | 5069440937.783
-2.8153 | 2.8153 | 1.4915 | 2.0089 | 1.9922 | 2.5035 | 5085265106.9148
-2.817 | 2.817 | 1.4945 | 2.0121 | 1.9954 | 2.5075 | 5093436632.5654
-2.8186 | 2.8186 | 1.4855 | 2.0033 | 1.9866 | 2.4965 | 5070933197.4532
-2.8202 | 2.8202 | 1.4735 | 1.9915 | 1.9748 | 2.4816 | 5040805524.8182
-2.822 | 2.822 | 1.4615 | 1.9797 | 1.963 | 2.4668 | 5010685427.1054
-2.8235 | 2.8235 | 1.4495 | 1.9679 | 1.9512 | 2.4519 | 4980506623.7457
-2.8253 | 2.8253 | 1.4525 | 1.9711 | 1.9544 | 2.456 | 4988733067.5822
-2.827 | 2.827 | 1.4585 | 1.9773 | 1.9606 | 2.4638 | 5004547768.0611
-2.8287 | 2.8287 | 1.4495 | 1.9685 | 1.9518 | 2.4527 | 4982101144.8654
-2.8301 | 2.8301 | 1.4585 | 1.9777 | 1.961 | 2.4643 | 5005517358.1006
-2.8317 | 2.8317 | 1.4675 | 1.9869 | 1.9702 | 2.4758 | 5028984702.0607
-2.8334 | 2.8334 | 1.4735 | 1.9931 | 1.9764 | 2.4836 | 5044814552.384
-2.835 | 2.835 | 1.4825 | 2.0023 | 1.9856 | 2.4952 | 5068283790.0746
-2.8368 | 2.8368 | 1.4855 | 2.0055 | 1.9888 | 2.4992 | 5076498871.5278
-2.8385 | 2.8385 | 1.4885 | 2.0087 | 1.992 | 2.5032 | 5084653353.6035
-2.8401 | 2.8401 | 1.4675 | 1.9879 | 1.9712 | 2.4771 | 5031522300.9922
-2.8417 | 2.8417 | 1.4705 | 1.9911 | 1.9744 | 2.4811 | 5039690039.1818
-2.8434 | 2.8434 | 1.4615 | 1.9823 | 1.9656 | 2.47 | 5017222584.95
-2.8452 | 2.8452 | 1.4705 | 1.9915 | 1.9748 | 2.4816 | 5040731590.9821
-2.8466 | 2.8466 | 1.4705 | 1.9917 | 1.975 | 2.4818 | 5041182298.852
-2.8484 | 2.8484 | 1.4675 | 1.9889 | 1.9722 | 2.4783 | 5034046643.81
-2.8499 | 2.8499 | 1.4705 | 1.9921 | 1.9754 | 2.4823 | 5042187869.7719
-2.8518 | 2.8518 | 1.4765 | 1.9983 | 1.9816 | 2.4901 | 5058076425.7422
-2.8534 | 2.8534 | 1.4645 | 1.9865 | 1.9698 | 2.4753 | 5027903303.574
-2.855 | 2.855 | 1.4645 | 1.9867 | 1.97 | 2.4755 | 5028412717.0909
-2.8567 | 2.8567 | 1.4645 | 1.9869 | 1.9702 | 2.4758 | 5028937280.4521
-2.8584 | 2.8584 | 1.4615 | 1.9841 | 1.9674 | 2.4723 | 5021767538.2603
-2.8599 | 2.8599 | 1.4585 | 1.9812 | 1.9645 | 2.4687 | 5014563708.9186
-2.8616 | 2.8616 | 1.4645 | 1.9875 | 1.9707 | 2.4765 | 5030412496.5474
-2.8633 | 2.8633 | 1.4675 | 1.9907 | 1.9739 | 2.4805 | 5038578341.0064
-2.865 | 2.865 | 1.4735 | 1.9969 | 1.9802 | 2.4883 | 5054436597.288
-2.8665 | 2.8665 | 1.4495 | 1.973 | 1.9563 | 2.4584 | 4993615026.5847
-2.8682 | 2.8682 | 1.4555 | 1.9792 | 1.9625 | 2.4662 | 5009441089.447
-2.8698 | 2.8698 | 1.4585 | 1.9824 | 1.9657 | 2.4702 | 5017593677.7921
-2.8715 | 2.8715 | 1.4615 | 1.9856 | 1.9689 | 2.4742 | 5025774672.0955
-2.8731 | 2.8731 | 1.4495 | 1.9738 | 1.9571 | 2.4594 | 4995609124.8496
-2.8748 | 2.8748 | 1.4585 | 1.983 | 1.9663 | 2.471 | 5019118130.8816
-2.8765 | 2.8765 | 1.4435 | 1.9682 | 1.9515 | 2.4523 | 4981318877.4601
-2.8781 | 2.8781 | 1.4255 | 1.9504 | 1.9337 | 2.43 | 4935863193.0964
-2.8797 | 2.8797 | 1.4225 | 1.9476 | 1.9309 | 2.4264 | 4928676407.3297
-2.8814 | 2.8814 | 1.4255 | 1.9508 | 1.9341 | 2.4305 | 4936853614.172
-2.883 | 2.883 | 1.4255 | 1.951 | 1.9343 | 2.4307 | 4937361133.9583
-2.8846 | 2.8846 | 1.4345 | 1.9602 | 1.9435 | 2.4423 | 4960830371.6489
-2.8864 | 2.8864 | 1.4285 | 1.9544 | 1.9377 | 2.435 | 4946053435.5091
-2.8879 | 2.8879 | 1.4345 | 1.9606 | 1.9439 | 2.4427 | 4961820792.7244
-2.8896 | 2.8896 | 1.4405 | 1.9668 | 1.9501 | 2.4505 | 4977665792.8921
-2.8913 | 2.8913 | 1.4495 | 1.976 | 1.9593 | 2.4621 | 5001146392.9659
-2.893 | 2.893 | 1.4495 | 1.9762 | 1.9595 | 2.4624 | 5001670956.3272
-2.8947 | 2.8947 | 1.4645 | 1.9914 | 1.9747 | 2.4815 | 5040481461.8602
-2.8962 | 2.8962 | 1.4675 | 1.9946 | 1.9779 | 2.4855 | 5048620794.0916
-2.8979 | 2.8979 | 1.4465 | 1.9738 | 1.9571 | 2.4593 | 4995497316.4025
-2.8997 | 2.8997 | 1.4375 | 1.965 | 1.9483 | 2.4483 | 4973063949.3205
-2.9012 | 2.9012 | 1.4345 | 1.9622 | 1.9455 | 2.4447 | 4965871482.3622
-2.9029 | 2.9029 | 1.4255 | 1.9534 | 1.9367 | 2.4337 | 4943405921.8609
-2.9046 | 2.9046 | 1.4315 | 1.9596 | 1.9429 | 2.4415 | 4959256603.2203
-2.9062 | 2.9062 | 1.4195 | 1.9478 | 1.931 | 2.4266 | 4929081587.3216
-2.9078 | 2.9078 | 1.4255 | 1.954 | 1.9372 | 2.4344 | 4944896287.8006
-2.9095 | 2.9095 | 1.4225 | 1.9512 | 1.9344 | 2.4309 | 4937768207.6808
-2.9112 | 2.9112 | 1.4255 | 1.9544 | 1.9377 | 2.4349 | 4945939733.3314
-2.9128 | 2.9128 | 1.4255 | 1.9545 | 1.9378 | 2.4352 | 4946409378.5068
-2.9144 | 2.9144 | 1.4195 | 1.9487 | 1.932 | 2.4279 | 4931588886.5645
-2.9161 | 2.9161 | 1.4195 | 1.9489 | 1.9322 | 2.4281 | 4932111556.1951
-2.9177 | 2.9177 | 1.4135 | 1.9431 | 1.9264 | 2.4208 | 4917264552.0252
-2.9195 | 2.9195 | 1.4135 | 1.9433 | 1.9266 | 2.4211 | 4917813733.8835
-2.9212 | 2.9212 | 1.4285 | 1.9586 | 1.9418 | 2.4402 | 4956633708.0693
-2.9228 | 2.9228 | 1.4135 | 1.9437 | 1.927 | 2.4216 | 4918819304.8034
-2.9244 | 2.9244 | 1.3955 | 1.9259 | 1.9092 | 2.3992 | 4873356045.5175
-2.926 | 2.926 | 1.3925 | 1.9231 | 1.9064 | 2.3957 | 4866190090.7868
-2.9277 | 2.9277 | 1.4045 | 1.9353 | 1.9186 | 2.411 | 4897330909.2639
-2.9294 | 2.9294 | 1.4225 | 1.9535 | 1.9368 | 2.4339 | 4943809208.1223
-2.9309 | 2.9309 | 1.4195 | 1.9507 | 1.934 | 2.4303 | 4936607272.5112
-2.9327 | 2.9327 | 1.4135 | 1.9449 | 1.9282 | 2.4231 | 4921841698.7547
-2.9343 | 2.9343 | 1.4015 | 1.9331 | 1.9164 | 2.4082 | 4891678045.2393
-2.9359 | 2.9359 | 1.4075 | 1.9393 | 1.9226 | 2.416 | 4907506001.8321
-2.9378 | 2.9378 | 1.4015 | 1.9335 | 1.9168 | 2.4087 | 4892740428.0756
-2.9393 | 2.9393 | 1.4015 | 1.9337 | 1.917 | 2.409 | 4893194923.4066
-2.9409 | 2.9409 | 1.4045 | 1.9369 | 1.9202 | 2.413 | 4901349405.4824
-2.9426 | 2.9426 | 1.4045 | 1.9371 | 1.9204 | 2.4132 | 4901864500.1909
-2.9442 | 2.9442 | 1.4075 | 1.9403 | 1.9236 | 2.4172 | 4910013301.0749
-2.9458 | 2.9458 | 1.4015 | 1.9345 | 1.9178 | 2.4099 | 4895185234.2104
-2.9476 | 2.9476 | 1.4075 | 1.9407 | 1.924 | 2.4177 | 4911043490.4919
-2.9492 | 2.9492 | 1.4135 | 1.9469 | 1.9302 | 2.4255 | 4926848722.3182
-2.9508 | 2.9508 | 1.4045 | 1.9381 | 1.9214 | 2.4145 | 4904377480.6253
-2.9525 | 2.9525 | 1.4075 | 1.9413 | 1.9246 | 2.4185 | 4912550900.0065
-2.954 | 2.954 | 1.3985 | 1.9325 | 1.9157 | 2.4074 | 4890028527.5889
-2.9558 | 2.9558 | 1.3925 | 1.9267 | 1.91 | 2.4001 | 4875251591.4491
-2.9574 | 2.9574 | 1.3925 | 1.9269 | 1.9101 | 2.4004 | 4875728811.5467
-2.959 | 2.959 | 1.3925 | 1.927 | 1.9103 | 2.4006 | 4876215500.297
-2.9607 | 2.9607 | 1.3955 | 1.9303 | 1.9135 | 2.4046 | 4884394600.8698
-2.9623 | 2.9623 | 1.3865 | 1.9214 | 1.9047 | 2.3936 | 4861917677.9853
-2.9639 | 2.9639 | 1.4045 | 1.9396 | 1.9229 | 2.4164 | 4908359995.9634
-2.9656 | 2.9656 | 1.3985 | 1.9338 | 1.9171 | 2.4091 | 4893567909.9793
-2.9673 | 2.9673 | 1.4165 | 1.952 | 1.9353 | 2.432 | 4940021590.3407
-2.9689 | 2.9689 | 1.4195 | 1.9552 | 1.9385 | 2.436 | 4948191222.2608
-2.9706 | 2.9706 | 1.4195 | 1.9554 | 1.9387 | 2.4363 | 4948694954.586
-2.9723 | 2.9723 | 1.4135 | 1.9496 | 1.9329 | 2.429 | 4933899081.1407
-2.974 | 2.974 | 1.3955 | 1.9318 | 1.9151 | 2.4066 | 4888443396.7771
-2.9756 | 2.9756 | 1.4045 | 1.941 | 1.9243 | 2.4182 | 4911920209.3898
-2.9773 | 2.9773 | 1.3745 | 1.9112 | 1.8945 | 2.3807 | 4835838801.2576
-2.979 | 2.979 | 1.3655 | 1.9024 | 1.8857 | 2.3697 | 4813367559.5647
-2.9805 | 2.9805 | 1.3565 | 1.8936 | 1.8769 | 2.3586 | 4790839505.9555
-2.9822 | 2.9822 | 1.3625 | 1.8998 | 1.8831 | 2.3664 | 4806675037.4704
-2.9839 | 2.9839 | 1.3745 | 1.912 | 1.8953 | 2.3817 | 4837834793.253
-2.9854 | 2.9854 | 1.3835 | 1.9212 | 1.9045 | 2.3932 | 4861279412.4465
-2.9873 | 2.9873 | 1.3805 | 1.9184 | 1.9017 | 2.3898 | 4854194888.1292
-2.9889 | 2.9889 | 1.3745 | 1.9126 | 1.8959 | 2.3825 | 4839359246.3425
-2.9904 | 2.9904 | 1.3805 | 1.9188 | 1.9021 | 2.3902 | 4855143647.1327
-2.9921 | 2.9921 | 1.3805 | 1.919 | 1.9023 | 2.3905 | 4855671997.955
-2.9937 | 2.9937 | 1.3745 | 1.9132 | 1.8965 | 2.3832 | 4840817418.8629
-2.9955 | 2.9955 | 1.3805 | 1.9194 | 1.9027 | 2.391 | 4856700293.6415
-2.9971 | 2.9971 | 1.3835 | 1.9226 | 1.9059 | 2.395 | 4864830157.2201
-2.9988 | 2.9988 | 1.3835 | 1.9228 | 1.9061 | 2.3952 | 4865349039.3897
-3.0005 | 3.0005 | 1.3775 | 1.917 | 1.9003 | 2.388 | 4850558847.1361
-3.0021 | 3.0021 | 1.3895 | 1.9292 | 1.9125 | 2.4033 | 4881676940.8466
-3.0036 | 3.0036 | 1.3985 | 1.9384 | 1.9217 | 2.4148 | 4905121560.0401
-3.0054 | 3.0054 | 1.4075 | 1.9476 | 1.9309 | 2.4264 | 4928647609.647
-3.007 | 3.007 | 1.4135 | 1.9538 | 1.9371 | 2.4342 | 4944469885.0482
-3.0085 | 3.0085 | 1.3925 | 1.933 | 1.9162 | 2.408 | 4891308532.7482
-3.0102 | 3.0102 | 1.3775 | 1.9182 | 1.9014 | 2.3894 | 4853520641.7099
-3.012 | 3.012 | 1.3805 | 1.9214 | 1.9047 | 2.3935 | 4861722467.0493
-3.0137 | 3.0137 | 1.3775 | 1.9186 | 1.9019 | 2.3899 | 4854562193.5102
-3.0152 | 3.0152 | 1.3775 | 1.9187 | 1.902 | 2.3902 | 4855029944.9551
-3.0169 | 3.0169 | 1.3655 | 1.907 | 1.8902 | 2.3753 | 4824913634.7033
-3.0185 | 3.0185 | 1.3685 | 1.9101 | 1.8934 | 2.3794 | 4833066223.0485
-3.0203 | 3.0203 | 1.3655 | 1.9074 | 1.8906 | 2.3758 | 4825938142.9287
-3.022 | 3.022 | 1.3715 | 1.9136 | 1.8968 | 2.3836 | 4841773674.4437
-3.0236 | 3.0236 | 1.3685 | 1.9107 | 1.894 | 2.3801 | 4834600144.7907
-3.0251 | 3.0251 | 1.3625 | 1.9049 | 1.8882 | 2.3728 | 4819737990.7764
-3.0269 | 3.0269 | 1.3805 | 1.9232 | 1.9064 | 2.3957 | 4866265526.629
-3.0284 | 3.0284 | 1.3685 | 1.9113 | 1.8946 | 2.3808 | 4836084829.5387
-3.0302 | 3.0302 | 1.3385 | 1.8815 | 1.8648 | 2.3434 | 4760009102.5981
-3.0317 | 3.0317 | 1.3505 | 1.8937 | 1.877 | 2.3587 | 4791125302.5781
-3.0334 | 3.0334 | 1.3595 | 1.9029 | 1.8862 | 2.3703 | 4814615371.3047
-3.0352 | 3.0352 | 1.3655 | 1.9091 | 1.8924 | 2.3781 | 4830469840.1251
-3.0368 | 3.0368 | 1.3715 | 1.9153 | 1.8986 | 2.3859 | 4846278859.4125
-3.0384 | 3.0384 | 1.3775 | 1.9215 | 1.9048 | 2.3936 | 4862082197.5082
-3.0402 | 3.0402 | 1.3625 | 1.9067 | 1.89 | 2.3751 | 4824330287.3503
-3.0418 | 3.0418 | 1.3475 | 1.8919 | 1.8752 | 2.3564 | 4786536715.1204
-3.0434 | 3.0434 | 1.3625 | 1.9071 | 1.8904 | 2.3755 | 4825303664.8509
-3.0449 | 3.0449 | 1.3535 | 1.8983 | 1.8816 | 2.3645 | 4802794548.5471
-3.0466 | 3.0466 | 1.3445 | 1.8895 | 1.8728 | 2.3534 | 4780346031.6208
-3.0484 | 3.0484 | 1.3475 | 1.8927 | 1.876 | 2.3574 | 4788532707.1158
-3.05 | 3.05 | 1.3595 | 1.9049 | 1.8882 | 2.3728 | 4819669738.1318
-3.0516 | 3.0516 | 1.3655 | 1.9111 | 1.8944 | 2.3805 | 4835473076.2275
-3.0532 | 3.0532 | 1.3655 | 1.9113 | 1.8946 | 2.3808 | 4835967339.9
-3.0548 | 3.0548 | 1.3625 | 1.9085 | 1.8918 | 2.3773 | 4828797597.7082
-3.0566 | 3.0566 | 1.3565 | 1.9027 | 1.886 | 2.37 | 4814016874.1073
-3.0581 | 3.0581 | 1.3625 | 1.9089 | 1.8922 | 2.3777 | 4829799381.167
-3.0598 | 3.0598 | 1.3595 | 1.9061 | 1.8893 | 2.3742 | 4822646682.55
-3.0615 | 3.0615 | 1.3655 | 1.9123 | 1.8956 | 2.382 | 4838482214.065
-3.0631 | 3.0631 | 1.3775 | 1.9245 | 1.9078 | 2.3974 | 4869617351.3505
-3.0647 | 3.0647 | 1.3835 | 1.9307 | 1.9139 | 2.4051 | 4885437733.0211
-3.0665 | 3.0665 | 1.3535 | 1.9009 | 1.8841 | 2.3677 | 4809356324.8888
-3.0682 | 3.0682 | 1.3595 | 1.9071 | 1.8904 | 2.3755 | 4825210793.7093
-3.0698 | 3.0698 | 1.3505 | 1.8983 | 1.8815 | 2.3644 | 4802730083.3637
-3.0715 | 3.0715 | 1.3475 | 1.8955 | 1.8787 | 2.3609 | 4795566022.3635
-3.0731 | 3.0731 | 1.3385 | 1.8866 | 1.8699 | 2.3498 | 4773085312.0179
-3.0748 | 3.0748 | 1.3415 | 1.8898 | 1.8731 | 2.3539 | 4781258731.3991
-3.0764 | 3.0764 | 1.3385 | 1.887 | 1.8703 | 2.3503 | 4774071945.6323
-3.078 | 3.078 | 1.3294 | 1.8782 | 1.8615 | 2.3393 | 4751604491.4005
-3.0796 | 3.0796 | 1.3264 | 1.8754 | 1.8587 | 2.3357 | 4744413918.1727
-3.0813 | 3.0813 | 1.3355 | 1.8846 | 1.8679 | 2.3473 | 4767909668.0909
-3.083 | 3.083 | 1.3324 | 1.8818 | 1.8651 | 2.3438 | 4760777800.51
-3.0846 | 3.0846 | 1.3355 | 1.885 | 1.8683 | 2.3478 | 4768915239.0108
-3.0862 | 3.0862 | 1.3385 | 1.8882 | 1.8715 | 2.3518 | 4777065933.6255
-3.088 | 3.088 | 1.3385 | 1.8884 | 1.8717 | 2.3521 | 4777607540.5616
-3.0896 | 3.0896 | 1.3475 | 1.8976 | 1.8809 | 2.3636 | 4801093821.8271
-3.0913 | 3.0913 | 1.3505 | 1.9008 | 1.8841 | 2.3676 | 4809265347.4777
-3.0929 | 3.0929 | 1.3264 | 1.877 | 1.8603 | 2.3377 | 4748462714.0799
-3.0946 | 3.0946 | 1.3294 | 1.8802 | 1.8635 | 2.3417 | 4756649389.575
-3.0961 | 3.0961 | 1.3264 | 1.8774 | 1.8607 | 2.3382 | 4749443666.5027
-3.0979 | 3.0979 | 1.3264 | 1.8776 | 1.8609 | 2.3385 | 4749992848.3611
-3.0997 | 3.0997 | 1.3264 | 1.8778 | 1.8611 | 2.3387 | 4750536349.0277
-3.1012 | 3.1012 | 1.3294 | 1.881 | 1.8643 | 2.3427 | 4758658637.6842
-3.1029 | 3.1029 | 1.3385 | 1.8902 | 1.8735 | 2.3543 | 4782143025.2191
-3.1044 | 3.1044 | 1.3264 | 1.8784 | 1.8617 | 2.3394 | 4751969903.051
-3.1061 | 3.1061 | 1.3294 | 1.8816 | 1.8649 | 2.3435 | 4760152791.0849
-3.1079 | 3.1079 | 1.3324 | 1.8848 | 1.8681 | 2.3475 | 4768358403.8854
-3.1094 | 3.1094 | 1.3355 | 1.888 | 1.8713 | 2.3515 | 4776484480.003
-3.1112 | 3.1112 | 1.3445 | 1.8972 | 1.8805 | 2.3631 | 4799995379.7655
-3.1129 | 3.1129 | 1.3565 | 1.9094 | 1.8927 | 2.3784 | 4831162710.4703
-3.1144 | 3.1144 | 1.3535 | 1.9066 | 1.8899 | 2.3749 | 4823945625.0148
-3.1161 | 3.1161 | 1.3355 | 1.8888 | 1.8721 | 2.3525 | 4778514559.1482
-3.1177 | 3.1177 | 1.3234 | 1.877 | 1.8602 | 2.3377 | 4748354693.0939
-3.1194 | 3.1194 | 1.3114 | 1.8652 | 1.8484 | 2.3228 | 4718221339.2673
-3.121 | 3.121 | 1.2994 | 1.8533 | 1.8366 | 2.308 | 4688080410.5185
-3.1228 | 3.1228 | 1.2964 | 1.8506 | 1.8338 | 2.3045 | 4680956117.8597
-3.1244 | 3.1244 | 1.3024 | 1.8568 | 1.84 | 2.3123 | 4696782180.722
-3.1259 | 3.1259 | 1.2994 | 1.8539 | 1.8372 | 2.3087 | 4689576457.6497
-3.1276 | 3.1276 | 1.2934 | 1.8481 | 1.8314 | 2.3014 | 4674782477.935
-3.1293 | 3.1293 | 1.2904 | 1.8453 | 1.8286 | 2.2979 | 4667635460.5098
-3.1309 | 3.1309 | 1.2964 | 1.8515 | 1.8348 | 2.3057 | 4683436904.8749
-3.1326 | 3.1326 | 1.3024 | 1.8577 | 1.841 | 2.3135 | 4699259180.2761
-3.1342 | 3.1342 | 1.3024 | 1.8579 | 1.8412 | 2.3137 | 4699755337.6791
-3.1359 | 3.1359 | 1.3174 | 1.8731 | 1.8564 | 2.3328 | 4738586674.2482
-3.1376 | 3.1376 | 1.2994 | 1.8553 | 1.8386 | 2.3105 | 4693123414.9623
-3.1391 | 3.1391 | 1.2994 | 1.8555 | 1.8388 | 2.3107 | 4693583591.485
-3.1407 | 3.1407 | 1.2964 | 1.8527 | 1.836 | 2.3072 | 4686419530.4848
-3.1426 | 3.1426 | 1.2964 | 1.8529 | 1.8362 | 2.3074 | 4686999012.0318
-3.1441 | 3.1441 | 1.3024 | 1.8591 | 1.8424 | 2.3152 | 4702772050.4388
-3.146 | 3.146 | 1.2994 | 1.8563 | 1.8396 | 2.3117 | 4695679951.1993
-3.1474 | 3.1474 | 1.3024 | 1.8595 | 1.8428 | 2.3157 | 4703773833.8976
-3.1491 | 3.1491 | 1.2994 | 1.8567 | 1.84 | 2.3122 | 4696623029.0112
-3.1508 | 3.1508 | 1.3024 | 1.8599 | 1.8432 | 2.3162 | 4704804023.3146
-3.1524 | 3.1524 | 1.3054 | 1.8631 | 1.8464 | 2.3202 | 4712947143.007
-3.154 | 3.154 | 1.3084 | 1.8663 | 1.8496 | 2.3242 | 4721101625.0828
-3.1557 | 3.1557 | 1.3144 | 1.8725 | 1.8558 | 2.332 | 4736946625.2505
-3.1574 | 3.1574 | 1.3204 | 1.8787 | 1.862 | 2.3398 | 4752772688.1127
-3.159 | 3.159 | 1.2964 | 1.8549 | 1.8382 | 2.3099 | 4692002248.1342
-3.1606 | 3.1606 | 1.3084 | 1.8671 | 1.8504 | 2.3252 | 4723126023.0364
-3.1623 | 3.1623 | 1.2994 | 1.8583 | 1.8416 | 2.3142 | 4700650993.8824
-3.164 | 3.164 | 1.3024 | 1.8615 | 1.8448 | 2.3182 | 4708830094.4553
-3.1655 | 3.1655 | 1.2994 | 1.8586 | 1.8419 | 2.3146 | 4701622477.6525
-3.1673 | 3.1673 | 1.2874 | 1.8469 | 1.8301 | 2.2998 | 4671526998.4368
-3.169 | 3.169 | 1.2934 | 1.8531 | 1.8363 | 2.3076 | 4687358742.4907
-3.1705 | 3.1705 | 1.2844 | 1.8442 | 1.8275 | 2.2965 | 4664842051.2647
-3.1722 | 3.1722 | 1.2964 | 1.8564 | 1.8397 | 2.3119 | 4696005594.5083
-3.1738 | 3.1738 | 1.2964 | 1.8566 | 1.8399 | 2.3121 | 4696501751.9114
-3.1754 | 3.1754 | 1.3054 | 1.8658 | 1.8491 | 2.3237 | 4719959627.2187
-3.1772 | 3.1772 | 1.2964 | 1.857 | 1.8403 | 2.3126 | 4697524366.4062
-3.1788 | 3.1788 | 1.2874 | 1.8482 | 1.8315 | 2.3016 | 4675026612.4857
-3.1805 | 3.1805 | 1.2904 | 1.8514 | 1.8347 | 2.3056 | 4683209500.5196
-3.182 | 3.182 | 1.2904 | 1.8516 | 1.8349 | 2.3058 | 4683681039.4256
-3.1838 | 3.1838 | 1.2904 | 1.8518 | 1.8351 | 2.3061 | 4684218858.9006
-3.1855 | 3.1855 | 1.2874 | 1.849 | 1.8323 | 2.3026 | 4677086991.3197
-3.1871 | 3.1871 | 1.2784 | 1.8402 | 1.8235 | 2.2915 | 4654585449.9381
-3.1887 | 3.1887 | 1.2844 | 1.8464 | 1.8297 | 2.2993 | 4670396362.956
-3.1903 | 3.1903 | 1.2844 | 1.8466 | 1.8299 | 2.2995 | 4670873583.0535
-3.192 | 3.192 | 1.2874 | 1.8498 | 1.8331 | 2.3035 | 4679052683.6264
-3.1937 | 3.1937 | 1.2964 | 1.859 | 1.8423 | 2.3151 | 4702565477.1195
-3.1953 | 3.1953 | 1.2904 | 1.8532 | 1.8365 | 2.3078 | 4687733622.7939
-3.197 | 3.197 | 1.2904 | 1.8534 | 1.8367 | 2.3081 | 4688241142.5802
-3.1985 | 3.1985 | 1.2964 | 1.8596 | 1.8429 | 2.3158 | 4704016074.7177
-3.2003 | 3.2003 | 1.2904 | 1.8538 | 1.8371 | 2.3085 | 4689241032.3084
-3.202 | 3.202 | 1.2904 | 1.854 | 1.8373 | 2.3088 | 4689773170.5919
-3.2036 | 3.2036 | 1.2874 | 1.8512 | 1.8345 | 2.3053 | 4682595853.4778
-3.2053 | 3.2053 | 1.2874 | 1.8514 | 1.8347 | 2.3055 | 4683090117.1503
-3.2069 | 3.2069 | 1.2844 | 1.8486 | 1.8319 | 2.302 | 4675916587.4974
-3.2087 | 3.2087 | 1.2844 | 1.8488 | 1.8321 | 2.3023 | 4676488494.1223
-3.2103 | 3.2103 | 1.2934 | 1.858 | 1.8413 | 2.3138 | 4699938794.5074
-3.2118 | 3.2118 | 1.3024 | 1.8672 | 1.8505 | 2.3254 | 4723379626.2398
-3.2136 | 3.2136 | 1.2844 | 1.8494 | 1.8327 | 2.303 | 4677956135.2954
-3.2152 | 3.2152 | 1.2814 | 1.8466 | 1.8299 | 2.2995 | 4670784499.373
-3.2169 | 3.2169 | 1.2784 | 1.8438 | 1.8271 | 2.296 | 4663667781.6364
-3.2185 | 3.2185 | 1.2754 | 1.841 | 1.8243 | 2.2924 | 4656480995.8697
-3.2201 | 3.2201 | 1.2754 | 1.8412 | 1.8244 | 2.2927 | 4656979047.0033
-3.2219 | 3.2219 | 1.2754 | 1.8414 | 1.8247 | 2.2929 | 4657530122.5921
-3.2235 | 3.2235 | 1.2694 | 1.8356 | 1.8188 | 2.2856 | 4642688799.6138
-3.2251 | 3.2251 | 1.2724 | 1.8388 | 1.822 | 2.2896 | 4650833813.0368
-3.2268 | 3.2268 | 1.2694 | 1.8359 | 1.8192 | 2.2861 | 4643679220.6893
-3.2285 | 3.2285 | 1.2694 | 1.8362 | 1.8194 | 2.2864 | 4644199996.5894
-3.2299 | 3.2299 | 1.2604 | 1.8273 | 1.8106 | 2.2753 | 4621662474.3275
-3.2317 | 3.2317 | 1.2604 | 1.8275 | 1.8108 | 2.2755 | 4622190825.1498
-3.2333 | 3.2333 | 1.2604 | 1.8277 | 1.811 | 2.2758 | 4622690770.0139
-3.2349 | 3.2349 | 1.2754 | 1.8429 | 1.8262 | 2.2949 | 4661480444.511
-3.2366 | 3.2366 | 1.2904 | 1.8581 | 1.8414 | 2.314 | 4700306099.8884
-3.2383 | 3.2383 | 1.2904 | 1.8583 | 1.8416 | 2.3142 | 4700807938.4831
-3.2401 | 3.2401 | 1.2904 | 1.8585 | 1.8418 | 2.3145 | 4701347651.6887
-3.2416 | 3.2416 | 1.2934 | 1.8617 | 1.845 | 2.3185 | 4709464259.1535
-3.2433 | 3.2433 | 1.2904 | 1.8589 | 1.8422 | 2.315 | 4702343753.9558
-3.2451 | 3.2451 | 1.2784 | 1.8471 | 1.8304 | 2.3002 | 4672233124.8957
-3.2466 | 3.2466 | 1.2694 | 1.8383 | 1.8216 | 2.2891 | 4649705071.2865
-3.2483 | 3.2483 | 1.2694 | 1.8385 | 1.8218 | 2.2893 | 4650229634.6477
-3.2499 | 3.2499 | 1.2634 | 1.8327 | 1.816 | 2.282 | 4635388311.6694
-3.2516 | 3.2516 | 1.2694 | 1.8389 | 1.8222 | 2.2898 | 4651252249.1426
-3.2533 | 3.2533 | 1.2664 | 1.8361 | 1.8194 | 2.2863 | 4644084400.6813
-3.2547 | 3.2547 | 1.2694 | 1.8393 | 1.8226 | 2.2903 | 4652191539.4933
-3.2564 | 3.2564 | 1.2784 | 1.8485 | 1.8318 | 2.3019 | 4675683501.9505
-3.2583 | 3.2583 | 1.2904 | 1.8607 | 1.844 | 2.3172 | 4706898175.9188
-3.2599 | 3.2599 | 1.2634 | 1.8339 | 1.8172 | 2.2835 | 4638442899.04
-3.2616 | 3.2616 | 1.2694 | 1.8401 | 1.8234 | 2.2913 | 4654276536.8244
-3.2632 | 3.2632 | 1.2634 | 1.8343 | 1.8176 | 2.284 | 4639442788.7683
-3.2646 | 3.2646 | 1.2574 | 1.8285 | 1.8117 | 2.2767 | 4624569272.3706
-3.2665 | 3.2665 | 1.2544 | 1.8257 | 1.809 | 2.2732 | 4617469598.209
-3.2681 | 3.2681 | 1.2604 | 1.8319 | 1.8152 | 2.281 | 4633286192.4185
-3.2698 | 3.2698 | 1.2604 | 1.8321 | 1.8154 | 2.2813 | 4633806968.3186
-3.2715 | 3.2715 | 1.2724 | 1.8443 | 1.8276 | 2.2966 | 4664945893.0652
-3.273 | 3.273 | 1.2754 | 1.8475 | 1.8308 | 2.3006 | 4673079544.1049
-3.2747 | 3.2747 | 1.2514 | 1.8237 | 1.8069 | 2.2707 | 4612314785.318
-3.2763 | 3.2763 | 1.2604 | 1.8329 | 1.8161 | 2.2822 | 4635793491.6613
-3.278 | 3.278 | 1.2664 | 1.8391 | 1.8223 | 2.29 | 4651617660.793
-3.2797 | 3.2797 | 1.2664 | 1.8393 | 1.8226 | 2.2903 | 4652146011.6153
-3.2813 | 3.2813 | 1.2604 | 1.8335 | 1.8167 | 2.283 | 4637308476.0981
-3.2831 | 3.2831 | 1.2664 | 1.8397 | 1.8229 | 2.2908 | 4653155369.9963
-3.2846 | 3.2846 | 1.2694 | 1.8428 | 1.8261 | 2.2948 | 4661285233.575
-3.2862 | 3.2862 | 1.2724 | 1.846 | 1.8293 | 2.2988 | 4669430246.998
-3.288 | 3.288 | 1.2874 | 1.8613 | 1.8445 | 2.3179 | 4708272945.9503
-3.2895 | 3.2895 | 1.2604 | 1.8344 | 1.8177 | 2.2842 | 4639808200.4187
-3.2913 | 3.2913 | 1.2634 | 1.8376 | 1.8209 | 2.2883 | 4648019494.4108
-3.2929 | 3.2929 | 1.2694 | 1.8438 | 1.8271 | 2.296 | 4663817151.3149
-3.2943 | 3.2943 | 1.2664 | 1.841 | 1.8243 | 2.2925 | 4656592490.9372
-3.2961 | 3.2961 | 1.2634 | 1.8382 | 1.8215 | 2.289 | 4649466304.5479
-3.2978 | 3.2978 | 1.2604 | 1.8354 | 1.8187 | 2.2855 | 4642323074.5837
-3.2995 | 3.2995 | 1.2634 | 1.8386 | 1.8219 | 2.2895 | 4650502175.1566
-3.3013 | 3.3013 | 1.2694 | 1.8448 | 1.8281 | 2.2973 | 4666360431.4381
-3.3028 | 3.3028 | 1.2694 | 1.845 | 1.8283 | 2.2975 | 4666818714.2302
-3.3044 | 3.3044 | 1.2514 | 1.8272 | 1.8105 | 2.2751 | 4621355454.9444
-3.306 | 3.306 | 1.2454 | 1.8214 | 1.8047 | 2.2678 | 4606534963.002
-3.3078 | 3.3078 | 1.2544 | 1.8306 | 1.8139 | 2.2794 | 4630043969.034
-3.3094 | 3.3094 | 1.2484 | 1.8248 | 1.8081 | 2.2721 | 4615223477.0917
-3.3111 | 3.3111 | 1.2484 | 1.825 | 1.8083 | 2.2724 | 4615727209.4169
-3.3127 | 3.3127 | 1.2394 | 1.8162 | 1.7995 | 2.2613 | 4593238924.1491
-3.3143 | 3.3143 | 1.2484 | 1.8254 | 1.8087 | 2.2728 | 4616700586.9175
-3.316 | 3.316 | 1.2514 | 1.8286 | 1.8119 | 2.2769 | 4624872112.5682
-3.3177 | 3.3177 | 1.2694 | 1.8468 | 1.8301 | 2.2998 | 4671371242.4627
-3.3193 | 3.3193 | 1.2454 | 1.823 | 1.8063 | 2.2698 | 4610581865.1787
-3.3209 | 3.3209 | 1.2514 | 1.8292 | 1.8125 | 2.2776 | 4626373840.8911
-3.3226 | 3.3226 | 1.2424 | 1.8204 | 1.8037 | 2.2665 | 4603929111.4259
-3.3242 | 3.3242 | 1.2364 | 1.8146 | 1.7978 | 2.2592 | 4589089682.1781
-3.3259 | 3.3259 | 1.2274 | 1.8058 | 1.789 | 2.2482 | 4566620334.2158
-3.3276 | 3.3276 | 1.2364 | 1.815 | 1.7983 | 2.2598 | 4590125552.7867
-3.3292 | 3.3292 | 1.2304 | 1.8091 | 1.7924 | 2.2524 | 4575269079.964
-3.3308 | 3.3308 | 1.2394 | 1.8184 | 1.8016 | 2.264 | 4598759148.6906
-3.3326 | 3.3326 | 1.2544 | 1.8336 | 1.8168 | 2.2831 | 4637586697.7985
-3.3341 | 3.3341 | 1.2304 | 1.8097 | 1.793 | 2.2532 | 4576765127.0953
-3.3359 | 3.3359 | 1.2334 | 1.8129 | 1.7962 | 2.2572 | 4584972633.6263
-3.3375 | 3.3375 | 1.2214 | 1.8011 | 1.7844 | 2.2424 | 4554837386.0691
-3.3391 | 3.3391 | 1.2274 | 1.8073 | 1.7906 | 2.2502 | 4570650192.8175
-3.3409 | 3.3409 | 1.2184 | 1.7985 | 1.7818 | 2.2391 | 4548207357.0829
-3.3425 | 3.3425 | 1.2154 | 1.7957 | 1.779 | 2.2356 | 4541018677.5856
-3.3441 | 3.3441 | 1.2184 | 1.7989 | 1.7822 | 2.2396 | 4549190203.2362
-3.3458 | 3.3458 | 1.2184 | 1.7991 | 1.7824 | 2.2399 | 4549695829.292
-3.3474 | 3.3474 | 1.2244 | 1.8053 | 1.7886 | 2.2476 | 4565489698.735
-3.3491 | 3.3491 | 1.2334 | 1.8145 | 1.7978 | 2.2592 | 4589010067.1503
-3.3507 | 3.3507 | 1.2334 | 1.8147 | 1.798 | 2.2594 | 4589474031.134
-3.3524 | 3.3524 | 1.2124 | 1.7939 | 1.7772 | 2.2333 | 4536399790.4391
-3.3541 | 3.3541 | 1.2064 | 1.7881 | 1.7714 | 2.226 | 4521575511.0357
-3.3556 | 3.3556 | 1.2064 | 1.7883 | 1.7716 | 2.2262 | 4522039475.0195
-3.3573 | 3.3573 | 1.2094 | 1.7915 | 1.7748 | 2.2303 | 4530201532.0174
-3.3589 | 3.3589 | 1.2034 | 1.7857 | 1.769 | 2.223 | 4515390508.7277
-3.3606 | 3.3606 | 1.2064 | 1.7889 | 1.7722 | 2.227 | 4523562034.3784
-3.3624 | 3.3624 | 1.2004 | 1.7831 | 1.7664 | 2.2197 | 4508800248.083
-3.364 | 3.364 | 1.1974 | 1.7803 | 1.7636 | 2.2162 | 4501624824.6995
-3.3656 | 3.3656 | 1.1974 | 1.7805 | 1.7638 | 2.2164 | 4502109619.7192
-3.3671 | 3.3671 | 1.2064 | 1.7897 | 1.773 | 2.228 | 4525544770.26
-3.3689 | 3.3689 | 1.2154 | 1.7989 | 1.7822 | 2.2395 | 4549072713.5975
-3.3705 | 3.3705 | 1.2304 | 1.8141 | 1.7974 | 2.2586 | 4587854813.1723
-3.3722 | 3.3722 | 1.2034 | 1.7873 | 1.7706 | 2.225 | 4519433623.4433
-3.3738 | 3.3738 | 1.2154 | 1.7995 | 1.7828 | 2.2403 | 4550572548.1899
-3.3754 | 3.3754 | 1.2124 | 1.7967 | 1.7799 | 2.2367 | 4543389549.8842
-3.3771 | 3.3771 | 1.2154 | 1.7999 | 1.7831 | 2.2408 | 4551568650.457
-3.3788 | 3.3788 | 1.2274 | 1.8121 | 1.7954 | 2.2561 | 4582718937.5869
-3.3804 | 3.3804 | 1.2364 | 1.8213 | 1.8045 | 2.2677 | 4606184387.8163
-3.3821 | 3.3821 | 1.2364 | 1.8215 | 1.8047 | 2.2679 | 4606701376.2554
-3.3838 | 3.3838 | 1.2184 | 1.8037 | 1.787 | 2.2456 | 4561275991.5805
-3.3853 | 3.3853 | 1.2274 | 1.8128 | 1.7961 | 2.2571 | 4584714929.5823
-3.3871 | 3.3871 | 1.2274 | 1.8131 | 1.7964 | 2.2574 | 4585264111.4406
-3.3886 | 3.3886 | 1.2364 | 1.8222 | 1.8055 | 2.2689 | 4608699261.9813
-3.3903 | 3.3903 | 1.2394 | 1.8254 | 1.8087 | 2.2729 | 4616872681.3625
-3.392 | 3.392 | 1.2394 | 1.8256 | 1.8089 | 2.2732 | 4617389669.8016
-3.3936 | 3.3936 | 1.2184 | 1.8048 | 1.7881 | 2.247 | 4564241573.6154
-3.3954 | 3.3954 | 1.2184 | 1.8051 | 1.7883 | 2.2473 | 4564809692.7792
-3.397 | 3.397 | 1.2184 | 1.8052 | 1.7885 | 2.2475 | 4565277444.224
-3.3986 | 3.3986 | 1.2154 | 1.8024 | 1.7857 | 2.244 | 4558119064.4155
-3.4002 | 3.4002 | 1.2154 | 1.8026 | 1.7859 | 2.2442 | 4558596284.513
-3.402 | 3.402 | 1.2214 | 1.8088 | 1.7921 | 2.252 | 4574460221.9862
-3.4037 | 3.4037 | 1.2124 | 1.8 | 1.7833 | 2.241 | 4551988980.2934
-3.4053 | 3.4053 | 1.2094 | 1.7972 | 1.7805 | 2.2374 | 4544819238.1015
-3.4068 | 3.4068 | 1.2154 | 1.8034 | 1.7867 | 2.2452 | 4560594170.239
-3.4085 | 3.4085 | 1.2154 | 1.8036 | 1.7869 | 2.2455 | 4561139564.6362
-3.4102 | 3.4102 | 1.2184 | 1.8068 | 1.7901 | 2.2495 | 4569305409.0953
-3.4118 | 3.4118 | 1.2274 | 1.816 | 1.7993 | 2.2611 | 4592770859.3247
-3.4135 | 3.4135 | 1.2304 | 1.8192 | 1.8025 | 2.2651 | 4600946172.4365
-3.4152 | 3.4152 | 1.2424 | 1.8314 | 1.8147 | 2.2804 | 4632096459.5663
-3.4168 | 3.4168 | 1.2064 | 1.7956 | 1.7789 | 2.2354 | 4540660527.4777
-3.4184 | 3.4184 | 1.2154 | 1.8048 | 1.7881 | 2.247 | 4564150596.2043
-3.4202 | 3.4202 | 1.2154 | 1.805 | 1.7883 | 2.2472 | 4564673265.835
-3.4218 | 3.4218 | 1.2154 | 1.8052 | 1.7885 | 2.2475 | 4565176998.1602
-3.4235 | 3.4235 | 1.2064 | 1.7964 | 1.7797 | 2.2364 | 4542707650.1979
-3.4251 | 3.4251 | 1.2124 | 1.8026 | 1.7859 | 2.2442 | 4558528031.8685
-3.4268 | 3.4268 | 1.2094 | 1.7998 | 1.7831 | 2.2407 | 4551390483.0959
-3.4284 | 3.4284 | 1.2154 | 1.806 | 1.7893 | 2.2485 | 4567193821.1916
-3.43 | 3.43 | 1.2094 | 1.8002 | 1.7835 | 2.2412 | 4552358179.4049
-3.4316 | 3.4316 | 1.2154 | 1.8064 | 1.7896 | 2.2489 | 4568150155.1173
-3.4334 | 3.4334 | 1.2154 | 1.8066 | 1.7899 | 2.2492 | 4568705018.1673
-3.435 | 3.435 | 1.2184 | 1.8098 | 1.7931 | 2.2532 | 4576863287.7041
-3.4365 | 3.4365 | 1.2244 | 1.816 | 1.7992 | 2.261 | 4592645794.7638
-3.4383 | 3.4383 | 1.2334 | 1.8252 | 1.8085 | 2.2726 | 4616171844.3708
-3.44 | 3.44 | 1.2304 | 1.8224 | 1.8057 | 2.2691 | 4609030508.1371
-3.4418 | 3.4418 | 1.2004 | 1.7926 | 1.7759 | 2.2316 | 4532966143.5798
-3.4433 | 3.4433 | 1.2094 | 1.8018 | 1.785 | 2.2431 | 4556386144.2761
-3.4449 | 3.4449 | 1.2064 | 1.7989 | 1.7822 | 2.2396 | 4549220189.5454
-3.4465 | 3.4465 | 1.2124 | 1.8051 | 1.7884 | 2.2474 | 4565048146.1382
-3.4483 | 3.4483 | 1.2064 | 1.7993 | 1.7826 | 2.2401 | 4550256060.154
-3.45 | 3.45 | 1.2034 | 1.7966 | 1.7798 | 2.2366 | 4543114723.9204
-3.4515 | 3.4515 | 1.2004 | 1.7937 | 1.777 | 2.2331 | 4535929831.8842
-3.4532 | 3.4532 | 1.2004 | 1.7939 | 1.7772 | 2.2333 | 4536425989.2872
-3.4549 | 3.4549 | 1.2064 | 1.8001 | 1.7834 | 2.2411 | 4552278564.3771
-3.4565 | 3.4565 | 1.2004 | 1.7943 | 1.7776 | 2.2338 | 4537446710.0515
-3.4581 | 3.4581 | 1.2064 | 1.8005 | 1.7838 | 2.2416 | 4553240579.4944
-3.4598 | 3.4598 | 1.2034 | 1.7977 | 1.781 | 2.2381 | 4546116286.8357
-3.4615 | 3.4615 | 1.2184 | 1.8129 | 1.7962 | 2.2572 | 4584913536.2549
-3.4631 | 3.4631 | 1.2364 | 1.8311 | 1.8144 | 2.2801 | 4631380472.7301
-3.4647 | 3.4647 | 1.2184 | 1.8133 | 1.7966 | 2.2577 | 4585890701.2166
-3.4664 | 3.4664 | 1.2124 | 1.8075 | 1.7908 | 2.2504 | 4571079677.927
-3.4681 | 3.4681 | 1.2184 | 1.8137 | 1.797 | 2.2582 | 4586945509.1307
-3.4697 | 3.4697 | 1.2124 | 1.8079 | 1.7912 | 2.2509 | 4572089036.308
-3.4713 | 3.4713 | 1.2094 | 1.8051 | 1.7884 | 2.2473 | 4564923081.5773
-3.473 | 3.473 | 1.2154 | 1.8113 | 1.7946 | 2.2551 | 4580760506.8228
-3.4746 | 3.4746 | 1.2124 | 1.8085 | 1.7918 | 2.2516 | 4573588870.9004
-3.4764 | 3.4764 | 1.2094 | 1.8057 | 1.789 | 2.2481 | 4566470259.4333
-3.4779 | 3.4779 | 1.2094 | 1.8059 | 1.7892 | 2.2483 | 4566936117.1476
-3.4796 | 3.4796 | 1.2034 | 1.8001 | 1.7834 | 2.2411 | 4552144031.1635
-3.4813 | 3.4813 | 1.2124 | 1.8093 | 1.7926 | 2.2526 | 4575632206.1595
-3.4828 | 3.4828 | 1.2064 | 1.8035 | 1.7868 | 2.2453 | 4560766264.684
-3.4846 | 3.4846 | 1.2124 | 1.8097 | 1.793 | 2.2531 | 4576626414.6961
-3.4862 | 3.4862 | 1.2214 | 1.8189 | 1.8022 | 2.2647 | 4600091864.9256
-3.4879 | 3.4879 | 1.2214 | 1.8191 | 1.8024 | 2.2649 | 4600605065.9035
-3.4895 | 3.4895 | 1.1884 | 1.7863 | 1.7695 | 2.2237 | 4516846395.7931
-3.4911 | 3.4911 | 1.1974 | 1.7955 | 1.7787 | 2.2352 | 4540313739.7531
-3.4929 | 3.4929 | 1.1854 | 1.7837 | 1.7669 | 2.2204 | 4510206898.1541
-3.4946 | 3.4946 | 1.1974 | 1.7959 | 1.7792 | 2.2357 | 4541364760.2061
-3.4961 | 3.4961 | 1.2034 | 1.8021 | 1.7853 | 2.2435 | 4557166204.5713
-3.4977 | 3.4977 | 1.2094 | 1.8082 | 1.7915 | 2.2513 | 4572969542.667
-3.4994 | 3.4994 | 1.2004 | 1.7994 | 1.7827 | 2.2402 | 4550500194.7047
-3.501 | 3.501 | 1.1944 | 1.7936 | 1.7769 | 2.2329 | 4535660765.4569
-3.5028 | 3.5028 | 1.1884 | 1.7878 | 1.7711 | 2.2257 | 4520880041.856
-3.5043 | 3.5043 | 1.2004 | 1.8 | 1.7833 | 2.241 | 4552005710.4887
-3.506 | 3.506 | 1.2094 | 1.8092 | 1.7925 | 2.2526 | 4575499566.6764
-3.5079 | 3.5079 | 1.2094 | 1.8095 | 1.7927 | 2.2528 | 4576063898.3791
-3.5093 | 3.5093 | 1.2154 | 1.8156 | 1.7989 | 2.2606 | 4591812318.2889
-3.5109 | 3.5109 | 1.2214 | 1.8218 | 1.8051 | 2.2684 | 4607627018.7679
-3.5126 | 3.5126 | 1.1884 | 1.789 | 1.7723 | 2.2271 | 4523885392.2324
-3.5143 | 3.5143 | 1.1974 | 1.7982 | 1.7815 | 2.2387 | 4547384929.6117
-3.516 | 3.516 | 1.2004 | 1.8014 | 1.7847 | 2.2427 | 4555550774.0707
-3.5177 | 3.5177 | 1.1944 | 1.7956 | 1.7789 | 2.2354 | 4540745431.9727
-3.5193 | 3.5193 | 1.1974 | 1.7988 | 1.7821 | 2.2395 | 4548894232.8568
-3.5208 | 3.5208 | 1.1974 | 1.799 | 1.7823 | 2.2397 | 4549360090.5711
-3.5225 | 3.5225 | 1.1944 | 1.7962 | 1.7795 | 2.2362 | 4542222541.7986
-3.5243 | 3.5243 | 1.1944 | 1.7964 | 1.7797 | 2.2364 | 4542754680.082
-3.5259 | 3.5259 | 1.1974 | 1.7996 | 1.7829 | 2.2404 | 4550903480.9661
-3.5276 | 3.5276 | 1.2004 | 1.8028 | 1.7861 | 2.2445 | 4559071219.1556
-3.5291 | 3.5291 | 1.1974 | 1.8 | 1.7833 | 2.2409 | 4551874964.7361
-3.5307 | 3.5307 | 1.2094 | 1.8122 | 1.7955 | 2.2563 | 4583008208.291
-3.5325 | 3.5325 | 1.2154 | 1.8184 | 1.8017 | 2.2641 | 4598872145.7642
-3.5341 | 3.5341 | 1.1764 | 1.7796 | 1.7629 | 2.2153 | 4499770314.0808
-3.5357 | 3.5357 | 1.1854 | 1.7888 | 1.7721 | 2.2268 | 4523256595.3462
-3.5374 | 3.5374 | 1.1734 | 1.777 | 1.7603 | 2.212 | 4493128922.7112
-3.539 | 3.539 | 1.1764 | 1.7802 | 1.7634 | 2.216 | 4501275829.8648
-3.5406 | 3.5406 | 1.1674 | 1.7713 | 1.7546 | 2.2049 | 4478785650.8665
-3.5424 | 3.5424 | 1.1584 | 1.7626 | 1.7458 | 2.1939 | 4456337133.9402
-3.5442 | 3.5442 | 1.1584 | 1.7628 | 1.7461 | 2.1942 | 4456893890.7207
-3.5457 | 3.5457 | 1.1614 | 1.7659 | 1.7492 | 2.1982 | 4464999135.8022
-3.5474 | 3.5474 | 1.1824 | 1.7872 | 1.7704 | 2.2248 | 4519147121.7167
-3.549 | 3.549 | 1.1974 | 1.8024 | 1.7856 | 2.2439 | 4557940583.6748
-3.5506 | 3.5506 | 1.1824 | 1.7875 | 1.7708 | 2.2253 | 4520131861.6005
-3.5522 | 3.5522 | 1.1944 | 1.7997 | 1.783 | 2.2406 | 4551253742.7722
-3.554 | 3.554 | 1.2034 | 1.809 | 1.7922 | 2.2522 | 4574776004.918
-3.5556 | 3.5556 | 1.1734 | 1.7791 | 1.7624 | 2.2147 | 4498668084.5581
-3.5573 | 3.5573 | 1.1794 | 1.7853 | 1.7686 | 2.2225 | 4514492253.6898
-3.5589 | 3.5589 | 1.1854 | 1.7915 | 1.7748 | 2.2303 | 4530323997.7437
-3.5607 | 3.5607 | 1.1794 | 1.7857 | 1.769 | 2.223 | 4515528124.2985
-3.5622 | 3.5622 | 1.1854 | 1.7919 | 1.7752 | 2.2308 | 4531314418.8192
-3.5638 | 3.5638 | 1.1794 | 1.7861 | 1.7694 | 2.2235 | 4516499608.0685
-3.5655 | 3.5655 | 1.1764 | 1.7833 | 1.7666 | 2.22 | 4509352590.6433
-3.5673 | 3.5673 | 1.1644 | 1.7715 | 1.7548 | 2.2052 | 4479238174.1221
-3.5689 | 3.5689 | 1.1764 | 1.7837 | 1.767 | 2.2205 | 4510367630.2159
-3.5703 | 3.5703 | 1.1794 | 1.7869 | 1.7702 | 2.2245 | 4518472875.2974
-3.572 | 3.572 | 1.1794 | 1.7871 | 1.7704 | 2.2247 | 4518993651.1975
-3.5738 | 3.5738 | 1.1944 | 1.8023 | 1.7856 | 2.2438 | 4557817412.8444
-3.5754 | 3.5754 | 1.1614 | 1.7695 | 1.7528 | 2.2026 | 4474054955.2729
-3.5769 | 3.5769 | 1.1764 | 1.7847 | 1.768 | 2.2217 | 4512821905.0034
-3.5789 | 3.5789 | 1.1644 | 1.7729 | 1.7562 | 2.2069 | 4482773769.0513
-3.5803 | 3.5803 | 1.1644 | 1.7731 | 1.7564 | 2.2071 | 4483201752.1547
-3.582 | 3.582 | 1.1674 | 1.7763 | 1.7596 | 2.2111 | 4491373277.8054
-3.5837 | 3.5837 | 1.1734 | 1.7825 | 1.7658 | 2.2189 | 4507231534.0869
-3.5853 | 3.5853 | 1.1614 | 1.7707 | 1.754 | 2.2041 | 4477062199.3799
-3.587 | 3.587 | 1.1614 | 1.7709 | 1.7542 | 2.2043 | 4477577294.0884
-3.5888 | 3.5888 | 1.1704 | 1.7801 | 1.7634 | 2.2159 | 4501101449.9648
-3.5902 | 3.5902 | 1.1614 | 1.7713 | 1.7546 | 2.2048 | 4478567715.1639
-3.5919 | 3.5919 | 1.1704 | 1.7805 | 1.7638 | 2.2164 | 4502065358.8127
-3.5935 | 3.5935 | 1.1884 | 1.7987 | 1.782 | 2.2393 | 4548515251.7129
-3.5951 | 3.5951 | 1.1734 | 1.7838 | 1.7671 | 2.2206 | 4510691379.7943
-3.597 | 3.597 | 1.1584 | 1.7691 | 1.7524 | 2.2021 | 4472977344.2474
-3.5985 | 3.5985 | 1.1614 | 1.7723 | 1.7555 | 2.2061 | 4481101526.6344
-3.6002 | 3.6002 | 1.1584 | 1.7695 | 1.7527 | 2.2026 | 4473945040.5564
-3.6018 | 3.6018 | 1.1584 | 1.7696 | 1.7529 | 2.2028 | 4474439304.2289
-3.6035 | 3.6035 | 1.1554 | 1.7668 | 1.7501 | 2.1993 | 4467296074.2647
-3.6051 | 3.6051 | 1.1584 | 1.77 | 1.7533 | 2.2033 | 4475446768.8793
-3.6068 | 3.6068 | 1.1554 | 1.7672 | 1.7505 | 2.1998 | 4468299751.454
-3.6086 | 3.6086 | 1.1554 | 1.7674 | 1.7507 | 2.2 | 4468828102.2763
-3.6102 | 3.6102 | 1.1644 | 1.7766 | 1.7599 | 2.2116 | 4492295446.2364
-3.6118 | 3.6118 | 1.1614 | 1.7738 | 1.7571 | 2.2081 | 4485142747.6194
-3.6134 | 3.6134 | 1.1704 | 1.783 | 1.7663 | 2.2196 | 4508608197.8489
-3.6152 | 3.6152 | 1.1794 | 1.7923 | 1.7755 | 2.2312 | 4532136141.1864
-3.6167 | 3.6167 | 1.1914 | 1.8044 | 1.7877 | 2.2465 | 4563235297.5915
-3.6185 | 3.6185 | 1.1554 | 1.7686 | 1.7519 | 2.2015 | 4471858071.1498
-3.62 | 3.62 | 1.1584 | 1.7718 | 1.7551 | 2.2055 | 4479984147.2674
-3.6217 | 3.6217 | 1.1464 | 1.76 | 1.7433 | 2.1907 | 4449852687.1713
-3.6233 | 3.6233 | 1.1524 | 1.7662 | 1.7495 | 2.1985 | 4465650344.0753
-3.625 | 3.625 | 1.1494 | 1.7634 | 1.7467 | 2.195 | 4458501432.9195
-3.6266 | 3.6266 | 1.1524 | 1.7666 | 1.7499 | 2.199 | 4466671064.8396
-3.6283 | 3.6283 | 1.1524 | 1.7668 | 1.7501 | 2.1992 | 4467176690.8954
-3.6299 | 3.6299 | 1.1464 | 1.761 | 1.7443 | 2.1919 | 4452337261.6476
-3.6316 | 3.6316 | 1.1404 | 1.7552 | 1.7385 | 2.1846 | 4437547069.394
-3.6332 | 3.6332 | 1.1464 | 1.7614 | 1.7447 | 2.1924 | 4453365557.334
-3.6349 | 3.6349 | 1.1434 | 1.7586 | 1.7419 | 2.1889 | 4446224221.1004
-3.6367 | 3.6367 | 1.1494 | 1.7648 | 1.7481 | 2.1967 | 4462088158.5735
-3.6383 | 3.6383 | 1.1584 | 1.774 | 1.7573 | 2.2083 | 4485551715.0725
-3.6398 | 3.6398 | 1.1614 | 1.7772 | 1.7605 | 2.2123 | 4493670216.2678
-3.6416 | 3.6416 | 1.1824 | 1.7984 | 1.7817 | 2.2389 | 4547840926.9488
-3.6433 | 3.6433 | 1.1404 | 1.7566 | 1.7399 | 2.1864 | 4441092132.976
-3.6448 | 3.6448 | 1.1494 | 1.7658 | 1.7491 | 2.1979 | 4464544327.0916
-3.6465 | 3.6465 | 1.1464 | 1.763 | 1.7463 | 2.1944 | 4457416246.9718
-3.6481 | 3.6481 | 1.1404 | 1.7572 | 1.7404 | 2.1871 | 4442555986.688
-3.6498 | 3.6498 | 1.1404 | 1.7574 | 1.7407 | 2.1874 | 4443093806.163
-3.6513 | 3.6513 | 1.1494 | 1.7665 | 1.7498 | 2.1989 | 4466528956.7038
-3.6531 | 3.6531 | 1.1524 | 1.7698 | 1.753 | 2.2029 | 4474719419.6599
-3.6546 | 3.6546 | 1.1524 | 1.7699 | 1.7532 | 2.2032 | 4475175808.7214
-3.6563 | 3.6563 | 1.1464 | 1.7641 | 1.7474 | 2.1959 | 4460398872.5816
-3.658 | 3.658 | 1.1464 | 1.7643 | 1.7476 | 2.1961 | 4460908286.0985
-3.6596 | 3.6596 | 1.1554 | 1.7735 | 1.7568 | 2.2077 | 4484381311.2502
-3.6613 | 3.6613 | 1.1434 | 1.7617 | 1.745 | 2.1929 | 4454255532.3457
-3.6629 | 3.6629 | 1.1314 | 1.7499 | 1.7332 | 2.178 | 4424099453.7525
-3.6646 | 3.6646 | 1.1344 | 1.7531 | 1.7364 | 2.182 | 4432286129.2475
-3.6661 | 3.6661 | 1.1374 | 1.7563 | 1.7396 | 2.186 | 4440385693.1374
-3.6679 | 3.6679 | 1.1464 | 1.7655 | 1.7488 | 2.1976 | 4463926892.5887
-3.6696 | 3.6696 | 1.1584 | 1.7777 | 1.761 | 2.213 | 4495084754.6407
-3.6713 | 3.6713 | 1.1464 | 1.7659 | 1.7492 | 2.1981 | 4464940038.4308
-3.673 | 3.673 | 1.1284 | 1.7481 | 1.7314 | 2.1758 | 4419495716.4504
-3.6745 | 3.6745 | 1.1494 | 1.7693 | 1.7526 | 2.2024 | 4473600146.5623
-3.6762 | 3.6762 | 1.1404 | 1.7605 | 1.7438 | 2.1913 | 4451134586.0611
-3.6778 | 3.6778 | 1.1404 | 1.7607 | 1.744 | 2.1916 | 4451619381.0809
-3.6795 | 3.6795 | 1.1404 | 1.7609 | 1.7442 | 2.1918 | 4452115538.4839
-3.681 | 3.681 | 1.1494 | 1.7701 | 1.7534 | 2.2034 | 4475577201.2523
-3.6829 | 3.6829 | 1.1374 | 1.7583 | 1.7416 | 2.1886 | 4445493084.4199
-3.6846 | 3.6846 | 1.1374 | 1.7585 | 1.7418 | 2.1888 | 4446013860.32
-3.6862 | 3.6862 | 1.1374 | 1.7587 | 1.742 | 2.189 | 4446506230.2619
-3.6877 | 3.6877 | 1.1374 | 1.7589 | 1.7422 | 2.1893 | 4446960725.5929
-3.6894 | 3.6894 | 1.1344 | 1.7561 | 1.7394 | 2.1858 | 4439826964.2815
-3.6911 | 3.6911 | 1.1464 | 1.7683 | 1.7516 | 2.2011 | 4470988613.7946
-3.6927 | 3.6927 | 1.1434 | 1.7655 | 1.7488 | 2.1976 | 4463796146.8362
-3.6943 | 3.6943 | 1.1524 | 1.7747 | 1.758 | 2.2091 | 4487288109.2933
-3.6961 | 3.6961 | 1.1554 | 1.7779 | 1.7612 | 2.2132 | 4495476678.5189
-3.6977 | 3.6977 | 1.1584 | 1.7811 | 1.7644 | 2.2172 | 4503627373.1335
-3.6993 | 3.6993 | 1.1644 | 1.7873 | 1.7706 | 2.225 | 4519451542.2652
-3.7009 | 3.7009 | 1.1674 | 1.7905 | 1.7738 | 2.229 | 4527596555.6882
-3.7025 | 3.7025 | 1.1704 | 1.7937 | 1.777 | 2.233 | 4535747250.3028
-3.7043 | 3.7043 | 1.1494 | 1.7729 | 1.7562 | 2.2069 | 4482671115.8774
-3.706 | 3.706 | 1.1374 | 1.7611 | 1.7444 | 2.192 | 4452549124.434
-3.7077 | 3.7077 | 1.1434 | 1.7673 | 1.7506 | 2.1998 | 4468371399.8352
-3.7092 | 3.7092 | 1.1314 | 1.7554 | 1.7387 | 2.185 | 4438188809.0143
-3.7109 | 3.7109 | 1.1344 | 1.7587 | 1.7419 | 2.189 | 4446371697.0483
-3.7126 | 3.7126 | 1.1284 | 1.7528 | 1.7361 | 2.1817 | 4431549311.3754
-3.7141 | 3.7141 | 1.1344 | 1.759 | 1.7423 | 2.1895 | 4447333712.1656
-3.716 | 3.716 | 1.1374 | 1.7623 | 1.7455 | 2.1935 | 4455580987.0381
-3.7175 | 3.7175 | 1.1404 | 1.7654 | 1.7487 | 2.1975 | 4463693807.0418
-3.7193 | 3.7193 | 1.1404 | 1.7656 | 1.7489 | 2.1978 | 4464231626.5169
-3.7208 | 3.7208 | 1.1284 | 1.7538 | 1.7371 | 2.1829 | 4434073654.1931
-3.7226 | 3.7226 | 1.1284 | 1.754 | 1.7373 | 2.1832 | 4434594430.0933
-3.7241 | 3.7241 | 1.1344 | 1.7602 | 1.7435 | 2.191 | 4450393980.7279
-3.7257 | 3.7257 | 1.1314 | 1.7574 | 1.7407 | 2.1874 | 4443216663.6138
-3.7275 | 3.7275 | 1.1344 | 1.7606 | 1.7439 | 2.1915 | 4451410914.031
-3.729 | 3.729 | 1.1404 | 1.7668 | 1.7501 | 2.1992 | 4467193421.0907
-3.7307 | 3.7307 | 1.1344 | 1.761 | 1.7443 | 2.192 | 4452407016.2982
-3.7324 | 3.7324 | 1.1494 | 1.7762 | 1.7595 | 2.2111 | 4491209946.9091
-3.7339 | 3.7339 | 1.1584 | 1.7854 | 1.7687 | 2.2226 | 4514664034.7553
-3.7356 | 3.7356 | 1.1494 | 1.7766 | 1.7599 | 2.2115 | 4492202261.7151
-3.7372 | 3.7372 | 1.1494 | 1.7768 | 1.7601 | 2.2118 | 4492690844.196
-3.739 | 3.739 | 1.1404 | 1.768 | 1.7513 | 2.2007 | 4470242327.2697
-3.7405 | 3.7405 | 1.1494 | 1.7772 | 1.7605 | 2.2123 | 4493671796.6188
-3.7423 | 3.7423 | 1.1494 | 1.7774 | 1.7607 | 2.2125 | 4494217191.016
-3.7438 | 3.7438 | 1.1404 | 1.7686 | 1.7519 | 2.2015 | 4471711862.1733
-3.7457 | 3.7457 | 1.1374 | 1.7658 | 1.7491 | 2.198 | 4464629231.5866
-3.7472 | 3.7472 | 1.1374 | 1.766 | 1.7493 | 2.1982 | 4465076151.9955
-3.7489 | 3.7489 | 1.1254 | 1.7542 | 1.7375 | 2.1834 | 4434963629.2048
-3.7506 | 3.7506 | 1.1224 | 1.7514 | 1.7347 | 2.1799 | 4427826080.4323
-3.7521 | 3.7521 | 1.1134 | 1.7426 | 1.7258 | 2.1688 | 4405292345.6314
-3.7539 | 3.7539 | 1.1134 | 1.7428 | 1.7261 | 2.169 | 4405837740.0286
-3.7555 | 3.7555 | 1.1104 | 1.74 | 1.7233 | 2.1655 | 4398675572.759
-3.7573 | 3.7573 | 1.1104 | 1.7402 | 1.7235 | 2.1658 | 4399200136.1202
-3.7588 | 3.7588 | 1.1134 | 1.7434 | 1.7266 | 2.1698 | 4407316743.585
-3.7606 | 3.7606 | 1.1224 | 1.7526 | 1.7359 | 2.1813 | 4430850368.1141
-3.7622 | 3.7622 | 1.1254 | 1.7558 | 1.7391 | 2.1854 | 4439010531.3815
-3.7639 | 3.7639 | 1.1104 | 1.741 | 1.7242 | 2.1668 | 4401222640.3433
-3.7655 | 3.7655 | 1.1044 | 1.7352 | 1.7184 | 2.1595 | 4386394573.4787
-3.7671 | 3.7671 | 1.0984 | 1.7293 | 1.7126 | 2.1522 | 4371555144.2309
-3.7688 | 3.7688 | 1.1044 | 1.7355 | 1.7188 | 2.1599 | 4387383100.8237
-3.7704 | 3.7704 | 1.1044 | 1.7357 | 1.719 | 2.1602 | 4387883045.6878
-3.7721 | 3.7721 | 1.1044 | 1.7359 | 1.7192 | 2.1604 | 4388396246.6658
-3.7738 | 3.7738 | 1.0984 | 1.7301 | 1.7134 | 2.1531 | 4373585223.3762
-3.7753 | 3.7753 | 1.0984 | 1.7303 | 1.7136 | 2.1534 | 4374060549.7432
-3.777 | 3.777 | 1.0924 | 1.7245 | 1.7078 | 2.1461 | 4359260888.8369
-3.7786 | 3.7786 | 1.1044 | 1.7367 | 1.72 | 2.1614 | 4390382770.0085
-3.7801 | 3.7801 | 1.1074 | 1.7399 | 1.7232 | 2.1654 | 4398495590.0122
-3.7818 | 3.7818 | 1.1194 | 1.7521 | 1.7354 | 2.1808 | 4429655345.7948
-3.7836 | 3.7836 | 1.1344 | 1.7673 | 1.7506 | 2.1999 | 4468511300.8609
-3.7853 | 3.7853 | 1.1554 | 1.7885 | 1.7718 | 2.2265 | 4522638455.7394
-3.7868 | 3.7868 | 1.1584 | 1.7917 | 1.775 | 2.2305 | 4530749382.0125
-3.7885 | 3.7885 | 1.1404 | 1.7739 | 1.7572 | 2.2082 | 4485305060.0321
-3.7902 | 3.7902 | 1.1314 | 1.7651 | 1.7484 | 2.1971 | 4462835712.0698
-3.7919 | 3.7919 | 1.1254 | 1.7593 | 1.7426 | 2.1898 | 4448037944.894
-3.7934 | 3.7934 | 1.1284 | 1.7625 | 1.7458 | 2.1938 | 4456179170.8559
-3.7951 | 3.7951 | 1.1254 | 1.7597 | 1.743 | 2.1903 | 4449026472.239
-3.7968 | 3.7968 | 1.1224 | 1.7569 | 1.7402 | 2.1868 | 4441875667.3526
-3.7986 | 3.7986 | 1.1134 | 1.7481 | 1.7314 | 2.1757 | 4419434725.3485
-3.8001 | 3.8001 | 1.1134 | 1.7483 | 1.7316 | 2.176 | 4419917626.6377
-3.8018 | 3.8018 | 1.1224 | 1.7575 | 1.7408 | 2.1875 | 4443409589.0948
-3.8034 | 3.8034 | 1.1284 | 1.7637 | 1.747 | 2.1953 | 4459214820.9211
-3.805 | 3.805 | 1.1314 | 1.7669 | 1.7502 | 2.1993 | 4467361728.0746
-3.8068 | 3.8068 | 1.1434 | 1.7791 | 1.7624 | 2.2147 | 4498534739.971
-3.8084 | 3.8084 | 1.1374 | 1.7733 | 1.7566 | 2.2074 | 4483699098.1843
-3.8101 | 3.8101 | 1.1254 | 1.7615 | 1.7448 | 2.1925 | 4453594150.3158
-3.8117 | 3.8117 | 1.1164 | 1.7527 | 1.736 | 2.1815 | 4431102077.587
-3.8134 | 3.8134 | 1.1164 | 1.7529 | 1.7362 | 2.1817 | 4431607703.6427
-3.815 | 3.815 | 1.1224 | 1.7591 | 1.7423 | 2.1895 | 4447424297.8523
-3.8166 | 3.8166 | 1.1254 | 1.7622 | 1.7455 | 2.1935 | 4455554161.4309
-3.8183 | 3.8183 | 1.1104 | 1.7474 | 1.7307 | 2.1749 | 4417770057.8537
-3.82 | 3.82 | 1.1104 | 1.7477 | 1.7309 | 2.1752 | 4418311664.7899
-3.8215 | 3.8215 | 1.1164 | 1.7538 | 1.7371 | 2.1829 | 4434080915.7357
-3.8232 | 3.8232 | 1.1164 | 1.754 | 1.7373 | 2.1832 | 4434586541.7915
-3.8249 | 3.8249 | 1.1344 | 1.7722 | 1.7555 | 2.2061 | 4481066734.3805
-3.8265 | 3.8265 | 1.1314 | 1.7694 | 1.7527 | 2.2025 | 4473912142.0331
-3.8283 | 3.8283 | 1.1404 | 1.7787 | 1.7619 | 2.2141 | 4497421148.0651
-3.8298 | 3.8298 | 1.1164 | 1.7548 | 1.7381 | 2.1842 | 4436599577.3618
-3.8314 | 3.8314 | 1.1134 | 1.752 | 1.7353 | 2.1807 | 4429446878.7449
-3.833 | 3.833 | 1.1104 | 1.7492 | 1.7325 | 2.1771 | 4422261986.7087
-3.8348 | 3.8348 | 1.1074 | 1.7464 | 1.7297 | 2.1736 | 4415137694.05
-3.8364 | 3.8364 | 1.1134 | 1.7526 | 1.7359 | 2.1814 | 4430967544.3733
-3.8381 | 3.8381 | 1.1104 | 1.7498 | 1.7331 | 2.1779 | 4423803483.3731
-3.8398 | 3.8398 | 1.1044 | 1.744 | 1.7273 | 2.1706 | 4409001928.7362
-3.8414 | 3.8414 | 1.1044 | 1.7442 | 1.7275 | 2.1708 | 4409496192.4087
-3.843 | 3.843 | 1.1134 | 1.7534 | 1.7367 | 2.1824 | 4432976792.4826
-3.8449 | 3.8449 | 1.1164 | 1.7566 | 1.7399 | 2.1864 | 4441197555.1274
-3.8464 | 3.8464 | 1.1194 | 1.7598 | 1.7431 | 2.1904 | 4449321737.5144
-3.848 | 3.848 | 1.1194 | 1.76 | 1.7433 | 2.1907 | 4449821682.3785
-3.8496 | 3.8496 | 1.1254 | 1.7662 | 1.7495 | 2.1985 | 4465623126.7437
-3.8513 | 3.8513 | 1.1164 | 1.7574 | 1.7407 | 2.1874 | 4443165141.1646
-3.853 | 3.853 | 1.1014 | 1.7426 | 1.7259 | 2.1688 | 4405371568.9347
-3.8547 | 3.8547 | 1.0984 | 1.7398 | 1.7231 | 2.1653 | 4398216976.5873
-3.8563 | 3.8563 | 1.0954 | 1.737 | 1.7203 | 2.1617 | 4391037765.7427
-3.858 | 3.858 | 1.0984 | 1.7402 | 1.7235 | 2.1658 | 4399241484.8126
-3.8596 | 3.8596 | 1.1014 | 1.7434 | 1.7267 | 2.1698 | 4407369454.6607
-3.8613 | 3.8613 | 1.0894 | 1.7316 | 1.7149 | 2.1549 | 4377241782.0257
-3.8628 | 3.8628 | 1.0984 | 1.7408 | 1.724 | 2.1665 | 4400692082.4108
-3.8646 | 3.8646 | 1.0864 | 1.729 | 1.7122 | 2.1517 | 4370592815.734
-3.8663 | 3.8663 | 1.0924 | 1.7352 | 1.7185 | 2.1595 | 4386447284.5545
-3.8679 | 3.8679 | 1.0954 | 1.7384 | 1.7216 | 2.1635 | 4394579041.8636
-3.8695 | 3.8695 | 1.0924 | 1.7356 | 1.7188 | 2.16 | 4387424449.5162
-3.8711 | 3.8711 | 1.0984 | 1.7417 | 1.725 | 2.1677 | 4403216425.2286
-3.8729 | 3.8729 | 1.1014 | 1.745 | 1.7282 | 2.1718 | 4411412569.3763
-3.8745 | 3.8745 | 1.1014 | 1.7452 | 1.7284 | 2.172 | 4411914407.971
-3.876 | 3.876 | 1.1074 | 1.7513 | 1.7346 | 2.1798 | 4427706383.6834
-3.8778 | 3.8778 | 1.1044 | 1.7485 | 1.7318 | 2.1763 | 4420566941.1803
-3.8795 | 3.8795 | 1.0864 | 1.7307 | 1.714 | 2.1539 | 4375124512.9305
-3.8811 | 3.8811 | 1.0894 | 1.7339 | 1.7172 | 2.1579 | 4383280888.7367
-3.8828 | 3.8828 | 1.0834 | 1.7281 | 1.7114 | 2.1506 | 4368492590.2137
-3.8844 | 3.8844 | 1.0864 | 1.7313 | 1.7146 | 2.1547 | 4376633816.1756
-3.8861 | 3.8861 | 1.0864 | 1.7315 | 1.7148 | 2.1549 | 4377133761.0397
-3.8877 | 3.8877 | 1.0954 | 1.7407 | 1.724 | 2.1665 | 4400612467.383
-3.8893 | 3.8893 | 1.0924 | 1.7379 | 1.7212 | 2.1629 | 4393450300.1133
-3.891 | 3.891 | 1.0864 | 1.7321 | 1.7154 | 2.1556 | 4378650639.207
-3.8928 | 3.8928 | 1.0834 | 1.7293 | 1.7126 | 2.1521 | 4371513090.4345
-3.8943 | 3.8943 | 1.0774 | 1.7235 | 1.7068 | 2.1448 | 4356664192.5339
-3.896 | 3.896 | 1.0804 | 1.7267 | 1.71 | 2.1488 | 4364826249.5318
-3.8976 | 3.8976 | 1.0714 | 1.7179 | 1.7012 | 2.1378 | 4342347432.9168
-3.8993 | 3.8993 | 1.0834 | 1.7301 | 1.7134 | 2.1531 | 4373495826.3161
-3.901 | 3.901 | 1.0774 | 1.7243 | 1.7076 | 2.1458 | 4358699952.8708
-3.9026 | 3.9026 | 1.0894 | 1.7365 | 1.7198 | 2.1611 | 4389819940.3119
-3.9042 | 3.9042 | 1.0834 | 1.7307 | 1.714 | 2.1538 | 4375003235.8306
-3.9059 | 3.9059 | 1.0834 | 1.7309 | 1.7142 | 2.1541 | 4375522118.0002
-3.9074 | 3.9074 | 1.0864 | 1.7341 | 1.7174 | 2.1581 | 4383629256.8123
-3.9091 | 3.9091 | 1.0894 | 1.7373 | 1.7206 | 2.1621 | 4391821613.499
-3.9109 | 3.9109 | 1.0924 | 1.7405 | 1.7238 | 2.1662 | 4400017757.6467
-3.9124 | 3.9124 | 1.0924 | 1.7407 | 1.724 | 2.1664 | 4400485509.0915
-3.914 | 3.914 | 1.0864 | 1.7349 | 1.7182 | 2.1591 | 4385653654.7659
-3.9157 | 3.9157 | 1.0684 | 1.7171 | 1.7003 | 2.1367 | 4340199864.1328
-3.9174 | 3.9174 | 1.0684 | 1.7173 | 1.7005 | 2.137 | 4340714958.8413
-3.9192 | 3.9192 | 1.0744 | 1.7235 | 1.7068 | 2.1448 | 4356588364.9672
-3.9208 | 3.9208 | 1.0714 | 1.7207 | 1.7039 | 2.1412 | 4349407260.3921
-3.9225 | 3.9225 | 1.0684 | 1.7179 | 1.7012 | 2.1377 | 4342281074.0028
-3.9242 | 3.9242 | 1.0744 | 1.7241 | 1.7074 | 2.1455 | 4358103349.4039
-3.9257 | 3.9257 | 1.0744 | 1.7243 | 1.7075 | 2.1458 | 4358567313.3877
-3.9274 | 3.9274 | 1.0744 | 1.7244 | 1.7077 | 2.146 | 4359065364.5213
-3.929 | 3.929 | 1.0684 | 1.7186 | 1.7019 | 2.1387 | 4344250553.7706
-3.9306 | 3.9306 | 1.0654 | 1.7158 | 1.6991 | 2.1352 | 4337075130.3871
-3.9322 | 3.9322 | 1.0834 | 1.734 | 1.7173 | 2.158 | 4383532598.2096
-3.9339 | 3.9339 | 1.0774 | 1.7282 | 1.7115 | 2.1508 | 4368713999.9978
-3.9355 | 3.9355 | 1.0774 | 1.7284 | 1.7117 | 2.151 | 4369200688.7481
-3.9372 | 3.9372 | 1.0804 | 1.7316 | 1.7149 | 2.155 | 4377370320.6682
-3.939 | 3.939 | 1.0804 | 1.7318 | 1.7151 | 2.1553 | 4377928971.1792
-3.9406 | 3.9406 | 1.0654 | 1.717 | 1.7003 | 2.1367 | 4340106992.9911
-3.9422 | 3.9422 | 1.0684 | 1.7202 | 1.7035 | 2.1407 | 4348278518.6418
-3.9439 | 3.9439 | 1.0594 | 1.7114 | 1.6947 | 2.1296 | 4325812958.1406
-3.9455 | 3.9455 | 1.0624 | 1.7146 | 1.6979 | 2.1336 | 4333940927.9887
-3.9472 | 3.9472 | 1.0504 | 1.7028 | 1.6861 | 2.1188 | 4303815149.0842
-3.9488 | 3.9488 | 1.0504 | 1.703 | 1.6863 | 2.1191 | 4304322668.8705
-3.9505 | 3.9505 | 1.0414 | 1.6942 | 1.6775 | 2.108 | 4281851427.1776
-3.9521 | 3.9521 | 1.0384 | 1.6914 | 1.6747 | 2.1044 | 4274662747.6803
-3.9537 | 3.9537 | 1.0323 | 1.6856 | 1.6689 | 2.0972 | 4259847936.9296
-3.9554 | 3.9554 | 1.0384 | 1.6918 | 1.6751 | 2.105 | 4275687255.9057
-3.9571 | 3.9571 | 1.0353 | 1.689 | 1.6723 | 2.1014 | 4268544025.9415
-3.9587 | 3.9587 | 1.0384 | 1.6922 | 1.6755 | 2.1055 | 4276698508.0173
-3.9603 | 3.9603 | 1.0414 | 1.6954 | 1.6787 | 2.1095 | 4284845415.1708
-3.9619 | 3.9619 | 1.0384 | 1.6926 | 1.6758 | 2.1059 | 4277673779.2484
-3.9636 | 3.9636 | 1.0444 | 1.6988 | 1.682 | 2.1137 | 4293494160.919
-3.9654 | 3.9654 | 1.0564 | 1.711 | 1.6943 | 2.1291 | 4324676641.4681
-3.967 | 3.967 | 1.0624 | 1.7172 | 1.7005 | 2.1369 | 4340493235.6776
-3.9686 | 3.9686 | 1.0624 | 1.7174 | 1.7007 | 2.1371 | 4340991286.8112
-3.9702 | 3.9702 | 1.0594 | 1.7146 | 1.6978 | 2.1336 | 4333806394.775
-3.9719 | 3.9719 | 1.0534 | 1.7088 | 1.692 | 2.1263 | 4319006733.8687
-3.9735 | 3.9735 | 1.0564 | 1.7119 | 1.6952 | 2.1303 | 4327153641.0222
-3.9752 | 3.9752 | 1.0534 | 1.7091 | 1.6924 | 2.1268 | 4320004729.8664
-3.9768 | 3.9768 | 1.0534 | 1.7093 | 1.6926 | 2.127 | 4320498993.5389
-3.9785 | 3.9785 | 1.0564 | 1.7125 | 1.6958 | 2.131 | 4328681881.5728
-3.98 | 3.98 | 1.0444 | 1.7007 | 1.684 | 2.1162 | 4298504971.9436
-3.981 | 3.981 | 1.0203 | 1.6768 | 1.6601 | 2.0862 | 4237516752.9523
-3.9815 | 3.9815 | 0.99934 | 1.6559 | 1.6392 | 2.0598 | 4184029678.9984
-3.9815 | 3.9815 | 0.96933 | 1.6259 | 1.6092 | 2.0221 | 4107429388.6965
-3.9801 | 3.9801 | 0.63021 | 1.2866 | 1.2699 | 1.5958 | 3241406194.6799
-3.9791 | 3.9791 | 0.35712 | 1.0134 | 0.99666 | 1.2524 | 2544027110.5588
-3.9774 | 3.9774 | 0.069023 | 0.72508 | 0.70836 | 0.89016 | 1808129155.4088
-3.9757 | 3.9757 | -0.16806 | 0.4878 | 0.47109 | 0.59198 | 1202466275.4972
-3.974 | 3.974 | -0.39913 | -0.25651 | -0.27323 | -0.34334 | -697419175.1941
-3.9724 | 3.9724 | -0.61221 | -0.043247 | -0.05996 | -0.075348 | -153051298.6222
-3.9705 | 3.9705 | -0.78627 | 0.13103 | 0.11432 | 0.14366 | 291807594.1989
-3.9688 | 3.9688 | -0.90631 | 0.25127 | 0.23456 | 0.29476 | 598723850.1148
-3.9672 | 3.9672 | -1.0323 | 0.37752 | 0.3608 | 0.4534 | 920966224.0288
-3.9654 | 3.9654 | -1.1194 | 0.46476 | 0.44805 | 0.56303 | 1143656058.3894
-3.9637 | 3.9637 | -1.1944 | 0.53999 | 0.52327 | 0.65757 | 1335680400.64
-3.962 | 3.962 | -1.2574 | 0.60321 | 0.5865 | 0.73702 | 1497067656.7387
-3.9602 | 3.9602 | -1.2964 | 0.64243 | 0.62572 | 0.7863 | 1597175059.3421
-3.9586 | 3.9586 | -1.3415 | 0.68764 | 0.67093 | 0.84311 | 1712568811.602
-3.9569 | 3.9569 | -1.3685 | 0.71485 | 0.69814 | 0.87731 | 1782031553.1313
-3.9553 | 3.9553 | -1.3895 | 0.73605 | 0.71934 | 0.90394 | 1836135983.2432
-3.9536 | 3.9536 | -1.4075 | 0.75426 | 0.73754 | 0.92682 | 1882612388.3711
-3.952 | 3.952 | -1.4225 | 0.76946 | 0.75274 | 0.94593 | 1921411531.5209
-3.9503 | 3.9503 | -1.4495 | 0.79667 | 0.77995 | 0.98012 | 1990861016.9364
-3.9488 | 3.9488 | -1.4585 | 0.80585 | 0.78914 | 0.99166 | 2014303742.3993
-3.947 | 3.947 | -1.4795 | 0.82707 | 0.81036 | 1.0183 | 2068480134.272
-3.9452 | 3.9452 | -1.4855 | 0.83329 | 0.81657 | 1.0261 | 2084338390.5535
-3.9436 | 3.9436 | -1.4975 | 0.84548 | 0.82877 | 1.0415 | 2115469740.3778
-3.942 | 3.942 | -1.4975 | 0.84568 | 0.82896 | 1.0417 | 2115967791.5114
-3.9405 | 3.9405 | -1.4975 | 0.84585 | 0.82914 | 1.0419 | 2116416605.6508
-3.9388 | 3.9388 | -1.5035 | 0.85206 | 0.83535 | 1.0497 | 2132269180.7407
-3.9371 | 3.9371 | -1.5155 | 0.86426 | 0.84755 | 1.0651 | 2163402424.2956
-3.9355 | 3.9355 | -1.5125 | 0.86145 | 0.84474 | 1.0615 | 2156230788.3732
-3.9339 | 3.9339 | -1.5095 | 0.85865 | 0.84194 | 1.058 | 2149079983.4868
-3.9321 | 3.9321 | -1.5125 | 0.86186 | 0.84515 | 1.062 | 2157278021.3651
-3.9306 | 3.9306 | -1.5065 | 0.85604 | 0.83933 | 1.0547 | 2142419654.8119
-3.9288 | 3.9288 | -1.4975 | 0.84725 | 0.83053 | 1.0437 | 2119971137.8856
-3.927 | 3.927 | -1.5005 | 0.85047 | 0.83375 | 1.0477 | 2128195687.9915
-3.9256 | 3.9256 | -1.5245 | 0.87464 | 0.85793 | 1.0781 | 2189897843.3986
-3.9238 | 3.9238 | -1.5245 | 0.87486 | 0.85814 | 1.0784 | 2190445131.5264
-3.9222 | 3.9222 | -1.5125 | 0.86304 | 0.84632 | 1.0635 | 2160279584.2804
-3.9206 | 3.9206 | -1.5185 | 0.86924 | 0.85252 | 1.0713 | 2176105647.1427
-3.9189 | 3.9189 | -1.5275 | 0.87844 | 0.86173 | 1.0829 | 2199593822.1387
-3.9174 | 3.9174 | -1.5275 | 0.87861 | 0.8619 | 1.0831 | 2200040742.5476
-3.9157 | 3.9157 | -1.5275 | 0.87883 | 0.86211 | 1.0834 | 2200584243.2142
-3.914 | 3.914 | -1.5305 | 0.88203 | 0.86531 | 1.0874 | 2208751981.4038
-3.9124 | 3.9124 | -1.5275 | 0.87921 | 0.8625 | 1.0839 | 2201570876.8287
-3.9107 | 3.9107 | -1.5365 | 0.88842 | 0.87171 | 1.0954 | 2225070414.208
-3.9091 | 3.9091 | -1.5425 | 0.89462 | 0.8779 | 1.1032 | 2240887008.4175
-3.9072 | 3.9072 | -1.5335 | 0.88583 | 0.86912 | 1.0922 | 2218465003.7188
-3.9059 | 3.9059 | -1.5365 | 0.88899 | 0.87228 | 1.0961 | 2226534267.92
-3.904 | 3.904 | -1.5275 | 0.88021 | 0.8635 | 1.0851 | 2204123625.6046
-3.9025 | 3.9025 | -1.5155 | 0.86839 | 0.85168 | 1.0703 | 2173952397.167
-3.9007 | 3.9007 | -1.5305 | 0.88361 | 0.86689 | 1.0894 | 2212783733.7361
-3.8991 | 3.8991 | -1.5605 | 0.91382 | 0.8971 | 1.1273 | 2289895331.2854
-3.8975 | 3.8975 | -1.5665 | 0.92 | 0.90329 | 1.1351 | 2305691094.4589
-3.8958 | 3.8958 | -1.5485 | 0.9022 | 0.88549 | 1.1127 | 2260241091.2868
-3.8942 | 3.8942 | -1.5365 | 0.89039 | 0.87368 | 1.0979 | 2230094481.3464
-3.8927 | 3.8927 | -1.5605 | 0.91458 | 0.89787 | 1.1283 | 2291849661.2088
-3.8907 | 3.8907 | -1.5515 | 0.90581 | 0.88909 | 1.1173 | 2269448487.5461
-3.8893 | 3.8893 | -1.5545 | 0.90898 | 0.89227 | 1.1213 | 2277553732.6276
-3.8875 | 3.8875 | -1.5455 | 0.90019 | 0.88348 | 1.1102 | 2255122259.2763
-3.886 | 3.886 | -1.5545 | 0.90937 | 0.89265 | 1.1217 | 2278540366.2421
-3.8843 | 3.8843 | -1.5455 | 0.90057 | 0.88386 | 1.1107 | 2256082380.6631
-3.8826 | 3.8826 | -1.5455 | 0.90077 | 0.88406 | 1.1109 | 2256595581.641
-3.8808 | 3.8808 | -1.5425 | 0.89799 | 0.88128 | 1.1074 | 2249501588.671
-3.8791 | 3.8791 | -1.5425 | 0.89819 | 0.88148 | 1.1077 | 2250011002.1879
-3.8777 | 3.8777 | -1.5395 | 0.89536 | 0.87865 | 1.1041 | 2242792023.0018
-3.8758 | 3.8758 | -1.5425 | 0.89858 | 0.88187 | 1.1082 | 2251005210.7245
-3.8743 | 3.8743 | -1.5485 | 0.90477 | 0.88806 | 1.116 | 2266810442.5507
-3.8727 | 3.8727 | -1.5395 | 0.89595 | 0.87924 | 1.1049 | 2244288070.1331
-3.8712 | 3.8712 | -1.5365 | 0.89314 | 0.87642 | 1.1013 | 2237112646.7497
-3.8694 | 3.8694 | -1.5455 | 0.90235 | 0.88564 | 1.1129 | 2260623546.5122
-3.8677 | 3.8677 | -1.5395 | 0.89655 | 0.87984 | 1.1056 | 2245825779.3364
-3.866 | 3.866 | -1.5395 | 0.89675 | 0.88004 | 1.1059 | 2246340874.0449
-3.8643 | 3.8643 | -1.5575 | 0.91496 | 0.89825 | 1.1288 | 2292819172.9034
-3.8627 | 3.8627 | -1.5515 | 0.90916 | 0.89244 | 1.1215 | 2278002468.4222
-3.8611 | 3.8611 | -1.5635 | 0.92135 | 0.90464 | 1.1368 | 2309124349.5938
-3.8594 | 3.8594 | -1.5575 | 0.91555 | 0.89884 | 1.1295 | 2294317113.7653
-3.8577 | 3.8577 | -1.5455 | 0.90374 | 0.88703 | 1.1147 | 2264179972.4775
-3.8562 | 3.8562 | -1.5545 | 0.91293 | 0.89622 | 1.1262 | 2287639741.5154
-3.8545 | 3.8545 | -1.5515 | 0.91012 | 0.89341 | 1.1227 | 2280471893.0541
-3.8529 | 3.8529 | -1.5635 | 0.92232 | 0.90561 | 1.138 | 2311599455.4173
-3.8512 | 3.8512 | -1.5695 | 0.92853 | 0.91182 | 1.1458 | 2327448243.0461
-3.8495 | 3.8495 | -1.5695 | 0.92873 | 0.91202 | 1.1461 | 2327959550.2935
-3.8479 | 3.8479 | -1.5725 | 0.93192 | 0.91521 | 1.1501 | 2336106457.4471
-3.8463 | 3.8463 | -1.5605 | 0.92011 | 0.9034 | 1.1352 | 2305967422.4288
-3.8446 | 3.8446 | -1.5545 | 0.91432 | 0.8976 | 1.128 | 2291173442.7141
-3.8429 | 3.8429 | -1.5335 | 0.89351 | 0.87679 | 1.1018 | 2238053752.4861
-3.8413 | 3.8413 | -1.5635 | 0.92371 | 0.90699 | 1.1398 | 2315144518.9993
-3.8396 | 3.8396 | -1.5905 | 0.95092 | 0.93421 | 1.174 | 2384605366.7981
-3.838 | 3.838 | -1.5965 | 0.95712 | 0.9404 | 1.1817 | 2400421961.0076
-3.8363 | 3.8363 | -1.5935 | 0.95431 | 0.9376 | 1.1782 | 2393254112.5463
-3.8346 | 3.8346 | -1.5905 | 0.95151 | 0.9348 | 1.1747 | 2386114670.0432
-3.833 | 3.833 | -1.5785 | 0.93971 | 0.92299 | 1.1599 | 2355977528.7555
-3.8312 | 3.8312 | -1.5845 | 0.94592 | 0.9292 | 1.1677 | 2371830103.8453
-3.8297 | 3.8297 | -1.5875 | 0.9491 | 0.93238 | 1.1717 | 2379946711.3102
-3.8281 | 3.8281 | -1.5845 | 0.94629 | 0.92958 | 1.1681 | 2372784544.0405
-3.8263 | 3.8263 | -1.5875 | 0.9495 | 0.93279 | 1.1722 | 2380990156.841
-3.8249 | 3.8249 | -1.5785 | 0.94067 | 0.92396 | 1.1611 | 2358450740.8485
-3.823 | 3.823 | -1.5785 | 0.94089 | 0.92418 | 1.1614 | 2359011285.0901
-3.8213 | 3.8213 | -1.5725 | 0.9351 | 0.91838 | 1.1541 | 2344211624.1837
-3.8198 | 3.8198 | -1.5635 | 0.92627 | 0.90956 | 1.143 | 2321685464.305
-3.8183 | 3.8183 | -1.5545 | 0.91745 | 0.90074 | 1.1319 | 2299176348.0012
-3.8166 | 3.8166 | -1.5815 | 0.94467 | 0.92795 | 1.1661 | 2368639089.5305
-3.8149 | 3.8149 | -1.5755 | 0.93886 | 0.92215 | 1.1588 | 2353822385.0493
-3.8132 | 3.8132 | -1.5725 | 0.93606 | 0.91934 | 1.1553 | 2346665898.9713
-3.8116 | 3.8116 | -1.5695 | 0.93326 | 0.91654 | 1.1518 | 2339520775.2765
-3.8098 | 3.8098 | -1.5815 | 0.94547 | 0.92875 | 1.1671 | 2370680531.0591
-3.8083 | 3.8083 | -1.5785 | 0.94265 | 0.92594 | 1.1636 | 2363495639.0229
-3.8066 | 3.8066 | -1.5785 | 0.94285 | 0.92613 | 1.1638 | 2363997477.6175
-3.805 | 3.805 | -1.5935 | 0.95805 | 0.94133 | 1.1829 | 2402790939.5757
-3.8033 | 3.8033 | -1.5965 | 0.96125 | 0.94453 | 1.1869 | 2410964358.9569
-3.8015 | 3.8015 | -1.5965 | 0.96147 | 0.94475 | 1.1872 | 2411526796.929
-3.7999 | 3.7999 | -1.5905 | 0.95565 | 0.93894 | 1.1799 | 2396687367.6812
-3.7982 | 3.7982 | -1.5935 | 0.95886 | 0.94214 | 1.1839 | 2404858893.3319
-3.7967 | 3.7967 | -1.5905 | 0.95604 | 0.93933 | 1.1804 | 2397675895.0262
-3.795 | 3.795 | -1.5815 | 0.94723 | 0.93052 | 1.1693 | 2375197078.4111
-3.7933 | 3.7933 | -1.5815 | 0.94744 | 0.93073 | 1.1696 | 2375733004.1557
-3.7917 | 3.7917 | -1.5815 | 0.94763 | 0.93092 | 1.1698 | 2376217799.1754
-3.7901 | 3.7901 | -1.5875 | 0.95383 | 0.93711 | 1.1776 | 2392026818.4627
-3.7885 | 3.7885 | -1.6025 | 0.96902 | 0.95231 | 1.1967 | 2430812705.4987
-3.7866 | 3.7866 | -1.6025 | 0.96925 | 0.95253 | 1.197 | 2431386505.8541
-3.785 | 3.785 | -1.6085 | 0.97544 | 0.95873 | 1.2048 | 2447187950.2193
-3.7835 | 3.7835 | -1.5995 | 0.96661 | 0.9499 | 1.1937 | 2424663684.0711
-3.7817 | 3.7817 | -1.5995 | 0.96683 | 0.95012 | 1.194 | 2425224228.3127
-3.78 | 3.78 | -1.5965 | 0.96403 | 0.94731 | 1.1904 | 2418056379.8514
-3.7782 | 3.7782 | -1.6055 | 0.97324 | 0.95653 | 1.202 | 2441584323.1889
-3.7768 | 3.7768 | -1.5995 | 0.96741 | 0.95069 | 1.1947 | 2426689975.7553
-3.7749 | 3.7749 | -1.6115 | 0.97964 | 0.96292 | 1.21 | 2457908437.1848
-3.7735 | 3.7735 | -1.6055 | 0.9738 | 0.95709 | 1.2027 | 2443015983.4817
-3.7718 | 3.7718 | -1.6115 | 0.98001 | 0.9633 | 1.2105 | 2458860983.6494
-3.7702 | 3.7702 | -1.6085 | 0.97721 | 0.9605 | 1.207 | 2451708285.0325
-3.7686 | 3.7686 | -1.5995 | 0.96839 | 0.95168 | 1.1959 | 2429204849.9203
-3.7669 | 3.7669 | -1.5965 | 0.9656 | 0.94888 | 1.1924 | 2422063513.6867
-3.7653 | 3.7653 | -1.5995 | 0.96879 | 0.95208 | 1.1964 | 2430219889.4929
-3.7637 | 3.7637 | -1.5965 | 0.96598 | 0.94926 | 1.1929 | 2423040678.6484
-3.7619 | 3.7619 | -1.5725 | 0.94218 | 0.92546 | 1.163 | 2362287282.2448
-3.7603 | 3.7603 | -1.5845 | 0.95437 | 0.93766 | 1.1783 | 2393414844.608
-3.7586 | 3.7586 | -1.5995 | 0.96958 | 0.95287 | 1.1974 | 2432238606.2549
-3.757 | 3.757 | -1.6085 | 0.97878 | 0.96207 | 1.209 | 2455717312.5982
-3.7554 | 3.7554 | -1.6265 | 0.99698 | 0.98027 | 1.2318 | 2502172886.6901
-3.7537 | 3.7537 | -1.6386 | 1.0092 | 0.99247 | 1.2472 | 2533321280.0894
-3.752 | 3.752 | -1.6326 | 1.0034 | 0.98667 | 1.2399 | 2518506469.3387
-3.7504 | 3.7504 | -1.6386 | 1.0096 | 0.99286 | 1.2477 | 2534317382.3566
-3.7487 | 3.7487 | -1.6386 | 1.0098 | 0.99307 | 1.2479 | 2534845733.1789
-3.7471 | 3.7471 | -1.6356 | 1.007 | 0.99026 | 1.2444 | 2527681672.1787
-3.7455 | 3.7455 | -1.6416 | 1.0132 | 0.99644 | 1.2522 | 2543467966.6995
-3.7438 | 3.7438 | -1.6536 | 1.0254 | 1.0087 | 1.2675 | 2574627722.482
-3.7421 | 3.7421 | -1.6506 | 1.0226 | 1.0059 | 1.264 | 2567492067.44
-3.7405 | 3.7405 | -1.6446 | 1.0168 | 1 | 1.2567 | 2552664000.5755
-3.7387 | 3.7387 | -1.6416 | 1.014 | 0.99726 | 1.2532 | 2545543495.3778
-3.7372 | 3.7372 | -1.6476 | 1.0202 | 1.0034 | 1.261 | 2561333577.3597
-3.7355 | 3.7355 | -1.6476 | 1.0204 | 1.0036 | 1.2612 | 2561837309.6849
-3.7338 | 3.7338 | -1.6416 | 1.0146 | 0.99785 | 1.2539 | 2547047117.4313
-3.7322 | 3.7322 | -1.6416 | 1.0147 | 0.99803 | 1.2542 | 2547511081.4151
-3.7306 | 3.7306 | -1.6356 | 1.0089 | 0.99222 | 1.2469 | 2532696270.6644
-3.729 | 3.729 | -1.6265 | 1.0001 | 0.98341 | 1.2358 | 2510192835.5522
-3.7272 | 3.7272 | -1.6205 | 0.99434 | 0.97762 | 1.2285 | 2495429155.5262
-3.7256 | 3.7256 | -1.6476 | 1.0215 | 1.0048 | 1.2627 | 2564850234.9835
-3.724 | 3.724 | -1.6265 | 1.0007 | 0.984 | 1.2365 | 2511709713.7195
-3.7222 | 3.7222 | -1.6205 | 0.99493 | 0.97821 | 1.2293 | 2496936565.0408
-3.7206 | 3.7206 | -1.6235 | 0.99812 | 0.98141 | 1.2333 | 2505091047.1165
-3.719 | 3.719 | -1.6205 | 0.99532 | 0.9786 | 1.2297 | 2497926986.1163
-3.7174 | 3.7174 | -1.6205 | 0.9955 | 0.97879 | 1.23 | 2498402312.4834
-3.7156 | 3.7156 | -1.6205 | 0.99572 | 0.97901 | 1.2303 | 2498953388.0722
-3.714 | 3.714 | -1.6115 | 0.98691 | 0.97019 | 1.2192 | 2476465102.8045
-3.7124 | 3.7124 | -1.6085 | 0.9841 | 0.96738 | 1.2157 | 2469289679.421
-3.7108 | 3.7108 | -1.6115 | 0.98729 | 0.97058 | 1.2197 | 2477451736.4189
-3.7092 | 3.7092 | -1.6235 | 0.99949 | 0.98277 | 1.235 | 2508571723.86
-3.7075 | 3.7075 | -1.6326 | 1.0087 | 0.99198 | 1.2466 | 2532063686.3171
-3.7059 | 3.7059 | -1.6386 | 1.0149 | 0.99818 | 1.2543 | 2547887855.4488
-3.704 | 3.704 | -1.6356 | 1.0121 | 0.99539 | 1.2508 | 2540780606.365
-3.7025 | 3.7025 | -1.6416 | 1.0183 | 1.0016 | 1.2586 | 2556580156.9996
-3.7007 | 3.7007 | -1.6386 | 1.0155 | 0.99879 | 1.2551 | 2549450183.1492
-3.6993 | 3.6993 | -1.6506 | 1.0277 | 1.011 | 1.2704 | 2580509571.2128
-3.6975 | 3.6975 | -1.6416 | 1.0189 | 1.0022 | 1.2594 | 2558100822.628
-3.6959 | 3.6959 | -1.6386 | 1.0161 | 0.99937 | 1.2558 | 2550929186.7056
-3.6942 | 3.6942 | -1.6265 | 1.0043 | 0.98757 | 1.241 | 2520809088.9928
-3.6926 | 3.6926 | -1.6265 | 1.0045 | 0.98775 | 1.2412 | 2521271159.246
-3.6908 | 3.6908 | -1.6265 | 1.0047 | 0.98797 | 1.2415 | 2521827916.0265
-3.6893 | 3.6893 | -1.6506 | 1.0289 | 1.0122 | 1.2719 | 2583566052.314
-3.6875 | 3.6875 | -1.6386 | 1.0171 | 1.0004 | 1.2571 | 2553487616.6732
-3.686 | 3.686 | -1.6416 | 1.0203 | 1.0035 | 1.2611 | 2561587180.5631
-3.6843 | 3.6843 | -1.6386 | 1.0175 | 1.0007 | 1.2576 | 2554442056.8683
-3.6827 | 3.6827 | -1.6416 | 1.0207 | 1.0039 | 1.2616 | 2562604113.8663
-3.681 | 3.681 | -1.6476 | 1.0269 | 1.0101 | 1.2694 | 2578433964.1896
-3.6794 | 3.6794 | -1.6566 | 1.036 | 1.0193 | 1.2809 | 2601901308.1496
-3.6777 | 3.6777 | -1.6506 | 1.0303 | 1.0135 | 1.2737 | 2587109222.1655
-3.676 | 3.676 | -1.6506 | 1.0305 | 1.0137 | 1.2739 | 2587628104.335
-3.6744 | 3.6744 | -1.6536 | 1.0336 | 1.0169 | 1.2779 | 2595775011.4886
-3.6727 | 3.6727 | -1.6506 | 1.0308 | 1.0141 | 1.2744 | 2588614737.9495
-3.6711 | 3.6711 | -1.6566 | 1.037 | 1.0203 | 1.2822 | 2604425650.9674
-3.6695 | 3.6695 | -1.6596 | 1.0402 | 1.0235 | 1.2862 | 2612574451.8514
-3.6677 | 3.6677 | -1.6476 | 1.0284 | 1.0117 | 1.2714 | 2582469503.983
-3.6661 | 3.6661 | -1.6446 | 1.0256 | 1.0089 | 1.2678 | 2575295974.3301
-3.6647 | 3.6647 | -1.6416 | 1.0228 | 1.0061 | 1.2643 | 2568084570.0662
-3.6628 | 3.6628 | -1.6416 | 1.023 | 1.0063 | 1.2646 | 2568658370.4216
-3.6611 | 3.6611 | -1.6416 | 1.0232 | 1.0065 | 1.2648 | 2569165890.208
-3.6595 | 3.6595 | -1.6476 | 1.0294 | 1.0127 | 1.2726 | 2584990059.3397
-3.6578 | 3.6578 | -1.6566 | 1.0386 | 1.0219 | 1.2842 | 2608464978.2218
-3.6562 | 3.6562 | -1.6446 | 1.0268 | 1.0101 | 1.2693 | 2578335411.8563
-3.6545 | 3.6545 | -1.6416 | 1.024 | 1.0073 | 1.2658 | 2571184606.9699
-3.6531 | 3.6531 | -1.6356 | 1.0182 | 1.0015 | 1.2585 | 2556280790.8836
-3.6513 | 3.6513 | -1.6416 | 1.0244 | 1.0077 | 1.2663 | 2572169346.8538
-3.6495 | 3.6495 | -1.6806 | 1.0636 | 1.0469 | 1.3156 | 2672272961.9961
-3.648 | 3.648 | -1.6656 | 1.0488 | 1.0321 | 1.297 | 2634441515.1553
-3.6465 | 3.6465 | -1.6716 | 1.055 | 1.0383 | 1.3047 | 2650229703.4066
-3.6448 | 3.6448 | -1.6806 | 1.0642 | 1.0475 | 1.3163 | 2673729240.7859
-3.643 | 3.643 | -1.6866 | 1.0704 | 1.0537 | 1.3241 | 2689591284.5285
-3.6414 | 3.6414 | -1.6776 | 1.0616 | 1.0449 | 1.313 | 2667085955.6858
-3.6397 | 3.6397 | -1.6596 | 1.0438 | 1.0271 | 1.2907 | 2621662464.7414
-3.638 | 3.638 | -1.6506 | 1.035 | 1.0183 | 1.2796 | 2599174179.4737
-3.6362 | 3.6362 | -1.6596 | 1.0442 | 1.0275 | 1.2912 | 2622700229.0806
-3.6347 | 3.6347 | -1.6686 | 1.0534 | 1.0367 | 1.3027 | 2646152423.1963
-3.6332 | 3.6332 | -1.6656 | 1.0506 | 1.0339 | 1.2992 | 2638959956.2379
-3.6314 | 3.6314 | -1.6716 | 1.0568 | 1.0401 | 1.307 | 2654823893.7111
-3.6297 | 3.6297 | -1.6626 | 1.048 | 1.0313 | 1.2959 | 2632356439.4793
-3.6282 | 3.6282 | -1.6716 | 1.0572 | 1.0405 | 1.3075 | 2655806739.8644
-3.6265 | 3.6265 | -1.6626 | 1.0484 | 1.0316 | 1.2964 | 2633322242.0577
-3.6247 | 3.6247 | -1.6656 | 1.0516 | 1.0349 | 1.3005 | 2641543004.7025
-3.6231 | 3.6231 | -1.6626 | 1.0488 | 1.0321 | 1.2969 | 2634371368.7802
-3.6216 | 3.6216 | -1.6446 | 1.0309 | 1.0142 | 1.2745 | 2588864553.6918
-3.6198 | 3.6198 | -1.6386 | 1.0252 | 1.0084 | 1.2672 | 2574093298.7436
-3.6183 | 3.6183 | -1.6716 | 1.0583 | 1.0416 | 1.309 | 2658810196.5103
-3.6166 | 3.6166 | -1.6686 | 1.0555 | 1.0388 | 1.3054 | 2651663179.085
-3.615 | 3.615 | -1.6626 | 1.0497 | 1.033 | 1.2981 | 2636821856.1066
-3.6132 | 3.6132 | -1.6746 | 1.062 | 1.0452 | 1.3135 | 2668013805.3085
-3.6117 | 3.6117 | -1.6716 | 1.0591 | 1.0424 | 1.3099 | 2660823232.0806
-3.6099 | 3.6099 | -1.6746 | 1.0623 | 1.0456 | 1.314 | 2669023163.6894
-3.6083 | 3.6083 | -1.6746 | 1.0625 | 1.0458 | 1.3142 | 2669519321.0925
-3.6067 | 3.6067 | -1.6776 | 1.0657 | 1.049 | 1.3182 | 2677668121.9766
-3.605 | 3.605 | -1.6866 | 1.0749 | 1.0582 | 1.3298 | 2701167659.3559
-3.6034 | 3.6034 | -1.6956 | 1.0841 | 1.0674 | 1.3414 | 2724617959.741
-3.6018 | 3.6018 | -1.7016 | 1.0903 | 1.0736 | 1.3491 | 2740425085.2978
-3.6001 | 3.6001 | -1.6776 | 1.0665 | 1.0498 | 1.3192 | 2679679263.8164
-3.5984 | 3.5984 | -1.6686 | 1.0577 | 1.041 | 1.3082 | 2657206128.393
-3.5968 | 3.5968 | -1.6776 | 1.0669 | 1.0502 | 1.3197 | 2680669684.8919
-3.5952 | 3.5952 | -1.6746 | 1.0641 | 1.0474 | 1.3162 | 2673501836.4306
-3.5933 | 3.5933 | -1.6746 | 1.0643 | 1.0476 | 1.3165 | 2674068061.8638
-3.5918 | 3.5918 | -1.6716 | 1.0615 | 1.0448 | 1.3129 | 2666864232.5222
-3.5902 | 3.5902 | -1.6626 | 1.0527 | 1.036 | 1.3018 | 2644366478.6017
-3.5885 | 3.5885 | -1.6926 | 1.0829 | 1.0662 | 1.3398 | 2721508375.8397
-3.5867 | 3.5867 | -1.6866 | 1.0771 | 1.0604 | 1.3325 | 2706714396.1249
-3.5852 | 3.5852 | -1.6956 | 1.0863 | 1.0696 | 1.3441 | 2730164696.5101
-3.5834 | 3.5834 | -1.6956 | 1.0865 | 1.0698 | 1.3444 | 2730717665.8295
-3.5818 | 3.5818 | -1.6896 | 1.0807 | 1.064 | 1.3371 | 2715887705.2344
-3.5801 | 3.5801 | -1.6836 | 1.0749 | 1.0582 | 1.3298 | 2701069107.0226
-3.5785 | 3.5785 | -1.6746 | 1.0661 | 1.0494 | 1.3187 | 2678573246.8326
-3.5769 | 3.5769 | -1.6776 | 1.0693 | 1.0526 | 1.3227 | 2686744772.4833
-3.5753 | 3.5753 | -1.6836 | 1.0755 | 1.0588 | 1.3305 | 2702548110.579
-3.5735 | 3.5735 | -1.6866 | 1.0787 | 1.062 | 1.3345 | 2710744254.7267
-3.5719 | 3.5719 | -1.6956 | 1.0879 | 1.0712 | 1.3461 | 2734207811.2256
-3.5701 | 3.5701 | -1.6896 | 1.0821 | 1.0654 | 1.3388 | 2719430875.0858
-3.5688 | 3.5688 | -1.6926 | 1.0853 | 1.0685 | 1.3428 | 2727502033.0176
-3.567 | 3.567 | -1.6956 | 1.0885 | 1.0718 | 1.3468 | 2735711433.2791
-3.5653 | 3.5653 | -1.6896 | 1.0827 | 1.066 | 1.3395 | 2720900409.9895
-3.5636 | 3.5636 | -1.6926 | 1.0859 | 1.0692 | 1.3435 | 2729079510.5623
-3.5621 | 3.5621 | -1.6896 | 1.0831 | 1.0663 | 1.34 | 2721890831.065
-3.5605 | 3.5605 | -1.6896 | 1.0832 | 1.0665 | 1.3402 | 2722366157.4321
-3.5588 | 3.5588 | -1.6956 | 1.0894 | 1.0727 | 1.348 | 2738197901.4859
-3.557 | 3.557 | -1.7286 | 1.1227 | 1.106 | 1.3898 | 2823013273.241
-3.5554 | 3.5554 | -1.7016 | 1.0959 | 1.0791 | 1.3561 | 2754556102.6316
-3.5538 | 3.5538 | -1.6866 | 1.081 | 1.0643 | 1.3375 | 2716749274.2879
-3.5521 | 3.5521 | -1.7016 | 1.0963 | 1.0795 | 1.3566 | 2755571142.2042
-3.5505 | 3.5505 | -1.6986 | 1.0934 | 1.0767 | 1.3531 | 2748401400.0124
-3.5488 | 3.5488 | -1.6956 | 1.0906 | 1.0739 | 1.3495 | 2741260063.7787
-3.5472 | 3.5472 | -1.6986 | 1.0938 | 1.0771 | 1.3535 | 2749395608.549
-3.5456 | 3.5456 | -1.6926 | 1.088 | 1.0713 | 1.3463 | 2734575116.6067
-3.5438 | 3.5438 | -1.7046 | 1.1002 | 1.0835 | 1.3616 | 2765740553.5809
-3.5423 | 3.5423 | -1.7016 | 1.0974 | 1.0807 | 1.3581 | 2758540511.7003
-3.5404 | 3.5404 | -1.7076 | 1.1036 | 1.0869 | 1.3659 | 2774448004.976
-3.5389 | 3.5389 | -1.7166 | 1.1128 | 1.0961 | 1.3774 | 2797879368.0557
-3.5373 | 3.5373 | -1.7196 | 1.116 | 1.0993 | 1.3814 | 2806039531.323
-3.5355 | 3.5355 | -1.7136 | 1.1102 | 1.0935 | 1.3742 | 2791268276.3749
-3.5338 | 3.5338 | -1.7076 | 1.1044 | 1.0877 | 1.3669 | 2776440209.5103
-3.5322 | 3.5322 | -1.7046 | 1.1016 | 1.0849 | 1.3633 | 2769279935.9712
-3.5307 | 3.5307 | -1.7016 | 1.0988 | 1.0821 | 1.3598 | 2762089362.7434
-3.5291 | 3.5291 | -1.6986 | 1.096 | 1.0793 | 1.3563 | 2754915833.0904
-3.5273 | 3.5273 | -1.7016 | 1.0992 | 1.0825 | 1.3603 | 2763115764.6993
-3.5256 | 3.5256 | -1.6926 | 1.0904 | 1.0737 | 1.3492 | 2740655885.3897
-3.5242 | 3.5242 | -1.6956 | 1.0936 | 1.0769 | 1.3532 | 2748738405.7047
-3.5224 | 3.5224 | -1.6866 | 1.0848 | 1.0681 | 1.3422 | 2726303144.8922
-3.5207 | 3.5207 | -1.6956 | 1.094 | 1.0773 | 1.3537 | 2749798894.8104
-3.519 | 3.519 | -1.7286 | 1.1272 | 1.1105 | 1.3955 | 2834576391.9545
-3.5176 | 3.5176 | -1.7136 | 1.1124 | 1.0957 | 1.3768 | 2796710857.9639
-3.5157 | 3.5157 | -1.7166 | 1.1156 | 1.0989 | 1.3809 | 2804939195.5309
-3.5142 | 3.5142 | -1.7256 | 1.1248 | 1.1081 | 1.3924 | 2828376239.8022
-3.5125 | 3.5125 | -1.7286 | 1.128 | 1.1113 | 1.3965 | 2836553446.6445
-3.5108 | 3.5108 | -1.7406 | 1.1402 | 1.1235 | 1.4118 | 2867724564.8103
-3.5091 | 3.5091 | -1.7436 | 1.1434 | 1.1267 | 1.4158 | 2875884728.0777
-3.5075 | 3.5075 | -1.7286 | 1.1286 | 1.1119 | 1.3972 | 2838077899.734
-3.5058 | 3.5058 | -1.7076 | 1.1078 | 1.0911 | 1.3711 | 2784977146.8115
-3.5043 | 3.5043 | -1.7196 | 1.12 | 1.1032 | 1.3864 | 2816064940.8333
-3.5025 | 3.5025 | -1.7226 | 1.1232 | 1.1065 | 1.3904 | 2824278128.5559
-3.5009 | 3.5009 | -1.7196 | 1.1204 | 1.1037 | 1.3869 | 2817121642.4779
-3.4992 | 3.4992 | -1.7256 | 1.1266 | 1.1098 | 1.3947 | 2832938236.6874
-3.4976 | 3.4976 | -1.7196 | 1.1208 | 1.104 | 1.3874 | 2818106382.3618
-3.4961 | 3.4961 | -1.7256 | 1.1269 | 1.1102 | 1.3952 | 2833904039.2658
-3.4944 | 3.4944 | -1.7286 | 1.1301 | 1.1134 | 1.3992 | 2842081246.1081
-3.4927 | 3.4927 | -1.7196 | 1.1213 | 1.1046 | 1.3881 | 2819610004.4153
-3.4911 | 3.4911 | -1.7256 | 1.1275 | 1.1108 | 1.3959 | 2835419023.7026
-3.4894 | 3.4894 | -1.7196 | 1.1217 | 1.105 | 1.3886 | 2820628831.449
-3.4877 | 3.4877 | -1.7316 | 1.1339 | 1.1172 | 1.4039 | 2851767756.1955
-3.486 | 3.486 | -1.7226 | 1.1251 | 1.1084 | 1.3929 | 2829294620.7721
-3.4843 | 3.4843 | -1.7226 | 1.1253 | 1.1086 | 1.3931 | 2829817290.4028
-3.4828 | 3.4828 | -1.7136 | 1.1165 | 1.0998 | 1.3821 | 2807313855.2906
-3.4811 | 3.4811 | -1.7106 | 1.1137 | 1.097 | 1.3785 | 2800147900.5599
-3.4794 | 3.4794 | -1.7166 | 1.1199 | 1.1032 | 1.3863 | 2815994794.4582
-3.4777 | 3.4777 | -1.7136 | 1.1171 | 1.1004 | 1.3828 | 2808842095.8412
-3.4762 | 3.4762 | -1.7136 | 1.1173 | 1.1006 | 1.383 | 2809300378.6333
-3.4745 | 3.4745 | -1.7046 | 1.1085 | 1.0918 | 1.372 | 2786834818.1321
-3.4729 | 3.4729 | -1.7136 | 1.1177 | 1.101 | 1.3835 | 2810324886.8587
-3.4713 | 3.4713 | -1.7106 | 1.1149 | 1.0982 | 1.38 | 2803130526.1698
-3.4696 | 3.4696 | -1.6986 | 1.1031 | 1.0864 | 1.3652 | 2773023684.5708
-3.468 | 3.468 | -1.7016 | 1.1063 | 1.0896 | 1.3692 | 2781181954.1076
-3.4663 | 3.4663 | -1.7136 | 1.1185 | 1.1018 | 1.3845 | 2812326560.0458
-3.4646 | 3.4646 | -1.7346 | 1.1397 | 1.123 | 1.4112 | 2866461289.8464
-3.463 | 3.463 | -1.7526 | 1.1579 | 1.1412 | 1.434 | 2912899820.3634
-3.4614 | 3.4614 | -1.7466 | 1.1521 | 1.1354 | 1.4267 | 2898071753.4989
-3.4598 | 3.4598 | -1.7346 | 1.1403 | 1.1236 | 1.4119 | 2867936505.9417
-3.4581 | 3.4581 | -1.7376 | 1.1435 | 1.1268 | 1.4159 | 2876119393.9756
-3.4565 | 3.4565 | -1.7466 | 1.1527 | 1.1359 | 1.4275 | 2899560225.708
-3.4548 | 3.4548 | -1.7526 | 1.1589 | 1.1422 | 1.4353 | 2915422269.4506
-3.453 | 3.453 | -1.7616 | 1.1681 | 1.1514 | 1.4469 | 2938933169.2132
-3.4515 | 3.4515 | -1.7646 | 1.1713 | 1.1546 | 1.4509 | 2947057351.6002
-3.4497 | 3.4497 | -1.7676 | 1.1745 | 1.1578 | 1.4549 | 2955276220.5145
-3.4482 | 3.4482 | -1.7556 | 1.1627 | 1.1459 | 1.44 | 2925078479.8493
-3.4464 | 3.4464 | -1.7406 | 1.1479 | 1.1312 | 1.4215 | 2887337932.0747
-3.4448 | 3.4448 | -1.7286 | 1.1361 | 1.1193 | 1.4066 | 2857164809.9066
-3.4432 | 3.4432 | -1.7436 | 1.1513 | 1.1345 | 1.4257 | 2895954484.4036
-3.4416 | 3.4416 | -1.7436 | 1.1514 | 1.1347 | 1.4259 | 2896456322.9983
-3.4399 | 3.4399 | -1.7406 | 1.1486 | 1.1319 | 1.4224 | 2889309305.573
-3.4383 | 3.4383 | -1.7466 | 1.1548 | 1.1381 | 1.4302 | 2905127793.5131
-3.4367 | 3.4367 | -1.7406 | 1.149 | 1.1323 | 1.4229 | 2890292151.7264
-3.4347 | 3.4347 | -1.7466 | 1.1553 | 1.1385 | 1.4307 | 2906195857.541
-3.4333 | 3.4333 | -1.7436 | 1.1524 | 1.1357 | 1.4272 | 2898974984.6244
-3.4315 | 3.4315 | -1.7346 | 1.1436 | 1.1269 | 1.4161 | 2876545405.0036
-3.4299 | 3.4299 | -1.7436 | 1.1528 | 1.1361 | 1.4277 | 2900018430.1552
-3.4282 | 3.4282 | -1.7466 | 1.156 | 1.1393 | 1.4317 | 2908176699.692
-3.4267 | 3.4267 | -1.7436 | 1.1532 | 1.1365 | 1.4282 | 2900993701.3864
-3.4249 | 3.4249 | -1.7436 | 1.1534 | 1.1367 | 1.4284 | 2901529627.1309
-3.4235 | 3.4235 | -1.7496 | 1.1596 | 1.1429 | 1.4362 | 2917278047.0408
-3.4218 | 3.4218 | -1.7586 | 1.1688 | 1.1521 | 1.4478 | 2940788946.8033
-3.42 | 3.42 | -1.7586 | 1.169 | 1.1523 | 1.448 | 2941322978.8173
-3.4185 | 3.4185 | -1.7556 | 1.1662 | 1.1495 | 1.4445 | 2934115362.0145
-3.4168 | 3.4168 | -1.7526 | 1.1634 | 1.1467 | 1.441 | 2926987281.8947
-3.415 | 3.415 | -1.7586 | 1.1696 | 1.1529 | 1.4488 | 2942847431.9068
-3.4135 | 3.4135 | -1.7556 | 1.1668 | 1.1501 | 1.4452 | 2935645496.2957
-3.4117 | 3.4117 | -1.7556 | 1.167 | 1.1503 | 1.4455 | 2936188996.9623
-3.4102 | 3.4102 | -1.7586 | 1.1702 | 1.1535 | 1.4495 | 2944324541.7326
-3.4085 | 3.4085 | -1.7556 | 1.1674 | 1.1507 | 1.446 | 2937177524.3073
-3.4068 | 3.4068 | -1.7526 | 1.1646 | 1.1479 | 1.4425 | 2930019144.4988
-3.4052 | 3.4052 | -1.7586 | 1.1708 | 1.1541 | 1.4503 | 2945824376.325
-3.4036 | 3.4036 | -1.7526 | 1.165 | 1.1483 | 1.443 | 2930998203.191
-3.4018 | 3.4018 | -1.7436 | 1.1562 | 1.1395 | 1.4319 | 2908576198.4923
-3.4002 | 3.4002 | -1.7436 | 1.1564 | 1.1397 | 1.4321 | 2909045843.6677
-3.3985 | 3.3985 | -1.7466 | 1.1596 | 1.1429 | 1.4362 | 2917241987.8155
-3.3969 | 3.3969 | -1.7556 | 1.1688 | 1.1521 | 1.4477 | 2940692288.2006
-3.3953 | 3.3953 | -1.7556 | 1.169 | 1.1523 | 1.448 | 2941180870.6814
-3.3936 | 3.3936 | -1.7526 | 1.1662 | 1.1495 | 1.4445 | 2934043321.9089
-3.3919 | 3.3919 | -1.7466 | 1.1604 | 1.1437 | 1.4372 | 2919230404.8887
-3.3903 | 3.3903 | -1.7496 | 1.1636 | 1.1469 | 1.4412 | 2927394355.6172
-3.3886 | 3.3886 | -1.7436 | 1.1578 | 1.1411 | 1.4339 | 2912590907.2498
-3.3871 | 3.3871 | -1.7436 | 1.158 | 1.1412 | 1.4341 | 2913056764.964
-3.3853 | 3.3853 | -1.7496 | 1.1642 | 1.1474 | 1.4419 | 2928909340.0539
-3.3837 | 3.3837 | -1.7436 | 1.1584 | 1.1416 | 1.4346 | 2914088848.1116
-3.3819 | 3.3819 | -1.7496 | 1.1646 | 1.1478 | 1.4424 | 2929935742.0098
-3.3805 | 3.3805 | -1.7466 | 1.1617 | 1.145 | 1.4389 | 2922716762.8238
-3.3787 | 3.3787 | -1.7466 | 1.162 | 1.1452 | 1.4391 | 2923269732.1432
-3.377 | 3.377 | -1.7496 | 1.1652 | 1.1484 | 1.4432 | 2931450726.4466
-3.3755 | 3.3755 | -1.7406 | 1.1563 | 1.1396 | 1.4321 | 2908922672.8374
-3.3738 | 3.3738 | -1.7376 | 1.1535 | 1.1368 | 1.4286 | 2901775655.4121
-3.3721 | 3.3721 | -1.7316 | 1.1477 | 1.131 | 1.4213 | 2886964632.1224
-3.3704 | 3.3704 | -1.7286 | 1.1449 | 1.1282 | 1.4178 | 2879815720.9666
-3.3688 | 3.3688 | -1.7406 | 1.1571 | 1.1404 | 1.4331 | 2910962220.6353
-3.3672 | 3.3672 | -1.7346 | 1.1513 | 1.1346 | 1.4258 | 2896120897.657
-3.3654 | 3.3654 | -1.7676 | 1.1845 | 1.1678 | 1.4675 | 2980926800.7593
-3.3639 | 3.3639 | -1.7616 | 1.1787 | 1.162 | 1.4602 | 2966068434.206
-3.3622 | 3.3622 | -1.7586 | 1.1759 | 1.1592 | 1.4567 | 2958910054.3975
-3.3605 | 3.3605 | -1.7556 | 1.1731 | 1.1564 | 1.4532 | 2951783868.0082
-3.3589 | 3.3589 | -1.7496 | 1.1673 | 1.1506 | 1.4459 | 2936959588.6048
-3.3573 | 3.3573 | -1.7586 | 1.1765 | 1.1598 | 1.4574 | 2960411782.7204
-3.3556 | 3.3556 | -1.7496 | 1.1677 | 1.151 | 1.4464 | 2937951903.4108
-3.3539 | 3.3539 | -1.7586 | 1.1769 | 1.1602 | 1.4579 | 2961445759.5985
-3.3522 | 3.3522 | -1.7616 | 1.1801 | 1.1634 | 1.462 | 2969619178.9797
-3.3505 | 3.3505 | -1.7586 | 1.1773 | 1.1606 | 1.4584 | 2962474055.2849
-3.3488 | 3.3488 | -1.7556 | 1.1745 | 1.1578 | 1.4549 | 2955328931.5902
-3.3472 | 3.3472 | -1.7526 | 1.1717 | 1.155 | 1.4514 | 2948164870.59
-3.3455 | 3.3455 | -1.7616 | 1.1809 | 1.1642 | 1.463 | 2971660620.5082
-3.3439 | 3.3439 | -1.7586 | 1.1781 | 1.1614 | 1.4594 | 2964506028.1607
-3.3423 | 3.3423 | -1.7736 | 1.1933 | 1.1766 | 1.4785 | 3003286234.0051
-3.3408 | 3.3408 | -1.7766 | 1.1965 | 1.1798 | 1.4825 | 3011406628.931
-3.339 | 3.339 | -1.7706 | 1.1907 | 1.174 | 1.4753 | 2996622117.869
-3.3374 | 3.3374 | -1.7796 | 1.1999 | 1.1832 | 1.4868 | 3020098930.4818
-3.3357 | 3.3357 | -1.7736 | 1.1941 | 1.1774 | 1.4795 | 3005299269.5754
-3.3341 | 3.3341 | -1.7736 | 1.1943 | 1.1776 | 1.4798 | 3005774595.9424
-3.3323 | 3.3323 | -1.7676 | 1.1885 | 1.1718 | 1.4725 | 2990995766.0721
-3.3307 | 3.3307 | -1.7646 | 1.1857 | 1.169 | 1.469 | 2983820342.6886
-3.3292 | 3.3292 | -1.7586 | 1.1799 | 1.1631 | 1.4617 | 2968977125.9797
-3.3275 | 3.3275 | -1.7496 | 1.1711 | 1.1543 | 1.4506 | 2946505884.2869
-3.3258 | 3.3258 | -1.7706 | 1.1923 | 1.1755 | 1.4772 | 3000636826.6264
-3.3242 | 3.3242 | -1.7826 | 1.2045 | 1.1877 | 1.4926 | 3031768176.4507
-3.3225 | 3.3225 | -1.7676 | 1.1897 | 1.1729 | 1.474 | 2993997328.9874
-3.321 | 3.321 | -1.7766 | 1.1988 | 1.1821 | 1.4855 | 3017443841.9114
-3.3192 | 3.3192 | -1.7736 | 1.1961 | 1.1793 | 1.482 | 3010321442.9833
-3.3176 | 3.3176 | -1.7856 | 1.2082 | 1.1915 | 1.4973 | 3041441430.4243
-3.316 | 3.316 | -1.7796 | 1.2024 | 1.1857 | 1.49 | 3026596319.9849
-3.3142 | 3.3142 | -1.7886 | 1.2117 | 1.1949 | 1.5016 | 3050143200.6278
-3.3129 | 3.3129 | -1.7826 | 1.2058 | 1.1891 | 1.4943 | 3035226128.4276
-3.3109 | 3.3109 | -1.7766 | 1.2 | 1.1833 | 1.487 | 3020498429.2821
-3.3093 | 3.3093 | -1.7706 | 1.1942 | 1.1775 | 1.4797 | 3005679831.0702
-3.3076 | 3.3076 | -1.7856 | 1.2094 | 1.1927 | 1.4988 | 3044496017.7949
-3.3059 | 3.3059 | -1.8006 | 1.2246 | 1.2079 | 1.5179 | 3083297054.6753
-3.3044 | 3.3044 | -1.8036 | 1.2278 | 1.2111 | 1.5219 | 3091411768.4095
-3.3028 | 3.3028 | -1.8036 | 1.228 | 1.2113 | 1.5222 | 3091924969.3875
-3.301 | 3.301 | -1.7916 | 1.2162 | 1.1995 | 1.5074 | 3061814340.3274
-3.2994 | 3.2994 | -1.7886 | 1.2134 | 1.1967 | 1.5038 | 3054659747.9799
-3.2977 | 3.2977 | -1.7796 | 1.2046 | 1.1879 | 1.4928 | 3032169568.9816
-3.2961 | 3.2961 | -1.7736 | 1.1988 | 1.1821 | 1.4855 | 3017360439.4225
-3.2944 | 3.2944 | -1.7646 | 1.19 | 1.1733 | 1.4744 | 2994889197.7297
-3.2928 | 3.2928 | -1.7856 | 1.2112 | 1.1945 | 1.501 | 3048999309.0332
-3.291 | 3.291 | -1.7886 | 1.2144 | 1.1977 | 1.5051 | 3057189771.9893
-3.2895 | 3.2895 | -1.7796 | 1.2056 | 1.1889 | 1.494 | 3034678761.955
-3.2879 | 3.2879 | -1.7856 | 1.2118 | 1.1951 | 1.5018 | 3050489674.9728
-3.2863 | 3.2863 | -1.7796 | 1.206 | 1.1893 | 1.4945 | 3035638883.3418
-3.2845 | 3.2845 | -1.7886 | 1.2152 | 1.1985 | 1.5061 | 3059176295.332
-3.283 | 3.283 | -1.7886 | 1.2154 | 1.1987 | 1.5063 | 3059645940.5074
-3.2812 | 3.2812 | -1.7946 | 1.2216 | 1.2049 | 1.5141 | 3075517452.9027
-3.2796 | 3.2796 | -1.7916 | 1.2188 | 1.2021 | 1.5106 | 3068328773.4054
-3.278 | 3.278 | -1.7976 | 1.225 | 1.2083 | 1.5183 | 3084141580.1539
-3.2763 | 3.2763 | -1.7916 | 1.2192 | 1.2025 | 1.5111 | 3069340025.517
-3.2746 | 3.2746 | -1.7976 | 1.2254 | 1.2087 | 1.5189 | 3085167982.1098
-3.2731 | 3.2731 | -1.7946 | 1.2226 | 1.2059 | 1.5153 | 3077986877.5346
-3.2715 | 3.2715 | -1.7976 | 1.2258 | 1.209 | 1.5193 | 3086128103.4966
-3.2698 | 3.2698 | -1.7916 | 1.22 | 1.2032 | 1.512 | 3071318973.9375
-3.268 | 3.268 | -1.7916 | 1.2202 | 1.2034 | 1.5123 | 3071858687.1431
-3.2664 | 3.2664 | -1.7886 | 1.2174 | 1.2006 | 1.5088 | 3064685157.4901
-3.2648 | 3.2648 | -1.7856 | 1.2145 | 1.1978 | 1.5052 | 3057517309.0289
-3.2632 | 3.2632 | -1.7886 | 1.2177 | 1.201 | 1.5093 | 3065675578.5657
-3.2613 | 3.2613 | -1.7706 | 1.2 | 1.1832 | 1.4869 | 3020289962.2322
-3.2598 | 3.2598 | -1.7796 | 1.2091 | 1.1924 | 1.4984 | 3043711856.6591
-3.2582 | 3.2582 | -1.8246 | 1.2543 | 1.2376 | 1.5553 | 3159116971.3024
-3.2565 | 3.2565 | -1.8366 | 1.2666 | 1.2498 | 1.5706 | 3190269152.1627
-3.2548 | 3.2548 | -1.8246 | 1.2547 | 1.238 | 1.5558 | 3160141479.5278
-3.2533 | 3.2533 | -1.8126 | 1.2429 | 1.2262 | 1.5409 | 3129962676.168
-3.2515 | 3.2515 | -1.8096 | 1.2401 | 1.2234 | 1.5374 | 3122840277.2398
-3.25 | 3.25 | -1.8006 | 1.2313 | 1.2146 | 1.5263 | 3100336842.1277
-3.2482 | 3.2482 | -1.8006 | 1.2315 | 1.2148 | 1.5266 | 3100861405.4889
-3.2467 | 3.2467 | -1.8006 | 1.2317 | 1.215 | 1.5268 | 3101334838.1254
-3.245 | 3.245 | -1.8006 | 1.2319 | 1.2152 | 1.5271 | 3101844251.6423
-3.2434 | 3.2434 | -1.8036 | 1.2351 | 1.2184 | 1.5311 | 3110008202.3707
-3.2416 | 3.2416 | -1.7946 | 1.2263 | 1.2096 | 1.52 | 3087563472.9055
-3.2401 | 3.2401 | -1.7946 | 1.2265 | 1.2098 | 1.5203 | 3088031224.3503
-3.2383 | 3.2383 | -1.8036 | 1.2357 | 1.219 | 1.5318 | 3111536442.9213
-3.2368 | 3.2368 | -1.7976 | 1.2299 | 1.2132 | 1.5245 | 3096695119.9429
-3.235 | 3.235 | -1.8096 | 1.2421 | 1.2254 | 1.5399 | 3127864344.3782
-3.2334 | 3.2334 | -1.8126 | 1.2453 | 1.2286 | 1.5439 | 3136022613.915
-3.2316 | 3.2316 | -1.8186 | 1.2515 | 1.2348 | 1.5517 | 3151877082.7355
-3.23 | 3.23 | -1.8156 | 1.2487 | 1.232 | 1.5482 | 3144728171.5796
-3.2285 | 3.2285 | -1.8126 | 1.2459 | 1.2292 | 1.5446 | 3137518661.0463
-3.2268 | 3.2268 | -1.8036 | 1.2371 | 1.2204 | 1.5336 | 3115058781.7367
-3.2252 | 3.2252 | -1.7976 | 1.2313 | 1.2146 | 1.5263 | 3100206096.3751
-3.2236 | 3.2236 | -1.7946 | 1.2285 | 1.2118 | 1.5227 | 3093059078.9498
-3.2218 | 3.2218 | -1.7826 | 1.2167 | 1.2 | 1.5079 | 3062950343.6203
-3.2201 | 3.2201 | -1.8066 | 1.2409 | 1.2242 | 1.5383 | 3124762335.3991
-3.2185 | 3.2185 | -1.8186 | 1.2531 | 1.2364 | 1.5537 | 3155876641.6485
-3.2171 | 3.2171 | -1.8006 | 1.2352 | 1.2185 | 1.5313 | 3110358464.1768
-3.2152 | 3.2152 | -1.7976 | 1.2325 | 1.2158 | 1.5278 | 3103270152.3984
-3.2136 | 3.2136 | -1.8156 | 1.2507 | 1.234 | 1.5506 | 3149723832.7598
-3.2119 | 3.2119 | -1.8366 | 1.2719 | 1.2552 | 1.5773 | 3203849093.9077
-3.2103 | 3.2103 | -1.8336 | 1.2691 | 1.2523 | 1.5737 | 3196673670.5243
-3.2086 | 3.2086 | -1.8276 | 1.2633 | 1.2465 | 1.5665 | 3181872115.8874
-3.207 | 3.207 | -1.8276 | 1.2635 | 1.2467 | 1.5667 | 3182372060.7515
-3.2052 | 3.2052 | -1.8186 | 1.2547 | 1.2379 | 1.5557 | 3159914075.1725
-3.2036 | 3.2036 | -1.8246 | 1.2609 | 1.2442 | 1.5634 | 3175749606.6874
-3.202 | 3.202 | -1.8246 | 1.2611 | 1.2443 | 1.5637 | 3176228720.5156
-3.2003 | 3.2003 | -1.8186 | 1.2553 | 1.2385 | 1.5564 | 3161432847.0703
-3.1986 | 3.1986 | -1.8216 | 1.2584 | 1.2417 | 1.5604 | 3169583541.6849
-3.197 | 3.197 | -1.8126 | 1.2496 | 1.2329 | 1.5493 | 3147114193.7226
-3.1954 | 3.1954 | -1.8156 | 1.2528 | 1.2361 | 1.5534 | 3155264888.3373
-3.1937 | 3.1937 | -1.8156 | 1.253 | 1.2363 | 1.5536 | 3155766726.9319
-3.1921 | 3.1921 | -1.8126 | 1.2502 | 1.2335 | 1.5501 | 3148600772.2012
-3.1905 | 3.1905 | -1.8096 | 1.2474 | 1.2307 | 1.5465 | 3141423455.0872
-3.1888 | 3.1888 | -1.8096 | 1.2476 | 1.2309 | 1.5468 | 3141944230.9873
-3.1871 | 3.1871 | -1.8096 | 1.2478 | 1.2311 | 1.547 | 3142444175.8514
-3.1853 | 3.1853 | -1.8066 | 1.245 | 1.2283 | 1.5436 | 3135352076.612
-3.1839 | 3.1839 | -1.8036 | 1.2422 | 1.2255 | 1.54 | 3128127416.2343
-3.1821 | 3.1821 | -1.8006 | 1.2394 | 1.2227 | 1.5365 | 3120989867.4618
-3.1803 | 3.1803 | -1.8006 | 1.2396 | 1.2229 | 1.5368 | 3121554199.1644
-3.1789 | 3.1789 | -1.7976 | 1.2368 | 1.2201 | 1.5332 | 3114323857.5951
-3.1771 | 3.1771 | -1.8096 | 1.249 | 1.2323 | 1.5486 | 3145500656.9526
-3.1755 | 3.1755 | -1.8216 | 1.2612 | 1.2445 | 1.5639 | 3176624431.8548
-3.1738 | 3.1738 | -1.8396 | 1.2794 | 1.2627 | 1.5868 | 3223114093.0965
-3.1723 | 3.1723 | -1.8246 | 1.2646 | 1.2479 | 1.5681 | 3185259921.4892
-3.1706 | 3.1706 | -1.8246 | 1.2648 | 1.2481 | 1.5684 | 3185784484.8504
-3.1688 | 3.1688 | -1.8246 | 1.265 | 1.2483 | 1.5687 | 3186337454.1698
-3.1673 | 3.1673 | -1.8216 | 1.2622 | 1.2455 | 1.5651 | 3179120368.7143
-3.1657 | 3.1657 | -1.8276 | 1.2684 | 1.2517 | 1.5729 | 3194938856.6544
-3.1639 | 3.1639 | -1.8246 | 1.2656 | 1.2489 | 1.5694 | 3187808882.804
-3.1623 | 3.1623 | -1.8216 | 1.2628 | 1.2461 | 1.5659 | 3180658077.9176
-3.1607 | 3.1607 | -1.8186 | 1.26 | 1.2433 | 1.5623 | 3173490229.4563
-3.159 | 3.159 | -1.8216 | 1.2632 | 1.2465 | 1.5664 | 3181648498.9932
-3.1574 | 3.1574 | -1.8276 | 1.2694 | 1.2527 | 1.5741 | 3197472668.1249
-3.1558 | 3.1558 | -1.8276 | 1.2696 | 1.2528 | 1.5744 | 3197947994.4919
-3.1541 | 3.1541 | -1.8306 | 1.2728 | 1.256 | 1.5784 | 3206111945.2203
-3.1525 | 3.1525 | -1.8216 | 1.264 | 1.2472 | 1.5673 | 3183627447.4137
-3.1509 | 3.1509 | -1.8216 | 1.2641 | 1.2474 | 1.5676 | 3184131179.7389
-3.1492 | 3.1492 | -1.8306 | 1.2734 | 1.2566 | 1.5791 | 3207630717.1182
-3.1475 | 3.1475 | -1.8366 | 1.2796 | 1.2628 | 1.5869 | 3223454886.2499
-3.1458 | 3.1458 | -1.8546 | 1.2978 | 1.281 | 1.6098 | 3269925610.1862
-3.1442 | 3.1442 | -1.8666 | 1.31 | 1.2932 | 1.6251 | 3301058853.7411
-3.1425 | 3.1425 | -1.8636 | 1.3072 | 1.2905 | 1.6216 | 3293934561.0824
-3.1409 | 3.1409 | -1.8516 | 1.2953 | 1.2786 | 1.6068 | 3263772801.2975
-3.1392 | 3.1392 | -1.8456 | 1.2895 | 1.2728 | 1.5995 | 3248961778.0079
-3.1376 | 3.1376 | -1.8456 | 1.2897 | 1.273 | 1.5997 | 3249446573.0277
-3.136 | 3.136 | -1.8486 | 1.2929 | 1.2762 | 1.6037 | 3257612417.4867
-3.1342 | 3.1342 | -1.8366 | 1.2811 | 1.2644 | 1.5889 | 3227513150.8099
-3.1325 | 3.1325 | -1.8306 | 1.2753 | 1.2586 | 1.5816 | 3212692658.8675
-3.131 | 3.131 | -1.8276 | 1.2725 | 1.2558 | 1.5781 | 3205505873.1007
-3.1294 | 3.1294 | -1.8246 | 1.2697 | 1.253 | 1.5746 | 3198319087.334
-3.1276 | 3.1276 | -1.8546 | 1.2999 | 1.2832 | 1.6125 | 3275491284.2607
-3.1259 | 3.1259 | -1.8606 | 1.3061 | 1.2894 | 1.6203 | 3291302197.2786
-3.1243 | 3.1243 | -1.8486 | 1.2943 | 1.2776 | 1.6055 | 3261163162.2603
-3.1227 | 3.1227 | -1.8516 | 1.2975 | 1.2808 | 1.6095 | 3269308175.6833
-3.121 | 3.121 | -1.8606 | 1.3067 | 1.29 | 1.6211 | 3292792563.2183
-3.1195 | 3.1195 | -1.8606 | 1.3069 | 1.2902 | 1.6213 | 3293258420.9326
-3.1179 | 3.1179 | -1.8636 | 1.3101 | 1.2934 | 1.6253 | 3301405328.0861
-3.116 | 3.116 | -1.8546 | 1.3013 | 1.2846 | 1.6143 | 3279015516.8067
-3.1144 | 3.1144 | -1.8486 | 1.2955 | 1.2788 | 1.607 | 3264183662.4811
-3.1129 | 3.1129 | -1.8486 | 1.2957 | 1.279 | 1.6072 | 3264645732.7343
-3.1111 | 3.1111 | -1.8456 | 1.2929 | 1.2762 | 1.6037 | 3257521440.0756
-3.1094 | 3.1094 | -1.8456 | 1.2931 | 1.2764 | 1.604 | 3258034641.0535
-3.1079 | 3.1079 | -1.8516 | 1.2993 | 1.2826 | 1.6117 | 3273807679.4605
-3.1063 | 3.1063 | -1.8546 | 1.3025 | 1.2858 | 1.6157 | 3281971630.1889
-3.1046 | 3.1046 | -1.8516 | 1.2997 | 1.283 | 1.6122 | 3274826506.4942
-3.1029 | 3.1029 | -1.8546 | 1.3029 | 1.2862 | 1.6162 | 3283007500.7976
-3.1013 | 3.1013 | -1.8546 | 1.3031 | 1.2864 | 1.6165 | 3283492295.8173
-3.0995 | 3.0995 | -1.8546 | 1.3033 | 1.2866 | 1.6167 | 3284020646.6397
-3.0979 | 3.0979 | -1.8486 | 1.2975 | 1.2808 | 1.6094 | 3269192579.7751
-3.0964 | 3.0964 | -1.8426 | 1.2917 | 1.2749 | 1.6021 | 3254341788.144
-3.0946 | 3.0946 | -1.8486 | 1.2979 | 1.2812 | 1.6099 | 3270198150.695
-3.0929 | 3.0929 | -1.8516 | 1.3011 | 1.2844 | 1.614 | 3278375357.5373
-3.0912 | 3.0912 | -1.8426 | 1.2923 | 1.2756 | 1.6029 | 3255917371.9583
-3.0898 | 3.0898 | -1.8426 | 1.2924 | 1.2757 | 1.6031 | 3256358611.1755
-3.088 | 3.088 | -1.8396 | 1.2897 | 1.2729 | 1.5996 | 3249234318.5167
-3.0862 | 3.0862 | -1.8606 | 1.3109 | 1.2942 | 1.6263 | 3303397454.2755
-3.0845 | 3.0845 | -1.8546 | 1.3051 | 1.2884 | 1.619 | 3288609155.7525
-3.083 | 3.083 | -1.8486 | 1.2993 | 1.2825 | 1.6117 | 3273739426.8159
-3.0814 | 3.0814 | -1.8546 | 1.3054 | 1.2887 | 1.6195 | 3289554127.2949
-3.0798 | 3.0798 | -1.8546 | 1.3056 | 1.2889 | 1.6197 | 3290038922.3147
-3.0781 | 3.0781 | -1.8546 | 1.3058 | 1.2891 | 1.62 | 3290536973.4483
-3.0765 | 3.0765 | -1.8606 | 1.312 | 1.2953 | 1.6278 | 3306368717.5021
-3.0748 | 3.0748 | -1.8456 | 1.2972 | 1.2805 | 1.6091 | 3268577039.0028
-3.073 | 3.073 | -1.8546 | 1.3064 | 1.2897 | 1.6207 | 3292101194.8792
-3.0715 | 3.0715 | -1.8606 | 1.3126 | 1.2959 | 1.6285 | 3307872339.5556
-3.0698 | 3.0698 | -1.8606 | 1.3128 | 1.2961 | 1.6287 | 3308385540.5336
-3.0682 | 3.0682 | -1.8666 | 1.319 | 1.3023 | 1.6365 | 3324213497.1264
-3.0666 | 3.0666 | -1.8576 | 1.3102 | 1.2935 | 1.6255 | 3301723318.128
-3.0649 | 3.0649 | -1.8606 | 1.3134 | 1.2967 | 1.6295 | 3309900524.9703
-3.0633 | 3.0633 | -1.8636 | 1.3166 | 1.2999 | 1.6335 | 3318041750.9322
-3.0616 | 3.0616 | -1.8546 | 1.3078 | 1.2911 | 1.6224 | 3295570509.2394
-3.06 | 3.06 | -1.8486 | 1.302 | 1.2853 | 1.6151 | 3280736761.1832
-3.0582 | 3.0582 | -1.8396 | 1.2932 | 1.2765 | 1.6041 | 3258305287.8318
-3.0566 | 3.0566 | -1.8366 | 1.2904 | 1.2737 | 1.6006 | 3251127970.7178
-3.0549 | 3.0549 | -1.8606 | 1.3146 | 1.2979 | 1.631 | 3312932387.5744
-3.0534 | 3.0534 | -1.8606 | 1.3148 | 1.2981 | 1.6312 | 3313381201.7138
-3.0517 | 3.0517 | -1.8546 | 1.309 | 1.2923 | 1.6239 | 3298585328.2685
-3.05 | 3.05 | -1.8606 | 1.3152 | 1.2985 | 1.6317 | 3314409497.4002
-3.0483 | 3.0483 | -1.8606 | 1.3154 | 1.2987 | 1.632 | 3314947316.8753
-3.0469 | 3.0469 | -1.8546 | 1.3096 | 1.2929 | 1.6246 | 3300058650.6333
-3.0451 | 3.0451 | -1.8666 | 1.3218 | 1.3051 | 1.64 | 3331233556.2602
-3.0434 | 3.0434 | -1.8636 | 1.319 | 1.3023 | 1.6365 | 3324090326.296
-3.0416 | 3.0416 | -1.8666 | 1.3222 | 1.3055 | 1.6405 | 3332312982.6714
-3.0401 | 3.0401 | -1.8636 | 1.3194 | 1.3027 | 1.637 | 3325107259.5992
-3.0384 | 3.0384 | -1.8636 | 1.3196 | 1.3029 | 1.6372 | 3325620460.5771
-3.0367 | 3.0367 | -1.8666 | 1.3228 | 1.3061 | 1.6413 | 3333797667.4194
-3.035 | 3.035 | -1.8576 | 1.314 | 1.2973 | 1.6302 | 3311335894.3793
-3.0334 | 3.0334 | -1.8546 | 1.3112 | 1.2945 | 1.6267 | 3304162364.7263
-3.0318 | 3.0318 | -1.8366 | 1.2934 | 1.2766 | 1.6043 | 3258674486.9434
-3.0301 | 3.0301 | -1.8396 | 1.2966 | 1.2798 | 1.6083 | 3266864949.8995
-3.0285 | 3.0285 | -1.8666 | 1.3238 | 1.307 | 1.6425 | 3336284135.6262
-3.027 | 3.027 | -1.8606 | 1.3179 | 1.3012 | 1.6352 | 3321440918.9173
-3.0253 | 3.0253 | -1.8636 | 1.3211 | 1.3044 | 1.6392 | 3329618125.7596
-3.0236 | 3.0236 | -1.8726 | 1.3303 | 1.3136 | 1.6508 | 3353091150.9113
-3.0219 | 3.0219 | -1.8756 | 1.3335 | 1.3168 | 1.6548 | 3361274038.9452
-3.0203 | 3.0203 | -1.8696 | 1.3277 | 1.311 | 1.6475 | 3346440290.889
-3.0185 | 3.0185 | -1.8696 | 1.3279 | 1.3112 | 1.6477 | 3346980004.0946
-3.0169 | 3.0169 | -1.8786 | 1.3371 | 1.3204 | 1.6593 | 3370462497.899
-3.0153 | 3.0153 | -1.8756 | 1.3343 | 1.3176 | 1.6558 | 3363277605.8628
-3.0137 | 3.0137 | -1.8726 | 1.3315 | 1.3148 | 1.6522 | 3356115438.5931
-3.012 | 3.012 | -1.8786 | 1.3377 | 1.321 | 1.66 | 3371964226.2219
-3.0102 | 3.0102 | -1.8816 | 1.3409 | 1.3242 | 1.6641 | 3380169839.0224
-3.0088 | 3.0088 | -1.8816 | 1.3411 | 1.3244 | 1.6643 | 3380594034.6647
-3.007 | 3.007 | -1.8786 | 1.3383 | 1.3216 | 1.6608 | 3373475423.1976
-3.0054 | 3.0054 | -1.8666 | 1.3265 | 1.3098 | 1.6459 | 3343332600.7182
-3.0037 | 3.0037 | -1.8576 | 1.3177 | 1.301 | 1.6349 | 3320859465.2948
-3.0021 | 3.0021 | -1.8906 | 1.3509 | 1.3342 | 1.6766 | 3405597194.0975
-3.0003 | 3.0003 | -1.8726 | 1.3331 | 1.3164 | 1.6542 | 3360183171.8058
-2.9988 | 2.9988 | -1.8876 | 1.3483 | 1.3316 | 1.6733 | 3398946334.0752
-2.9972 | 2.9972 | -1.8906 | 1.3515 | 1.3348 | 1.6773 | 3407097028.6899
-2.9953 | 2.9953 | -1.8876 | 1.3487 | 1.332 | 1.6739 | 3400018185.5642
-2.9937 | 2.9937 | -1.8786 | 1.3399 | 1.3232 | 1.6628 | 3377533687.7575
-2.9922 | 2.9922 | -1.8876 | 1.3491 | 1.3324 | 1.6743 | 3400961263.3761
-2.9905 | 2.9905 | -1.8906 | 1.3523 | 1.3356 | 1.6783 | 3409138470.2184
-2.9887 | 2.9887 | -1.8876 | 1.3495 | 1.3328 | 1.6748 | 3402019858.7513
-2.9872 | 2.9872 | -1.8906 | 1.3527 | 1.336 | 1.6788 | 3410130785.0245
-2.9855 | 2.9855 | -1.8876 | 1.3499 | 1.3332 | 1.6753 | 3402989448.7908
-2.9839 | 2.9839 | -1.8906 | 1.3531 | 1.3364 | 1.6793 | 3411155293.2498
-2.9821 | 2.9821 | -1.8816 | 1.3443 | 1.3276 | 1.6683 | 3388708670.0541
-2.9806 | 2.9806 | -1.8816 | 1.3445 | 1.3278 | 1.6685 | 3389168846.5767
-2.9788 | 2.9788 | -1.8756 | 1.3387 | 1.322 | 1.6613 | 3374414635.2035
-2.9772 | 2.9772 | -1.8846 | 1.3479 | 1.3312 | 1.6728 | 3397861148.1275
-2.9756 | 2.9756 | -1.9026 | 1.3661 | 1.3494 | 1.6957 | 3444305359.8362
-2.9739 | 2.9739 | -1.8906 | 1.3543 | 1.3376 | 1.6808 | 3414196624.5066
-2.9724 | 2.9724 | -1.8936 | 1.3575 | 1.3407 | 1.6848 | 3422322700.6242
-2.9706 | 2.9706 | -1.8906 | 1.3547 | 1.338 | 1.6813 | 3415213557.8098
-2.9691 | 2.9691 | -1.8906 | 1.3549 | 1.3381 | 1.6816 | 3415652903.2964
-2.9674 | 2.9674 | -1.8936 | 1.3581 | 1.3413 | 1.6856 | 3423845259.9831
-2.9658 | 2.9658 | -1.8846 | 1.3492 | 1.3325 | 1.6745 | 3401349399.7931
-2.964 | 2.964 | -1.8786 | 1.3435 | 1.3267 | 1.6672 | 3386562995.0006
-2.9624 | 2.9624 | -1.8846 | 1.3496 | 1.3329 | 1.675 | 3402360651.9047
-2.9607 | 2.9607 | -1.8996 | 1.3649 | 1.3481 | 1.6941 | 3441182519.821
-2.9591 | 2.9591 | -1.9297 | 1.3951 | 1.3783 | 1.7321 | 3518290329.9092
-2.9574 | 2.9574 | -1.9267 | 1.3923 | 1.3756 | 1.7286 | 3511154674.8671
-2.9557 | 2.9557 | -1.9267 | 1.3925 | 1.3757 | 1.7288 | 3511645151.0785
-2.9541 | 2.9541 | -1.9146 | 1.3807 | 1.3639 | 1.714 | 3481515584.713
-2.9523 | 2.9523 | -1.9176 | 1.3839 | 1.3671 | 1.718 | 3489709835.1302
-2.9509 | 2.9509 | -1.9146 | 1.381 | 1.3643 | 1.7145 | 3482487068.4831
-2.9491 | 2.9491 | -1.8966 | 1.3632 | 1.3465 | 1.6921 | 3437074939.922
-2.9475 | 2.9475 | -1.8906 | 1.3574 | 1.3407 | 1.6848 | 3422224148.2909
-2.946 | 2.946 | -1.9146 | 1.3816 | 1.3649 | 1.7152 | 3483960390.8478
-2.9442 | 2.9442 | -1.9086 | 1.3758 | 1.3591 | 1.7079 | 3469185348.4386
-2.9427 | 2.9427 | -1.9086 | 1.376 | 1.3593 | 1.7081 | 3469656887.3445
-2.9409 | 2.9409 | -1.9086 | 1.3762 | 1.3595 | 1.7084 | 3470196600.5501
-2.9393 | 2.9393 | -1.9086 | 1.3764 | 1.3597 | 1.7086 | 3470690864.2226
-2.9377 | 2.9377 | -1.9056 | 1.3736 | 1.3569 | 1.7051 | 3463532484.414
-2.9358 | 2.9358 | -1.9116 | 1.3798 | 1.3631 | 1.7129 | 3479419146.6537
-2.9343 | 2.9343 | -1.9086 | 1.377 | 1.3603 | 1.7094 | 3472224785.9648
-2.9325 | 2.9325 | -1.9086 | 1.3772 | 1.3605 | 1.7097 | 3472772074.0926
-2.9309 | 2.9309 | -1.9056 | 1.3744 | 1.3577 | 1.7061 | 3465590969.5175
-2.9293 | 2.9293 | -1.9056 | 1.3746 | 1.3579 | 1.7064 | 3466085233.19
-2.9277 | 2.9277 | -1.9086 | 1.3778 | 1.3611 | 1.7104 | 3474215096.7686
-2.926 | 2.926 | -1.9176 | 1.387 | 1.3703 | 1.722 | 3497722209.0701
-2.9244 | 2.9244 | -1.9116 | 1.3812 | 1.3645 | 1.7147 | 3482901717.1277
-2.9228 | 2.9228 | -1.9116 | 1.3814 | 1.3647 | 1.7149 | 3483378937.2253
-2.9212 | 2.9212 | -1.9086 | 1.3786 | 1.3619 | 1.7114 | 3476207301.3029
-2.9193 | 2.9193 | -1.9086 | 1.3788 | 1.3621 | 1.7117 | 3476792464.0416
-2.9178 | 2.9178 | -1.9026 | 1.373 | 1.3563 | 1.7043 | 3461926522.5662
-2.916 | 2.916 | -1.8936 | 1.3642 | 1.3475 | 1.6933 | 3439496942.9453
-2.9143 | 2.9143 | -1.8906 | 1.3614 | 1.3447 | 1.6898 | 3432334775.6757
-2.9126 | 2.9126 | -1.8846 | 1.3556 | 1.3389 | 1.6825 | 3417540795.961
-2.9112 | 2.9112 | -1.8786 | 1.3498 | 1.333 | 1.6751 | 3402648342.2579
-2.9095 | 2.9095 | -1.9026 | 1.374 | 1.3572 | 1.7056 | 3464435715.5396
-2.9078 | 2.9078 | -1.9146 | 1.3862 | 1.3695 | 1.7209 | 3495599258.7832
-2.9062 | 2.9062 | -1.9026 | 1.3744 | 1.3576 | 1.7061 | 3465446967.6511
-2.9047 | 2.9047 | -1.9056 | 1.3775 | 1.3608 | 1.7101 | 3473561681.3854
-2.9029 | 2.9029 | -1.9086 | 1.3808 | 1.364 | 1.7141 | 3481778656.5691
-2.9012 | 2.9012 | -1.9026 | 1.375 | 1.3582 | 1.7068 | 3466969527.01
-2.8996 | 2.8996 | -1.9116 | 1.3841 | 1.3674 | 1.7184 | 3490438764.7006
-2.8979 | 2.8979 | -1.9206 | 1.3934 | 1.3766 | 1.7299 | 3513938302.0799
-2.8964 | 2.8964 | -1.9206 | 1.3935 | 1.3768 | 1.7302 | 3514406053.5248
-2.8946 | 2.8946 | -1.9116 | 1.3847 | 1.368 | 1.7191 | 3491957536.5985
-2.893 | 2.893 | -1.9086 | 1.3819 | 1.3652 | 1.7156 | 3484785900.6761
-2.8914 | 2.8914 | -1.9206 | 1.3941 | 1.3774 | 1.7309 | 3515919144.231
-2.8897 | 2.8897 | -1.9176 | 1.3913 | 1.3746 | 1.7274 | 3508787276.6501
-2.888 | 2.888 | -1.9146 | 1.3885 | 1.3718 | 1.7239 | 3501615640.7277
-2.8864 | 2.8864 | -1.9236 | 1.3977 | 1.381 | 1.7354 | 3525101921.9931
-2.8847 | 2.8847 | -1.9146 | 1.3889 | 1.3722 | 1.7244 | 3502624999.1087
-2.883 | 2.883 | -1.9297 | 1.4041 | 1.3874 | 1.7435 | 3541448760.7555
-2.8814 | 2.8814 | -1.9297 | 1.4043 | 1.3876 | 1.7437 | 3541946811.8891
-2.8798 | 2.8798 | -1.9327 | 1.4075 | 1.3908 | 1.7477 | 3550091825.3121
-2.8781 | 2.8781 | -1.9327 | 1.4077 | 1.391 | 1.748 | 3550595557.6373
-2.8763 | 2.8763 | -1.9327 | 1.4079 | 1.3912 | 1.7483 | 3551142845.7651
-2.8748 | 2.8748 | -1.9387 | 1.4141 | 1.3974 | 1.756 | 3566923459.0943
-2.8732 | 2.8732 | -1.9327 | 1.4083 | 1.3916 | 1.7487 | 3552102967.1519
-2.8715 | 2.8715 | -1.9327 | 1.4085 | 1.3918 | 1.749 | 3552602912.016
-2.8699 | 2.8699 | -1.9387 | 1.4147 | 1.398 | 1.7568 | 3568430868.6088
-2.8683 | 2.8683 | -1.9297 | 1.4059 | 1.3892 | 1.7457 | 3545917964.8439
-2.8666 | 2.8666 | -1.9267 | 1.4031 | 1.3864 | 1.7422 | 3538793672.1852
-2.865 | 2.865 | -1.9176 | 1.3943 | 1.3776 | 1.7311 | 3516305386.9174
-2.8634 | 2.8634 | -1.9086 | 1.3855 | 1.3688 | 1.72 | 3493800058.0748
-2.8617 | 2.8617 | -1.9056 | 1.3827 | 1.366 | 1.7165 | 3486653040.6495
-2.8601 | 2.8601 | -1.9267 | 1.4039 | 1.3871 | 1.7431 | 3540755577.0308
-2.8583 | 2.8583 | -1.9447 | 1.4221 | 1.4054 | 1.766 | 3587269856.7697
-2.8566 | 2.8566 | -1.9357 | 1.4133 | 1.3966 | 1.755 | 3564808083.7295
-2.8549 | 2.8549 | -1.9267 | 1.4045 | 1.3878 | 1.7439 | 3542353885.6116
-2.8533 | 2.8533 | -1.9327 | 1.4107 | 1.394 | 1.7517 | 3558168586.0906
-2.8516 | 2.8516 | -1.9357 | 1.4139 | 1.3972 | 1.7557 | 3566332536.819
-2.8501 | 2.8501 | -1.9357 | 1.4141 | 1.3974 | 1.756 | 3566798394.5333
-2.8484 | 2.8484 | -1.9417 | 1.4203 | 1.4036 | 1.7638 | 3582637713.5094
-2.8467 | 2.8467 | -1.9387 | 1.4175 | 1.4008 | 1.7602 | 3575492589.8147
-2.845 | 2.845 | -1.9417 | 1.4207 | 1.404 | 1.7643 | 3583652753.082
-2.8434 | 2.8434 | -1.9477 | 1.4269 | 1.4101 | 1.772 | 3599463666.0999
-2.8417 | 2.8417 | -1.9447 | 1.4241 | 1.4073 | 1.7685 | 3592322329.8663
-2.8401 | 2.8401 | -1.9477 | 1.4273 | 1.4105 | 1.7725 | 3600482493.1336
-2.8384 | 2.8384 | -1.9477 | 1.4275 | 1.4107 | 1.7728 | 3600990012.9199
-2.8367 | 2.8367 | -1.9477 | 1.4277 | 1.411 | 1.7731 | 3601518363.7422
-2.8351 | 2.8351 | -1.9507 | 1.4308 | 1.4141 | 1.7771 | 3609644439.8598
-2.8336 | 2.8336 | -1.9417 | 1.422 | 1.4053 | 1.766 | 3587142898.4782
-2.8319 | 2.8319 | -1.9447 | 1.4252 | 1.4085 | 1.77 | 3595306849.2067
-2.8301 | 2.8301 | -1.9387 | 1.4194 | 1.4027 | 1.7627 | 3580531806.7974
-2.8286 | 2.8286 | -1.9447 | 1.4256 | 1.4089 | 1.7705 | 3596318101.3182
-2.8268 | 2.8268 | -1.9447 | 1.4258 | 1.4091 | 1.7708 | 3596857814.5238
-2.8252 | 2.8252 | -1.9447 | 1.426 | 1.4093 | 1.771 | 3597363440.5796
-2.8236 | 2.8236 | -1.9417 | 1.4232 | 1.4065 | 1.7675 | 3590180442.2739
-2.822 | 2.822 | -1.9357 | 1.4174 | 1.4007 | 1.7602 | 3575359950.3316
-2.8204 | 2.8204 | -1.9387 | 1.4206 | 1.4039 | 1.7642 | 3583495495.1018
-2.8186 | 2.8186 | -1.9717 | 1.4538 | 1.4371 | 1.8059 | 3668295717.0125
-2.817 | 2.817 | -1.9477 | 1.43 | 1.4133 | 1.776 | 3607523383.3034
-2.8153 | 2.8153 | -1.9327 | 1.4152 | 1.3985 | 1.7574 | 3569735492.2652
-2.8137 | 2.8137 | -1.9417 | 1.4244 | 1.4077 | 1.769 | 3593199048.7641
-2.8121 | 2.8121 | -1.9567 | 1.4396 | 1.4229 | 1.7881 | 3631983042.0695
-2.8103 | 2.8103 | -1.9537 | 1.4368 | 1.4201 | 1.7845 | 3624866324.333
-2.8087 | 2.8087 | -1.9477 | 1.431 | 1.4143 | 1.7772 | 3610036363.7379
-2.807 | 2.807 | -1.9507 | 1.4342 | 1.4175 | 1.7813 | 3618207889.3886
-2.8055 | 2.8055 | -1.9477 | 1.4314 | 1.4147 | 1.7777 | 3611011634.9691
-2.8038 | 2.8038 | -1.9537 | 1.4376 | 1.4209 | 1.7855 | 3626862316.3284
-2.8021 | 2.8021 | -1.9567 | 1.4408 | 1.4241 | 1.7895 | 3635020585.8652
-2.8005 | 2.8005 | -1.9567 | 1.441 | 1.4243 | 1.7898 | 3635499699.6934
-2.7987 | 2.7987 | -1.9627 | 1.4472 | 1.4305 | 1.7976 | 3651384468.2025
-2.7972 | 2.7972 | -1.9537 | 1.4384 | 1.4217 | 1.7865 | 3628845052.21
-2.7955 | 2.7955 | -1.9477 | 1.4326 | 1.4159 | 1.7792 | 3614058647.4175
-2.7938 | 2.7938 | -1.9417 | 1.4268 | 1.4101 | 1.7719 | 3599245730.3973
-2.7921 | 2.7921 | -1.9327 | 1.418 | 1.4013 | 1.7609 | 3576785851.0877
-2.7906 | 2.7906 | -1.9507 | 1.4362 | 1.4195 | 1.7837 | 3623216806.6826
-2.7888 | 2.7888 | -1.9567 | 1.4424 | 1.4257 | 1.7915 | 3639071275.503
-2.7873 | 2.7873 | -1.9687 | 1.4546 | 1.4379 | 1.8069 | 3670179900.5608
-2.7856 | 2.7856 | -1.9627 | 1.4488 | 1.4321 | 1.7996 | 3655374558.4628
-2.7841 | 2.7841 | -1.9687 | 1.4549 | 1.4382 | 1.8073 | 3671158959.2531
-2.7823 | 2.7823 | -1.9717 | 1.4582 | 1.4414 | 1.8114 | 3679358890.8619
-2.7806 | 2.7806 | -1.9747 | 1.4614 | 1.4446 | 1.8154 | 3687522841.5904
-2.7788 | 2.7788 | -1.9747 | 1.4616 | 1.4449 | 1.8157 | 3688066342.2571
-2.7774 | 2.7774 | -1.9717 | 1.4587 | 1.442 | 1.8121 | 3680845469.3405
-2.7756 | 2.7756 | -1.9747 | 1.462 | 1.4452 | 1.8161 | 3689041613.4882
-2.7741 | 2.7741 | -1.9717 | 1.4591 | 1.4424 | 1.8126 | 3681847252.7993
-2.7725 | 2.7725 | -1.9717 | 1.4593 | 1.4426 | 1.8128 | 3682343410.2023
-2.7708 | 2.7708 | -1.9627 | 1.4505 | 1.4338 | 1.8018 | 3659881637.1622
-2.7691 | 2.7691 | -1.9567 | 1.4447 | 1.428 | 1.7945 | 3645061145.2198
-2.7675 | 2.7675 | -1.9627 | 1.4509 | 1.4342 | 1.8023 | 3660881526.8905
-2.7657 | 2.7657 | -1.9837 | 1.4721 | 1.4554 | 1.8289 | 3715042768.9187
-2.7643 | 2.7643 | -1.9807 | 1.4693 | 1.4526 | 1.8254 | 3707804852.4272
-2.7625 | 2.7625 | -1.9867 | 1.4755 | 1.4588 | 1.8332 | 3723678258.5531
-2.7609 | 2.7609 | -1.9897 | 1.4787 | 1.462 | 1.8372 | 3731821378.2456
-2.7592 | 2.7592 | -1.9987 | 1.4879 | 1.4712 | 1.8488 | 3755332278.0082
-2.7575 | 2.7575 | -2.0017 | 1.4911 | 1.4744 | 1.8528 | 3763517059.7726
-2.7559 | 2.7559 | -2.0017 | 1.4913 | 1.4746 | 1.853 | 3763994279.8702
-2.7542 | 2.7542 | -2.0077 | 1.4975 | 1.4808 | 1.8608 | 3779831705.1157
-2.7527 | 2.7527 | -2.0017 | 1.4917 | 1.475 | 1.8535 | 3764980913.4846
-2.7509 | 2.7509 | -2.0047 | 1.4949 | 1.4782 | 1.8576 | 3773182738.824
-2.7492 | 2.7492 | -2.0077 | 1.4981 | 1.4814 | 1.8616 | 3781354264.4747
-2.7475 | 2.7475 | -2.0077 | 1.4983 | 1.4816 | 1.8618 | 3781871252.9137
-2.7459 | 2.7459 | -1.9957 | 1.4865 | 1.4698 | 1.847 | 3751718961.7816
-2.7443 | 2.7443 | -1.9627 | 1.4537 | 1.437 | 1.8058 | 3667956504.2101
-2.7428 | 2.7428 | -1.9627 | 1.4539 | 1.4372 | 1.806 | 3668409105.8106
-2.741 | 2.741 | -1.9777 | 1.4691 | 1.4524 | 1.8251 | 3707246123.5713
-2.7392 | 2.7392 | -1.9837 | 1.4753 | 1.4586 | 1.8329 | 3723111954.775
-2.7377 | 2.7377 | -1.9927 | 1.4845 | 1.4678 | 1.8445 | 3746547105.3157
-2.7361 | 2.7361 | -2.0017 | 1.4937 | 1.477 | 1.856 | 3770029599.1201
-2.7344 | 2.7344 | -2.0017 | 1.4939 | 1.4772 | 1.8563 | 3770531437.7148
-2.7329 | 2.7329 | -1.9987 | 1.4911 | 1.4744 | 1.8527 | 3763350333.1397
-2.7311 | 2.7311 | -1.9987 | 1.4913 | 1.4746 | 1.853 | 3763899514.998
-2.7294 | 2.7294 | -1.9987 | 1.4915 | 1.4748 | 1.8532 | 3764397566.1316
-2.7277 | 2.7277 | -2.0017 | 1.4947 | 1.478 | 1.8573 | 3772582347.8961
-2.7262 | 2.7262 | -2.0047 | 1.4979 | 1.4812 | 1.8613 | 3780700849.0914
-2.7246 | 2.7246 | -2.0017 | 1.4951 | 1.4783 | 1.8577 | 3773538681.8218
-2.7229 | 2.7229 | -2.0017 | 1.4953 | 1.4785 | 1.858 | 3774042414.147
-2.7213 | 2.7213 | -1.9837 | 1.4774 | 1.4607 | 1.8356 | 3728567792.4778
-2.7197 | 2.7197 | -2.0047 | 1.4986 | 1.4819 | 1.8622 | 3782685478.7036
-2.718 | 2.718 | -2.0017 | 1.4958 | 1.4791 | 1.8587 | 3775534673.8172
-2.7163 | 2.7163 | -2.0047 | 1.499 | 1.4823 | 1.8628 | 3783723243.0427
-2.7146 | 2.7146 | -2.0107 | 1.5052 | 1.4885 | 1.8705 | 3799545518.4439
-2.713 | 2.713 | -1.9987 | 1.4934 | 1.4767 | 1.8557 | 3769410270.8867
-2.7114 | 2.7114 | -2.0017 | 1.4966 | 1.4799 | 1.8597 | 3777555284.3097
-2.7097 | 2.7097 | -1.9987 | 1.4938 | 1.4771 | 1.8562 | 3770396904.5011
-2.7079 | 2.7079 | -1.9987 | 1.494 | 1.4773 | 1.8565 | 3770942298.8984
-2.7063 | 2.7063 | -2.0017 | 1.4972 | 1.4805 | 1.8605 | 3779102462.1657
-2.7046 | 2.7046 | -2.0017 | 1.4974 | 1.4807 | 1.8607 | 3779602407.0299
-2.703 | 2.703 | -1.9987 | 1.4946 | 1.4779 | 1.8572 | 3772442133.4908
-2.7013 | 2.7013 | -1.9927 | 1.4888 | 1.4721 | 1.8499 | 3757634897.6622
-2.6998 | 2.6998 | -1.9837 | 1.48 | 1.4633 | 1.8388 | 3735116312.7057
-2.6982 | 2.6982 | -1.9837 | 1.4802 | 1.4635 | 1.8391 | 3735608682.6477
-2.6963 | 2.6963 | -2.0047 | 1.5014 | 1.4847 | 1.8658 | 3789805905.5563
-2.6948 | 2.6948 | -2.0107 | 1.5076 | 1.4909 | 1.8735 | 3805582731.4244
-2.6931 | 2.6931 | -2.0137 | 1.5108 | 1.4941 | 1.8775 | 3813744788.4223
-2.6914 | 2.6914 | -2.0167 | 1.514 | 1.4973 | 1.8816 | 3821921995.2646
-2.6898 | 2.6898 | -2.0197 | 1.5172 | 1.5005 | 1.8856 | 3830087839.7236
-2.6882 | 2.6882 | -2.0197 | 1.5174 | 1.5007 | 1.8858 | 3830580209.6655
-2.6865 | 2.6865 | -2.0167 | 1.5146 | 1.4979 | 1.8823 | 3823436979.7013
-2.6848 | 2.6848 | -2.0107 | 1.5088 | 1.4921 | 1.875 | 3808610806.5673
-2.6831 | 2.6831 | -2.0227 | 1.521 | 1.5043 | 1.8903 | 3839766774.8888
-2.6816 | 2.6816 | -2.0167 | 1.5152 | 1.4985 | 1.883 | 3824906514.605
-2.6799 | 2.6799 | -2.0287 | 1.5274 | 1.5107 | 1.8984 | 3856079526.5013
-2.6781 | 2.6781 | -2.0227 | 1.5216 | 1.5049 | 1.8911 | 3841304484.0921
-2.6767 | 2.6767 | -2.0197 | 1.5188 | 1.5021 | 1.8875 | 3834083611.1755
-2.675 | 2.675 | -2.0107 | 1.51 | 1.4933 | 1.8765 | 3811606688.291
-2.6732 | 2.6732 | -2.0047 | 1.5042 | 1.4875 | 1.8692 | 3796839220.804
-2.6716 | 2.6716 | -2.0437 | 1.5434 | 1.5267 | 1.9185 | 3896893598.952
-2.67 | 2.67 | -2.0377 | 1.5376 | 1.5209 | 1.9112 | 3882073107.0097
-2.6683 | 2.6683 | -2.0437 | 1.5438 | 1.5271 | 1.919 | 3897902957.333
-2.6666 | 2.6666 | -2.0437 | 1.544 | 1.5273 | 1.9192 | 3898433201.8859
-2.6651 | 2.6651 | -2.0467 | 1.5472 | 1.5305 | 1.9232 | 3906546021.8896
-2.6635 | 2.6635 | -2.0527 | 1.5534 | 1.5366 | 1.931 | 3922355041.1769
-2.6617 | 2.6617 | -2.0317 | 1.5326 | 1.5158 | 1.9049 | 3869263756.9071
-2.6601 | 2.6601 | -2.0137 | 1.5148 | 1.498 | 1.8825 | 3823804285.0823
-2.6585 | 2.6585 | -2.0227 | 1.5239 | 1.5072 | 1.894 | 3847260266.6591
-2.6569 | 2.6569 | -2.0167 | 1.5181 | 1.5014 | 1.8867 | 3832441668.4473
-2.6552 | 2.6552 | -2.0167 | 1.5183 | 1.5016 | 1.887 | 3832962444.3474
-2.6534 | 2.6534 | -2.0227 | 1.5246 | 1.5078 | 1.8948 | 3848822594.3595
-2.6518 | 2.6518 | -2.0137 | 1.5157 | 1.499 | 1.8837 | 3826338096.5528
-2.6501 | 2.6501 | -2.0137 | 1.5159 | 1.4992 | 1.884 | 3826836147.6864
-2.6486 | 2.6486 | -2.0107 | 1.5131 | 1.4964 | 1.8804 | 3819634212.0753
-2.6469 | 2.6469 | -2.0377 | 1.5403 | 1.5236 | 1.9146 | 3889096953.6046
-2.6453 | 2.6453 | -2.0227 | 1.5255 | 1.5088 | 1.896 | 3851303381.3747
-2.6436 | 2.6436 | -2.0287 | 1.5317 | 1.515 | 1.9038 | 3867114294.3926
-2.6419 | 2.6419 | -2.0227 | 1.5259 | 1.5092 | 1.8965 | 3852324102.1389
-2.6402 | 2.6402 | -2.0257 | 1.5291 | 1.5124 | 1.9006 | 3860497521.5201
-2.6385 | 2.6385 | -2.0167 | 1.5203 | 1.5036 | 1.8895 | 3838024386.0967
-2.637 | 2.637 | -2.0167 | 1.5205 | 1.5038 | 1.8897 | 3838499712.4638
-2.6354 | 2.6354 | -2.0257 | 1.5297 | 1.513 | 1.9013 | 3861976525.0765
-2.6337 | 2.6337 | -2.0197 | 1.5239 | 1.5072 | 1.894 | 3847173076.7091
-2.632 | 2.632 | -2.0137 | 1.5181 | 1.5014 | 1.8867 | 3832367734.6111
-2.6303 | 2.6303 | -2.0137 | 1.5183 | 1.5016 | 1.887 | 3832873360.6669
-2.6286 | 2.6286 | -2.0167 | 1.5215 | 1.5048 | 1.891 | 3841048673.7786
-2.6271 | 2.6271 | -2.0077 | 1.5127 | 1.496 | 1.8799 | 3818526301.361
-2.6255 | 2.6255 | -1.9987 | 1.5039 | 1.4872 | 1.8688 | 3796045591.0154
-2.6238 | 2.6238 | -2.0167 | 1.5221 | 1.5054 | 1.8917 | 3842508740.0295
-2.6221 | 2.6221 | -2.0287 | 1.5343 | 1.5176 | 1.907 | 3873679858.1954
-2.6205 | 2.6205 | -2.0227 | 1.5285 | 1.5118 | 1.8997 | 3858844216.4086
-2.6188 | 2.6188 | -2.0317 | 1.5377 | 1.521 | 1.9113 | 3882339966.3269
-2.6172 | 2.6172 | -2.0257 | 1.5319 | 1.5152 | 1.904 | 3867511899.4623
-2.6155 | 2.6155 | -2.0227 | 1.5291 | 1.5124 | 1.9005 | 3860368669.4981
-2.6139 | 2.6139 | -2.0287 | 1.5353 | 1.5185 | 1.9083 | 3876154964.0189
-2.6122 | 2.6122 | -2.0167 | 1.5235 | 1.5068 | 1.8934 | 3846061378.5337
-2.6105 | 2.6105 | -2.0197 | 1.5267 | 1.5099 | 1.8975 | 3854210179.4178
-2.609 | 2.609 | -2.0167 | 1.5238 | 1.5071 | 1.8939 | 3847029074.8427
-2.6072 | 2.6072 | -2.0197 | 1.5271 | 1.5103 | 1.898 | 3855219537.7988
-2.6056 | 2.6056 | -2.0227 | 1.5303 | 1.5135 | 1.902 | 3863389169.7189
-2.6039 | 2.6039 | -2.0047 | 1.5124 | 1.4957 | 1.8796 | 3817924016.7025
-2.6023 | 2.6023 | -1.9987 | 1.5066 | 1.4899 | 1.8723 | 3803103524.7602
-2.6005 | 2.6005 | -2.0047 | 1.5128 | 1.4961 | 1.8801 | 3818954206.1195
-2.599 | 2.599 | -2.0257 | 1.534 | 1.5173 | 1.9067 | 3873043486.387
-2.5974 | 2.5974 | -2.0257 | 1.5342 | 1.5175 | 1.907 | 3873543431.2512
-2.5958 | 2.5958 | -2.0317 | 1.5404 | 1.5237 | 1.9148 | 3889352450.5385
-2.5939 | 2.5939 | -2.0257 | 1.5347 | 1.5179 | 1.9075 | 3874609601.5485
-2.5923 | 2.5923 | -2.0287 | 1.5378 | 1.5211 | 1.9115 | 3882745146.3188
-2.5907 | 2.5907 | -2.0257 | 1.535 | 1.5183 | 1.908 | 3875586766.5102
-2.5889 | 2.5889 | -2.0407 | 1.5502 | 1.5335 | 1.9271 | 3914408634.4266
-2.5873 | 2.5873 | -2.0377 | 1.5474 | 1.5307 | 1.9236 | 3907242679.6958
-2.5857 | 2.5857 | -2.0407 | 1.5506 | 1.5339 | 1.9276 | 3915402842.9632
-2.5839 | 2.5839 | -2.0377 | 1.5478 | 1.5311 | 1.9241 | 3908286125.2266
-2.5824 | 2.5824 | -2.0317 | 1.542 | 1.5253 | 1.9168 | 3893427758.6734
-2.5807 | 2.5807 | -2.0347 | 1.5452 | 1.5285 | 1.9208 | 3901586028.2102
-2.5788 | 2.5788 | -2.0377 | 1.5485 | 1.5317 | 1.9248 | 3909827621.891
-2.5776 | 2.5776 | -2.0527 | 1.5636 | 1.5469 | 1.9439 | 3948511247.4775
-2.5759 | 2.5759 | -2.0497 | 1.5608 | 1.5441 | 1.9404 | 3941366123.7828
-2.5742 | 2.5742 | -2.0527 | 1.564 | 1.5473 | 1.9444 | 3949541436.8945
-2.5725 | 2.5725 | -2.0587 | 1.5702 | 1.5535 | 1.9522 | 3965373180.9484
-2.5709 | 2.5709 | -2.0617 | 1.5734 | 1.5567 | 1.9562 | 3973537131.6768
-2.5691 | 2.5691 | -2.0617 | 1.5736 | 1.5569 | 1.9565 | 3974069269.9602
-2.5675 | 2.5675 | -2.0407 | 1.5528 | 1.5361 | 1.9303 | 3920940111.0795
-2.566 | 2.566 | -2.0347 | 1.547 | 1.5303 | 1.923 | 3906079850.7957
-2.5643 | 2.5643 | -2.0317 | 1.5442 | 1.5275 | 1.9195 | 3898938514.5621
-2.5625 | 2.5625 | -2.0377 | 1.5504 | 1.5337 | 1.9273 | 3914789195.9214
-2.5607 | 2.5607 | -2.0287 | 1.5416 | 1.5249 | 1.9162 | 3892370978.6838
-2.5593 | 2.5593 | -2.0407 | 1.5538 | 1.5371 | 1.9315 | 3923432260.478
-2.5577 | 2.5577 | -2.0407 | 1.554 | 1.5373 | 1.9318 | 3923930311.6116
-2.5559 | 2.5559 | -2.0437 | 1.5572 | 1.5405 | 1.9358 | 3932116987.1066
-2.5544 | 2.5544 | -2.0437 | 1.5574 | 1.5407 | 1.936 | 3932586632.282
-2.5527 | 2.5527 | -2.0467 | 1.5606 | 1.5439 | 1.9401 | 3940752476.741
-2.551 | 2.551 | -2.0407 | 1.5548 | 1.5381 | 1.9328 | 3925960390.7568
-2.5493 | 2.5493 | -2.0497 | 1.564 | 1.5473 | 1.9443 | 3949454246.9445
-2.5477 | 2.5477 | -2.0557 | 1.5702 | 1.5535 | 1.9521 | 3965251903.8485
-2.546 | 2.546 | -2.0587 | 1.5734 | 1.5567 | 1.9562 | 3973432898.1519
-2.5445 | 2.5445 | -2.0527 | 1.5676 | 1.5508 | 1.9488 | 3958587787.7125
-2.5426 | 2.5426 | -2.0497 | 1.5648 | 1.5481 | 1.9453 | 3951490007.2814
-2.5411 | 2.5411 | -2.0377 | 1.5529 | 1.5362 | 1.9305 | 3921311203.9216
-2.5394 | 2.5394 | -2.0617 | 1.5772 | 1.5604 | 1.9609 | 3983108045.8561
-2.5377 | 2.5377 | -2.0557 | 1.5714 | 1.5547 | 1.9536 | 3968315959.8719
-2.5362 | 2.5362 | -2.0617 | 1.5775 | 1.5608 | 1.9614 | 3984090892.0094
-2.5346 | 2.5346 | -2.0617 | 1.5777 | 1.561 | 1.9616 | 3984588943.143
-2.5329 | 2.5329 | -2.0617 | 1.5779 | 1.5612 | 1.9619 | 3985088888.0071
-2.5313 | 2.5313 | -2.0647 | 1.5811 | 1.5644 | 1.9659 | 3993254732.4661
-2.5295 | 2.5295 | -2.0617 | 1.5783 | 1.5616 | 1.9624 | 3986117183.6936
-2.5279 | 2.5279 | -2.0707 | 1.5875 | 1.5708 | 1.974 | 4009592102.5758
-2.5262 | 2.5262 | -2.0647 | 1.5817 | 1.565 | 1.9667 | 3994790547.9389
-2.5246 | 2.5246 | -2.0437 | 1.5609 | 1.5442 | 1.9405 | 3941667070.2498
-2.523 | 2.523 | -2.0497 | 1.5671 | 1.5504 | 1.9483 | 3957477983.2677
-2.5212 | 2.5212 | -2.0617 | 1.5793 | 1.5626 | 1.9636 | 3988647207.7029
-2.5196 | 2.5196 | -2.0737 | 1.5915 | 1.5748 | 1.979 | 4019795601.1022
-2.518 | 2.518 | -2.0737 | 1.5917 | 1.575 | 1.9792 | 4020276608.6609
-2.5163 | 2.5163 | -2.0767 | 1.5949 | 1.5782 | 1.9832 | 4028442453.1199
-2.5147 | 2.5147 | -2.0827 | 1.6011 | 1.5844 | 1.991 | 4044264728.521
-2.5131 | 2.5131 | -2.0827 | 1.6013 | 1.5846 | 1.9913 | 4044730586.2353
-2.5114 | 2.5114 | -2.0887 | 1.6075 | 1.5908 | 1.9991 | 4060573692.6725
-2.5097 | 2.5097 | -2.0797 | 1.5987 | 1.582 | 1.988 | 4038113813.3629
-2.508 | 2.508 | -2.0827 | 1.6019 | 1.5852 | 1.992 | 4046292913.9357
-2.5064 | 2.5064 | -2.0707 | 1.5901 | 1.5734 | 1.9772 | 4016155772.648
-2.5046 | 2.5046 | -2.0587 | 1.5783 | 1.5616 | 1.9624 | 3986039462.3963
-2.5032 | 2.5032 | -2.0767 | 1.5965 | 1.5798 | 1.9852 | 4032443905.7635
-2.5014 | 2.5014 | -2.0707 | 1.5907 | 1.574 | 1.9779 | 4017651819.7793
-2.4998 | 2.4998 | -2.0767 | 1.5969 | 1.5802 | 1.9857 | 4033483563.8332
-2.4983 | 2.4983 | -2.0797 | 1.6001 | 1.5834 | 1.9897 | 4041594490.1064
-2.4965 | 2.4965 | -2.0827 | 1.6033 | 1.5866 | 1.9938 | 4049809571.5596
-2.4948 | 2.4948 | -2.0737 | 1.5945 | 1.5778 | 1.9827 | 4027347798.5194
-2.4931 | 2.4931 | -2.0737 | 1.5947 | 1.578 | 1.9829 | 4027853424.5752
-2.4915 | 2.4915 | -2.0677 | 1.5889 | 1.5722 | 1.9756 | 4013025357.7107
-2.4899 | 2.4899 | -2.0647 | 1.5861 | 1.5694 | 1.9721 | 4005842359.405
-2.4883 | 2.4883 | -2.0557 | 1.5773 | 1.5605 | 1.961 | 3983357861.5983
-2.4866 | 2.4866 | -2.0437 | 1.5655 | 1.5487 | 1.9462 | 3953218826.58
-2.485 | 2.485 | -2.0677 | 1.5897 | 1.5729 | 1.9766 | 4014991050.0174
-2.4834 | 2.4834 | -2.0617 | 1.5838 | 1.5671 | 1.9693 | 4000176239.2667
-2.4816 | 2.4816 | -2.0707 | 1.5931 | 1.5764 | 1.9809 | 4023706076.3347
-2.48 | 2.48 | -2.0707 | 1.5933 | 1.5765 | 1.9811 | 4024179508.9712
-2.4784 | 2.4784 | -2.0647 | 1.5874 | 1.5707 | 1.9738 | 4009360910.7594
-2.4767 | 2.4767 | -2.0647 | 1.5876 | 1.5709 | 1.9741 | 4009860855.6235
-2.4752 | 2.4752 | -2.0737 | 1.5968 | 1.5801 | 1.9856 | 4033314943.4697
-2.4735 | 2.4735 | -2.0587 | 1.582 | 1.5653 | 1.967 | 3995527052.4315
-2.4718 | 2.4718 | -2.0617 | 1.5852 | 1.5685 | 1.9711 | 4003709940.4654
-2.4702 | 2.4702 | -2.0497 | 1.5734 | 1.5567 | 1.9562 | 3973555755.6027
-2.4687 | 2.4687 | -2.0347 | 1.5586 | 1.5419 | 1.9376 | 3935709158.9176
-2.4668 | 2.4668 | -2.0587 | 1.5828 | 1.5661 | 1.968 | 3997547662.924
-2.4651 | 2.4651 | -2.0557 | 1.58 | 1.5633 | 1.9645 | 3990402539.2292
-2.4636 | 2.4636 | -2.0557 | 1.5802 | 1.5635 | 1.9647 | 3990868396.9436
-2.4619 | 2.4619 | -2.0587 | 1.5834 | 1.5667 | 1.9688 | 3999062647.3607
-2.4603 | 2.4603 | -2.0617 | 1.5866 | 1.5699 | 1.9728 | 4007198192.131
-2.4585 | 2.4585 | -2.0677 | 1.5928 | 1.5761 | 1.9806 | 4023073491.9875
-2.4569 | 2.4569 | -2.0647 | 1.59 | 1.5733 | 1.9771 | 4015898068.604
-2.4553 | 2.4553 | -2.0587 | 1.5842 | 1.5675 | 1.9698 | 4001054851.8951
-2.4536 | 2.4536 | -2.0497 | 1.5754 | 1.5587 | 1.9587 | 3978596866.316
-2.452 | 2.452 | -2.0527 | 1.5786 | 1.5619 | 1.9627 | 3986738092.2779
-2.4503 | 2.4503 | -2.0497 | 1.5758 | 1.5591 | 1.9592 | 3979596756.0443
-2.4485 | 2.4485 | -2.0347 | 1.561 | 1.5443 | 1.9406 | 3941850527.0781
-2.4471 | 2.4471 | -2.0647 | 1.5912 | 1.5745 | 1.9785 | 4018878800.4833
-2.4454 | 2.4454 | -2.0647 | 1.5914 | 1.5747 | 1.9788 | 4019399576.3834
-2.4437 | 2.4437 | -2.0677 | 1.5946 | 1.5779 | 1.9828 | 4027567314.573
-2.4419 | 2.4419 | -2.0617 | 1.5888 | 1.5721 | 1.9755 | 4012786590.9721
-2.4404 | 2.4404 | -2.0527 | 1.58 | 1.5633 | 1.9644 | 3990279368.3989
-2.4387 | 2.4387 | -2.0557 | 1.5832 | 1.5665 | 1.9685 | 3998452787.7801
-2.4371 | 2.4371 | -2.0587 | 1.5864 | 1.5696 | 1.9725 | 4006597801.2031
-2.4354 | 2.4354 | -2.0497 | 1.5776 | 1.5608 | 1.9614 | 3984122772.0491
-2.4336 | 2.4336 | -2.0617 | 1.5898 | 1.5731 | 1.9768 | 4015310933.7898
-2.4319 | 2.4319 | -2.0707 | 1.599 | 1.5823 | 1.9883 | 4038821833.5524
-2.4304 | 2.4304 | -2.0797 | 1.6082 | 1.5915 | 1.9999 | 4062249409.171
-2.4288 | 2.4288 | -2.0707 | 1.5994 | 1.5826 | 1.9888 | 4039781954.9392
-2.4272 | 2.4272 | -2.0707 | 1.5996 | 1.5828 | 1.9891 | 4040266749.959
-2.4257 | 2.4257 | -2.0947 | 1.6237 | 1.607 | 2.0195 | 4102008673.7076
-2.4239 | 2.4239 | -2.0887 | 1.618 | 1.6012 | 2.0122 | 4087231737.5678
-2.4222 | 2.4222 | -2.0917 | 1.6211 | 1.6044 | 2.0162 | 4095390007.1046
-2.4205 | 2.4205 | -2.0917 | 1.6214 | 1.6046 | 2.0164 | 4095906995.5436
-2.4189 | 2.4189 | -2.0857 | 1.6155 | 1.5988 | 2.0092 | 4081094078.5235
-2.4172 | 2.4172 | -2.0887 | 1.6187 | 1.602 | 2.0132 | 4089261816.713
-2.4156 | 2.4156 | -2.0827 | 1.6129 | 1.5962 | 2.0059 | 4074433749.8485
-2.4138 | 2.4138 | -2.0857 | 1.6161 | 1.5994 | 2.0099 | 4082629893.9962
-2.4122 | 2.4122 | -2.0857 | 1.6163 | 1.5996 | 2.0101 | 4083114689.016
-2.4107 | 2.4107 | -2.0857 | 1.6165 | 1.5998 | 2.0104 | 4083586227.9219
-2.4091 | 2.4091 | -2.0887 | 1.6197 | 1.603 | 2.0144 | 4091735028.806
-2.4074 | 2.4074 | -2.0797 | 1.6109 | 1.5942 | 2.0033 | 4069275149.4964
-2.4056 | 2.4056 | -2.0737 | 1.6051 | 1.5884 | 1.9961 | 4054477382.3206
-2.4039 | 2.4039 | -2.0707 | 1.6023 | 1.5856 | 1.9925 | 4047337939.8175
-2.4023 | 2.4023 | -2.0617 | 1.5935 | 1.5768 | 1.9815 | 4024851548.2803
-2.4007 | 2.4007 | -2.0527 | 1.5847 | 1.568 | 1.9704 | 4002372731.6653
-2.399 | 2.399 | -2.0857 | 1.6179 | 1.6012 | 2.0121 | 4087146441.3483
-2.3973 | 2.3973 | -2.0797 | 1.6121 | 1.5954 | 2.0048 | 4072337311.7892
-2.3957 | 2.3957 | -2.0827 | 1.6153 | 1.5986 | 2.0089 | 4080493687.5955
-2.3941 | 2.3941 | -2.0797 | 1.6125 | 1.5958 | 2.0053 | 4073325839.1342
-2.3925 | 2.3925 | -2.0797 | 1.6127 | 1.596 | 2.0056 | 4073804952.9623
-2.3907 | 2.3907 | -2.0767 | 1.6099 | 1.5932 | 2.0021 | 4066686341.4952
-2.3891 | 2.3891 | -2.0797 | 1.6131 | 1.5964 | 2.0061 | 4074823779.9961
-2.3874 | 2.3874 | -2.0827 | 1.6163 | 1.5996 | 2.0101 | 4083004774.2994
-2.3858 | 2.3858 | -2.0857 | 1.6195 | 1.6028 | 2.0141 | 4091147893.9919
-2.3841 | 2.3841 | -2.0827 | 1.6167 | 1.6 | 2.0106 | 4084010345.2193
-2.3825 | 2.3825 | -2.0857 | 1.6199 | 1.6032 | 2.0146 | 4092168614.7561
-2.3809 | 2.3809 | -2.0767 | 1.6111 | 1.5944 | 2.0035 | 4069684116.9495
-2.3792 | 2.3792 | -2.0797 | 1.6143 | 1.5976 | 2.0076 | 4077849961.4085
-2.3777 | 2.3777 | -2.0827 | 1.6175 | 1.6007 | 2.0115 | 4085958993.9511
-2.376 | 2.376 | -2.0767 | 1.6117 | 1.5949 | 2.0043 | 4071149864.392
-2.3744 | 2.3744 | -2.0737 | 1.6088 | 1.5921 | 2.0007 | 4063997165.7751
-2.3727 | 2.3727 | -2.0647 | 1.6 | 1.5833 | 1.9897 | 4041531605.2739
-2.3711 | 2.3711 | -2.0677 | 1.6032 | 1.5865 | 1.9937 | 4049687981.0802
-2.3693 | 2.3693 | -2.0767 | 1.6125 | 1.5957 | 2.0053 | 4073208349.4955
-2.3677 | 2.3677 | -2.1007 | 1.6367 | 1.6199 | 2.0357 | 4134965423.0884
-2.3661 | 2.3661 | -2.0947 | 1.6308 | 1.6141 | 2.0284 | 4120150612.3377
-2.3643 | 2.3643 | -2.0947 | 1.6311 | 1.6143 | 2.0286 | 4120675175.6989
-2.3627 | 2.3627 | -2.1037 | 1.6403 | 1.6235 | 2.0402 | 4144155775.7728
-2.361 | 2.361 | -2.0977 | 1.6345 | 1.6177 | 2.0329 | 4129352327.4054
-2.3593 | 2.3593 | -2.1007 | 1.6377 | 1.6209 | 2.0369 | 4137531427.9782
-2.3578 | 2.3578 | -2.0977 | 1.6348 | 1.6181 | 2.0334 | 4130340854.7503
-2.3562 | 2.3562 | -2.1007 | 1.638 | 1.6213 | 2.0374 | 4138487761.9039
-2.3544 | 2.3544 | -2.1007 | 1.6382 | 1.6215 | 2.0377 | 4139025581.3789
-2.3529 | 2.3529 | -2.0977 | 1.6354 | 1.6187 | 2.0341 | 4131823645.7678
-2.3512 | 2.3512 | -2.1037 | 1.6416 | 1.6249 | 2.0419 | 4147653496.0911
-2.3495 | 2.3495 | -2.0977 | 1.6358 | 1.6191 | 2.0346 | 4132853835.1848
-2.3477 | 2.3477 | -2.0977 | 1.636 | 1.6193 | 2.0349 | 4133387867.1988
-2.3462 | 2.3462 | -2.1007 | 1.6392 | 1.6225 | 2.0389 | 4141523411.969
-2.3444 | 2.3444 | -2.0977 | 1.6364 | 1.6197 | 2.0354 | 4134393438.1187
-2.3429 | 2.3429 | -2.0917 | 1.6306 | 1.6139 | 2.0281 | 4119544540.2181
-2.3411 | 2.3411 | -2.0917 | 1.6308 | 1.6141 | 2.0283 | 4120082359.6932
-2.3396 | 2.3396 | -2.0707 | 1.61 | 1.5933 | 2.0022 | 4066939944.6986
-2.3379 | 2.3379 | -2.0587 | 1.5982 | 1.5815 | 1.9873 | 4036797122.2192
-2.3362 | 2.3362 | -2.0557 | 1.5954 | 1.5787 | 1.9838 | 4029659573.4467
-2.3346 | 2.3346 | -2.1097 | 1.6496 | 1.6329 | 2.052 | 4168030193.4553
-2.3328 | 2.3328 | -2.1277 | 1.6678 | 1.6511 | 2.0748 | 4214525535.8887
-2.3311 | 2.3311 | -2.1217 | 1.662 | 1.6453 | 2.0676 | 4199723981.2518
-2.3297 | 2.3297 | -2.1307 | 1.6712 | 1.6545 | 2.0791 | 4223153450.6009
-2.3281 | 2.3281 | -2.1307 | 1.6714 | 1.6547 | 2.0793 | 4223624989.5068
-2.3263 | 2.3263 | -2.1247 | 1.6656 | 1.6489 | 2.0721 | 4208855628.2892
-2.3247 | 2.3247 | -2.1337 | 1.6748 | 1.6581 | 2.0836 | 4232330547.1715
-2.3232 | 2.3232 | -2.1307 | 1.672 | 1.6553 | 2.0801 | 4225130505.2909
-2.3213 | 2.3213 | -2.1277 | 1.6692 | 1.6525 | 2.0766 | 4218038406.0514
-2.3197 | 2.3197 | -2.1277 | 1.6694 | 1.6527 | 2.0768 | 4218534563.4545
-2.3182 | 2.3182 | -2.1247 | 1.6666 | 1.6499 | 2.0733 | 4211338309.035
-2.3165 | 2.3165 | -2.1247 | 1.6668 | 1.6501 | 2.0735 | 4211842041.3602
-2.3147 | 2.3147 | -2.1247 | 1.667 | 1.6503 | 2.0738 | 4212376073.3741
-2.3132 | 2.3132 | -2.1157 | 1.6582 | 1.6414 | 2.0627 | 4189859382.1482
-2.3115 | 2.3115 | -2.1127 | 1.6554 | 1.6387 | 2.0592 | 4182729408.2978
-2.3099 | 2.3099 | -2.1127 | 1.6556 | 1.6388 | 2.0594 | 4183216097.0481
-2.3081 | 2.3081 | -2.1157 | 1.6588 | 1.6421 | 2.0635 | 4191406560.0042
-2.3066 | 2.3066 | -2.0977 | 1.6409 | 1.6242 | 2.0411 | 4145899744.9158
-2.3049 | 2.3049 | -2.0917 | 1.6351 | 1.6184 | 2.0338 | 4131101977.74
-2.3032 | 2.3032 | -2.1187 | 1.6624 | 1.6456 | 2.068 | 4200560931.8082
-2.3016 | 2.3016 | -2.1097 | 1.6535 | 1.6368 | 2.0569 | 4178066965.3488
-2.2999 | 2.2999 | -2.1157 | 1.6597 | 1.643 | 2.0647 | 4193902496.8638
-2.2983 | 2.2983 | -2.1247 | 1.6689 | 1.6522 | 2.0762 | 4217377415.746
-2.2966 | 2.2966 | -2.1187 | 1.6631 | 1.6464 | 2.069 | 4202591010.9535
-2.295 | 2.295 | -2.1277 | 1.6723 | 1.6556 | 2.0805 | 4226060248.644
-2.2933 | 2.2933 | -2.1247 | 1.6695 | 1.6528 | 2.077 | 4218909443.7577
-2.2917 | 2.2917 | -2.1247 | 1.6697 | 1.653 | 2.0772 | 4219388557.5858
-2.2899 | 2.2899 | -2.1277 | 1.6729 | 1.6562 | 2.0813 | 4227605532.7695
-2.2882 | 2.2882 | -2.1247 | 1.6701 | 1.6534 | 2.0778 | 4220450940.4221
-2.2867 | 2.2867 | -2.1307 | 1.6763 | 1.6596 | 2.0855 | 4236250491.0567
-2.285 | 2.285 | -2.1277 | 1.6735 | 1.6568 | 2.082 | 4229101579.9008
-2.2835 | 2.2835 | -2.1217 | 1.6677 | 1.651 | 2.0747 | 4214228063.5032
-2.2817 | 2.2817 | -2.1307 | 1.6769 | 1.6602 | 2.0863 | 4237757900.5712
-2.28 | 2.28 | -2.1157 | 1.6621 | 1.6454 | 2.0677 | 4199964328.3414
-2.2784 | 2.2784 | -2.1037 | 1.6503 | 1.6336 | 2.0528 | 4169832868.2453
-2.2768 | 2.2768 | -2.1157 | 1.6625 | 1.6458 | 2.0682 | 4200952855.6863
-2.2751 | 2.2751 | -2.1397 | 1.6867 | 1.67 | 2.0986 | 4262755378.8124
-2.2736 | 2.2736 | -2.1337 | 1.6809 | 1.6642 | 2.0913 | 4247889437.3369
-2.2719 | 2.2719 | -2.1427 | 1.6901 | 1.6734 | 2.1028 | 4271387080.9857
-2.2701 | 2.2701 | -2.1397 | 1.6873 | 1.6706 | 2.0993 | 4264281725.6324
-2.2686 | 2.2686 | -2.1427 | 1.6905 | 1.6738 | 2.1033 | 4272375608.3307
-2.267 | 2.267 | -2.1397 | 1.6877 | 1.671 | 2.0998 | 4265222909.7137
-2.2652 | 2.2652 | -2.1367 | 1.6849 | 1.6682 | 2.0963 | 4258096723.3245
-2.2635 | 2.2635 | -2.1367 | 1.6851 | 1.6684 | 2.0966 | 4258632649.069
-2.2619 | 2.2619 | -2.1397 | 1.6883 | 1.6716 | 2.1006 | 4266770087.5698
-2.2602 | 2.2602 | -2.1337 | 1.6825 | 1.6658 | 2.0933 | 4251957170.5496
-2.2585 | 2.2585 | -2.1277 | 1.6767 | 1.66 | 2.086 | 4237148040.9906
-2.2571 | 2.2571 | -2.1277 | 1.6769 | 1.6601 | 2.0862 | 4237591173.9383
-2.2553 | 2.2553 | -2.1187 | 1.6681 | 1.6514 | 2.0752 | 4215157806.8564
-2.2536 | 2.2536 | -2.1427 | 1.6923 | 1.6756 | 2.1056 | 4276954648.7908
-2.252 | 2.252 | -2.1457 | 1.6955 | 1.6788 | 2.1096 | 4285116705.7887
-2.2502 | 2.2502 | -2.1457 | 1.6957 | 1.679 | 2.1099 | 4285643162.8805
-2.2486 | 2.2486 | -2.1757 | 1.7259 | 1.7092 | 2.1478 | 4362726354.4715
-2.247 | 2.247 | -2.1457 | 1.6961 | 1.6794 | 2.1103 | 4286633583.956
-2.2453 | 2.2453 | -2.1517 | 1.7023 | 1.6856 | 2.1181 | 4302465328.0099
-2.2436 | 2.2436 | -2.1427 | 1.6935 | 1.6768 | 2.1071 | 4279988405.1254
-2.2421 | 2.2421 | -2.1427 | 1.6936 | 1.6769 | 2.1073 | 4280446687.9175
-2.2405 | 2.2405 | -2.1487 | 1.6998 | 1.6831 | 2.1151 | 4296278431.9714
-2.2387 | 2.2387 | -2.1427 | 1.6941 | 1.6773 | 2.1078 | 4281495814.6399
-2.237 | 2.237 | -2.1457 | 1.6973 | 1.6805 | 2.1118 | 4289663552.8295
-2.2354 | 2.2354 | -2.1307 | 1.6824 | 1.6657 | 2.0932 | 4251841574.6414
-2.2337 | 2.2337 | -2.1247 | 1.6766 | 1.6599 | 2.0859 | 4237057063.5795
-2.232 | 2.232 | -2.1577 | 1.7099 | 1.6931 | 2.1277 | 4321834560.7236
-2.2306 | 2.2306 | -2.1487 | 1.701 | 1.6843 | 2.1166 | 4299264845.0423
-2.2288 | 2.2288 | -2.1517 | 1.7042 | 1.6875 | 2.1206 | 4307479926.4955
-2.2272 | 2.2272 | -2.1517 | 1.7044 | 1.6877 | 2.1208 | 4307970402.7069
-2.2256 | 2.2256 | -2.1487 | 1.7016 | 1.6849 | 2.1173 | 4300806341.7067
-2.2239 | 2.2239 | -2.1487 | 1.7018 | 1.6851 | 2.1176 | 4301325223.8763
-2.2222 | 2.2222 | -2.1517 | 1.705 | 1.6883 | 2.1216 | 4309506218.1797
-2.2204 | 2.2204 | -2.1547 | 1.7082 | 1.6915 | 2.1256 | 4317694787.4052
-2.2189 | 2.2189 | -2.1517 | 1.7054 | 1.6887 | 2.1221 | 4310502320.4469
-2.2172 | 2.2172 | -2.1547 | 1.7086 | 1.6919 | 2.1261 | 4318683314.7502
-2.2155 | 2.2155 | -2.1427 | 1.6968 | 1.6801 | 2.1113 | 4288544279.7319
-2.214 | 2.214 | -2.1307 | 1.685 | 1.6683 | 2.0964 | 4258374945.0249
-2.2123 | 2.2123 | -2.1307 | 1.6852 | 1.6685 | 2.0967 | 4258899508.3862
-2.2106 | 2.2106 | -2.1577 | 1.7124 | 1.6957 | 2.1309 | 4328352781.2627
-2.209 | 2.209 | -2.1607 | 1.7156 | 1.6989 | 2.1349 | 4336495900.9552
-2.2073 | 2.2073 | -2.1517 | 1.7068 | 1.6901 | 2.1238 | 4314018978.0707
-2.2058 | 2.2058 | -2.1547 | 1.71 | 1.6933 | 2.1278 | 4322152629.1104
-2.2042 | 2.2042 | -2.1547 | 1.7102 | 1.6935 | 2.1281 | 4322644999.0524
-2.2023 | 2.2023 | -2.1547 | 1.7104 | 1.6937 | 2.1283 | 4323201755.8329
-2.2008 | 2.2008 | -2.1547 | 1.7106 | 1.6939 | 2.1286 | 4323675188.4693
-2.1992 | 2.1992 | -2.1577 | 1.7138 | 1.6971 | 2.1326 | 4331825883.084
-2.1974 | 2.1974 | -2.1577 | 1.714 | 1.6973 | 2.1329 | 4332358021.3674
-2.1959 | 2.1959 | -2.1517 | 1.7082 | 1.6914 | 2.1255 | 4317490186.1614
-2.1942 | 2.1942 | -2.1457 | 1.7024 | 1.6857 | 2.1183 | 4302699993.9078
-2.1926 | 2.1926 | -2.1397 | 1.6966 | 1.6798 | 2.111 | 4287875714.5043
-2.1908 | 2.1908 | -2.1637 | 1.7208 | 1.7041 | 2.1414 | 4349682025.0915
-2.1891 | 2.1891 | -2.1607 | 1.718 | 1.7013 | 2.1379 | 4342538795.1273
-2.1876 | 2.1876 | -2.1607 | 1.7182 | 1.7014 | 2.1381 | 4343017908.9554
-2.1859 | 2.1859 | -2.1667 | 1.7244 | 1.7076 | 2.1459 | 4358836396.8955
-2.1841 | 2.1841 | -2.1697 | 1.7276 | 1.7109 | 2.1499 | 4367047690.8876
-2.1827 | 2.1827 | -2.1667 | 1.7247 | 1.708 | 2.1464 | 4359832499.1626
-2.181 | 2.181 | -2.1637 | 1.7219 | 1.7052 | 2.1429 | 4352681694.2763
-2.1794 | 2.1794 | -2.1697 | 1.7281 | 1.7114 | 2.1506 | 4368492607.2941
-2.1776 | 2.1776 | -2.1727 | 1.7314 | 1.7146 | 2.1547 | 4376696326.3641
-2.1761 | 2.1761 | -2.1727 | 1.7315 | 1.7148 | 2.1549 | 4377162184.0784
-2.1744 | 2.1744 | -2.1607 | 1.7197 | 1.703 | 2.1401 | 4347042086.3656
-2.1727 | 2.1727 | -2.1487 | 1.7079 | 1.6912 | 2.1253 | 4316916307.4611
-2.171 | 2.171 | -2.1397 | 1.6991 | 1.6824 | 2.1142 | 4294446959.4988
-2.1693 | 2.1693 | -2.1637 | 1.7233 | 1.7066 | 2.1446 | 4356232439.0499
-2.1677 | 2.1677 | -2.1697 | 1.7295 | 1.7128 | 2.1524 | 4372058501.9122
-2.166 | 2.166 | -2.1997 | 1.7597 | 1.743 | 2.1904 | 4449175780.653
-2.1643 | 2.1643 | -2.1997 | 1.7599 | 1.7432 | 2.1906 | 4449675725.5172
-2.1628 | 2.1628 | -2.1997 | 1.7601 | 1.7434 | 2.1908 | 4450135902.0398
-2.1611 | 2.1611 | -2.1997 | 1.7603 | 1.7436 | 2.1911 | 4450654784.2094
-2.1594 | 2.1594 | -2.1907 | 1.7515 | 1.7348 | 2.18 | 4428191117.4388
-2.1578 | 2.1578 | -2.1907 | 1.7517 | 1.735 | 2.1803 | 4428696743.4945
-2.1561 | 2.1561 | -2.1907 | 1.7519 | 1.7352 | 2.1805 | 4429191007.167
-2.1545 | 2.1545 | -2.1877 | 1.7491 | 1.7324 | 2.177 | 4422030733.6279
-2.1528 | 2.1528 | -2.1817 | 1.7433 | 1.7266 | 2.1697 | 4407236753.9132
-2.1512 | 2.1512 | -2.1817 | 1.7435 | 1.7268 | 2.17 | 4407721548.933
-2.1496 | 2.1496 | -2.1727 | 1.7347 | 1.718 | 2.1589 | 4385235157.3957
-2.1479 | 2.1479 | -2.1697 | 1.7319 | 1.7152 | 2.1554 | 4378069202.665
-2.1462 | 2.1462 | -2.1697 | 1.7321 | 1.7154 | 2.1556 | 4378588084.8346
-2.1445 | 2.1445 | -2.1847 | 1.7473 | 1.7306 | 2.1747 | 4417411846.4815
-2.1428 | 2.1428 | -2.1967 | 1.7595 | 1.7428 | 2.1901 | 4448567814.8029
-2.1411 | 2.1411 | -2.1817 | 1.7447 | 1.728 | 2.1715 | 4410787498.6868
-2.1395 | 2.1395 | -2.1907 | 1.7539 | 1.7372 | 2.183 | 4434251055.1858
-2.1379 | 2.1379 | -2.1877 | 1.7511 | 1.7344 | 2.1795 | 4427086994.1856
-2.1362 | 2.1362 | -2.2057 | 1.7693 | 1.7526 | 2.2024 | 4473565293.0441
-2.1346 | 2.1346 | -2.1967 | 1.7605 | 1.7438 | 2.1913 | 4451080795.2374
-2.1331 | 2.1331 | -2.1997 | 1.7637 | 1.747 | 2.1953 | 4459191721.5105
-2.1312 | 2.1312 | -2.2027 | 1.7669 | 1.7502 | 2.1993 | 4467421952.8081
-2.1296 | 2.1296 | -2.1997 | 1.7641 | 1.7474 | 2.1958 | 4460252210.6163
-2.128 | 2.128 | -2.2027 | 1.7673 | 1.7506 | 2.1998 | 4468385861.656
-2.1262 | 2.1262 | -2.2087 | 1.7735 | 1.7568 | 2.2076 | 4484278205.0873
-2.1248 | 2.1248 | -2.2057 | 1.7707 | 1.754 | 2.2041 | 4477042182.3264
-2.1231 | 2.1231 | -2.2057 | 1.7709 | 1.7542 | 2.2043 | 4477564851.9571
-2.1214 | 2.1214 | -2.2057 | 1.7711 | 1.7543 | 2.2046 | 4478055328.1685
-2.1198 | 2.1198 | -2.2087 | 1.7743 | 1.7575 | 2.2086 | 4486207916.5137
-2.1181 | 2.1181 | -2.2027 | 1.7685 | 1.7518 | 2.2013 | 4471419617.9906
-2.1164 | 2.1164 | -2.1997 | 1.7657 | 1.7489 | 2.1978 | 4464261238.182
-2.1148 | 2.1148 | -2.1937 | 1.7599 | 1.7431 | 2.1905 | 4449448321.1619
-2.1131 | 2.1131 | -2.1907 | 1.7571 | 1.7403 | 2.187 | 4442293728.8144
-2.1115 | 2.1115 | -2.1907 | 1.7572 | 1.7405 | 2.1872 | 4442778523.8342
-2.1098 | 2.1098 | -2.2388 | 1.8055 | 1.7887 | 2.2478 | 4565849538.0723
-2.1083 | 2.1083 | -2.2328 | 1.7996 | 1.7829 | 2.2405 | 4551008215.094
-2.1066 | 2.1066 | -2.2238 | 1.7908 | 1.7741 | 2.2294 | 4528538867.1316
-2.1049 | 2.1049 | -2.2298 | 1.797 | 1.7803 | 2.2372 | 4544368717.455
-2.1033 | 2.1033 | -2.2207 | 1.7882 | 1.7715 | 2.2261 | 4521867176.0734
-2.1017 | 2.1017 | -2.2238 | 1.7914 | 1.7747 | 2.2302 | 4530019764.4186
-2.0999 | 2.0999 | -2.2268 | 1.7946 | 1.7779 | 2.2342 | 4538221589.7579
-2.0983 | 2.0983 | -2.2177 | 1.7858 | 1.7691 | 2.2231 | 4515746560.604
-2.0966 | 2.0966 | -2.2147 | 1.783 | 1.7663 | 2.2196 | 4508597649.4482
-2.095 | 2.095 | -2.2147 | 1.7832 | 1.7665 | 2.2199 | 4509093806.8512
-2.0933 | 2.0933 | -2.2177 | 1.7864 | 1.7697 | 2.2239 | 4517255863.8491
-2.0917 | 2.0917 | -2.2207 | 1.7896 | 1.7729 | 2.2279 | 4525423602.0387
-2.09 | 2.09 | -2.2177 | 1.7868 | 1.7701 | 2.2244 | 4518282265.805
-2.0884 | 2.0884 | -2.2177 | 1.787 | 1.7703 | 2.2246 | 4518763273.3637
-2.0866 | 2.0866 | -2.2177 | 1.7872 | 1.7705 | 2.2249 | 4519289730.4555
-2.085 | 2.085 | -2.2117 | 1.7814 | 1.7647 | 2.2176 | 4504459769.8604
-2.0835 | 2.0835 | -2.2238 | 1.7936 | 1.7769 | 2.2329 | 4535560819.996
-2.0819 | 2.0819 | -2.2207 | 1.7908 | 1.7741 | 2.2294 | 4528400546.4569
-2.0802 | 2.0802 | -2.2207 | 1.791 | 1.7743 | 2.2296 | 4528902385.0516
-2.0786 | 2.0786 | -2.2147 | 1.7852 | 1.7685 | 2.2223 | 4514091361.7619
-2.0768 | 2.0768 | -2.2087 | 1.7794 | 1.7627 | 2.215 | 4499316319.3527
-2.0753 | 2.0753 | -2.2057 | 1.7766 | 1.7599 | 2.2115 | 4492108702.5499
-2.0735 | 2.0735 | -2.2328 | 1.8038 | 1.7871 | 2.2457 | 4561605531.2291
-2.072 | 2.072 | -2.2388 | 1.81 | 1.7933 | 2.2535 | 4577370994.7138
-2.0702 | 2.0702 | -2.2207 | 1.7922 | 1.7755 | 2.2311 | 4531956972.4222
-2.0686 | 2.0686 | -2.2117 | 1.7834 | 1.7667 | 2.22 | 4509464899.6933
-2.067 | 2.067 | -2.2418 | 1.8136 | 1.7969 | 2.258 | 4586559453.6677
-2.0653 | 2.0653 | -2.2538 | 1.8258 | 1.8091 | 2.2733 | 4617719209.4502
-2.0636 | 2.0636 | -2.2448 | 1.817 | 1.8003 | 2.2623 | 4595263117.6017
-2.062 | 2.062 | -2.2418 | 1.8142 | 1.7975 | 2.2587 | 4588072544.3739
-2.0603 | 2.0603 | -2.2478 | 1.8204 | 1.8037 | 2.2665 | 4603900500.9667
-2.0586 | 2.0586 | -2.2478 | 1.8206 | 1.8039 | 2.2668 | 4604426958.0584
-2.0569 | 2.0569 | -2.2388 | 1.8118 | 1.7951 | 2.2557 | 4581968972.4794
-2.0553 | 2.0553 | -2.2478 | 1.821 | 1.8043 | 2.2673 | 4605438210.17
-2.0536 | 2.0536 | -2.2418 | 1.8152 | 1.7985 | 2.26 | 4590632868.072
-2.0521 | 2.0521 | -2.2358 | 1.8093 | 1.7926 | 2.2527 | 4575780182.7104
-2.0503 | 2.0503 | -2.2388 | 1.8126 | 1.7958 | 2.2567 | 4583970645.6664
-2.0488 | 2.0488 | -2.2388 | 1.8127 | 1.796 | 2.257 | 4584444078.3029
-2.0469 | 2.0469 | -2.2418 | 1.816 | 1.7993 | 2.261 | 4592668628.4089
-2.0453 | 2.0453 | -2.2358 | 1.8102 | 1.7934 | 2.2537 | 4577836774.0832
-2.0437 | 2.0437 | -2.2418 | 1.8163 | 1.7996 | 2.2615 | 4593634430.9873
-2.0421 | 2.0421 | -2.2268 | 1.8015 | 1.7848 | 2.2429 | 4555829496.3741
-2.0404 | 2.0404 | -2.2328 | 1.8077 | 1.791 | 2.2507 | 4571666921.6197
-2.0388 | 2.0388 | -2.2268 | 1.8019 | 1.7852 | 2.2434 | 4556836961.0246
-2.0372 | 2.0372 | -2.2388 | 1.8141 | 1.7974 | 2.2587 | 4587956948.4657
-2.0354 | 2.0354 | -2.2658 | 1.8413 | 1.8246 | 2.2929 | 4657446202.2226
-2.0337 | 2.0337 | -2.2508 | 1.8265 | 1.8098 | 2.2743 | 4619667779.8371
-2.0321 | 2.0321 | -2.2538 | 1.8297 | 1.813 | 2.2783 | 4627824155.6433
-2.0306 | 2.0306 | -2.2508 | 1.8269 | 1.8102 | 2.2748 | 4620627901.2239
-2.0289 | 2.0289 | -2.2538 | 1.8301 | 1.8134 | 2.2788 | 4628791851.9523
-2.0272 | 2.0272 | -2.2568 | 1.8333 | 1.8166 | 2.2828 | 4636967165.0641
-2.0255 | 2.0255 | -2.2658 | 1.8425 | 1.8258 | 2.2944 | 4660468596.1739
-2.0239 | 2.0239 | -2.2568 | 1.8337 | 1.817 | 2.2833 | 4637963267.3312
-2.0223 | 2.0223 | -2.2658 | 1.8429 | 1.8262 | 2.2949 | 4661443867.4051
-2.0207 | 2.0207 | -2.2568 | 1.8341 | 1.8174 | 2.2838 | 4638961263.3289
-2.019 | 2.019 | -2.2478 | 1.8253 | 1.8086 | 2.2727 | 4616478659.2528
-2.0173 | 2.0173 | -2.2508 | 1.8285 | 1.8118 | 2.2768 | 4624659653.5562
-2.0156 | 2.0156 | -2.2748 | 1.8527 | 1.836 | 2.3072 | 4686454601.76
-2.0139 | 2.0139 | -2.2838 | 1.8619 | 1.8452 | 2.3188 | 4709961714.0615
-2.0124 | 2.0124 | -2.2808 | 1.8591 | 1.8424 | 2.3152 | 4702755990.9893
-2.0108 | 2.0108 | -2.2838 | 1.8623 | 1.8456 | 2.3192 | 4710916154.2567
-2.0089 | 2.0089 | -2.2748 | 1.8535 | 1.8368 | 2.3082 | 4688497937.0191
-2.0074 | 2.0074 | -2.2808 | 1.8597 | 1.843 | 2.3159 | 4704267187.965
-2.0058 | 2.0058 | -2.2748 | 1.8539 | 1.8372 | 2.3086 | 4689444802.2921
-2.0041 | 2.0041 | -2.2658 | 1.8451 | 1.8284 | 2.2976 | 4666975454.3298
-2.0025 | 2.0025 | -2.2598 | 1.8393 | 1.8226 | 2.2903 | 4652147387.4653
-2.0008 | 2.0008 | -2.2808 | 1.8605 | 1.8438 | 2.3169 | 4706302948.3019
-1.9992 | 1.9992 | -2.2868 | 1.8667 | 1.85 | 2.3247 | 4722106286.3976
-1.9976 | 1.9976 | -2.2898 | 1.8699 | 1.8532 | 2.3287 | 4730258874.7428
-1.9959 | 1.9959 | -2.2778 | 1.8581 | 1.8414 | 2.3139 | 4700133095.8383
-1.9941 | 1.9941 | -2.2778 | 1.8583 | 1.8416 | 2.3142 | 4700669021.5828
-1.9925 | 1.9925 | -2.2838 | 1.8645 | 1.8478 | 2.322 | 4716483722.0618
-1.9909 | 1.9909 | -2.2808 | 1.8617 | 1.8449 | 2.3184 | 4709300723.7561
-1.9891 | 1.9891 | -2.2778 | 1.8589 | 1.8422 | 2.3149 | 4702178324.8279
-1.9874 | 1.9874 | -2.2838 | 1.8651 | 1.8484 | 2.3227 | 4718029006.1873
-1.9859 | 1.9859 | -2.2838 | 1.8653 | 1.8485 | 2.323 | 4718500545.0932
-1.9842 | 1.9842 | -2.2808 | 1.8625 | 1.8457 | 2.3194 | 4711347846.4763
-1.9826 | 1.9826 | -2.2838 | 1.8657 | 1.8489 | 2.3234 | 4719500434.8215
-1.9809 | 1.9809 | -2.2808 | 1.8629 | 1.8461 | 2.3199 | 4712357204.8573
-1.9794 | 1.9794 | -2.2778 | 1.86 | 1.8433 | 2.3164 | 4705145800.5934
-1.9776 | 1.9776 | -2.2748 | 1.8572 | 1.8405 | 2.3129 | 4698023401.6652
-1.976 | 1.976 | -2.2688 | 1.8514 | 1.8347 | 2.3056 | 4683189653.6091
-1.9743 | 1.9743 | -2.2778 | 1.8606 | 1.8439 | 2.3171 | 4706700553.3716
-1.9727 | 1.9727 | -2.2838 | 1.8668 | 1.8501 | 2.3249 | 4722515253.8506
-1.971 | 1.971 | -2.2778 | 1.861 | 1.8443 | 2.3176 | 4707696655.6388
-1.9692 | 1.9692 | -2.2838 | 1.8672 | 1.8505 | 2.3255 | 4723575742.9563
-1.9679 | 1.9679 | -2.2868 | 1.8704 | 1.8537 | 2.3294 | 4731639325.9659
-1.9661 | 1.9661 | -2.2928 | 1.8766 | 1.8599 | 2.3372 | 4747495688.5169
-1.9645 | 1.9645 | -2.2838 | 1.8678 | 1.8511 | 2.3262 | 4725013084.4407
-1.9628 | 1.9628 | -2.2928 | 1.877 | 1.8603 | 2.3377 | 4748516409.2811
-1.9611 | 1.9611 | -2.2868 | 1.8712 | 1.8545 | 2.3304 | 4733711067.1831
-1.9594 | 1.9594 | -2.2898 | 1.8744 | 1.8577 | 2.3345 | 4741867442.9894
-1.9579 | 1.9579 | -2.2928 | 1.8776 | 1.8609 | 2.3385 | 4749989731.6459
-1.9562 | 1.9562 | -2.2838 | 1.8688 | 1.8521 | 2.3274 | 4727518489.953
-1.9545 | 1.9545 | -2.2808 | 1.866 | 1.8493 | 2.3239 | 4720396091.0248
-1.9528 | 1.9528 | -2.2688 | 1.8542 | 1.8375 | 2.3091 | 4690275993.312
-1.9513 | 1.9513 | -2.3018 | 1.8874 | 1.8707 | 2.3508 | 4774998572.2703
-1.9495 | 1.9495 | -2.2898 | 1.8756 | 1.8589 | 2.3359 | 4744880368.288
-1.9479 | 1.9479 | -2.2958 | 1.8818 | 1.8651 | 2.3437 | 4760691281.3059
-1.9463 | 1.9463 | -2.3018 | 1.888 | 1.8713 | 2.3515 | 4776517344.1681
-1.9446 | 1.9446 | -2.2958 | 1.8822 | 1.8655 | 2.3442 | 4761702533.4174
-1.9429 | 1.9429 | -2.2988 | 1.8854 | 1.8687 | 2.3482 | 4769870271.607
-1.9414 | 1.9414 | -2.2958 | 1.8826 | 1.8659 | 2.3447 | 4762679698.3791
-1.9397 | 1.9397 | -2.2988 | 1.8858 | 1.8691 | 2.3487 | 4770849330.2992
-1.938 | 1.938 | -2.2988 | 1.886 | 1.8693 | 2.349 | 4771375787.391
-1.9364 | 1.9364 | -2.2898 | 1.8772 | 1.8605 | 2.3379 | 4748893183.3149
-1.9346 | 1.9346 | -2.2898 | 1.8774 | 1.8607 | 2.3382 | 4749434790.251
-1.9331 | 1.9331 | -2.2808 | 1.8686 | 1.8518 | 2.3271 | 4726918099.025
-1.9314 | 1.9314 | -2.3078 | 1.8958 | 1.8791 | 2.3613 | 4796369478.1711
-1.9298 | 1.9298 | -2.3048 | 1.893 | 1.8762 | 2.3578 | 4789192161.057
-1.9281 | 1.9281 | -2.3048 | 1.8932 | 1.8764 | 2.358 | 4789720511.8793
-1.9265 | 1.9265 | -2.3048 | 1.8934 | 1.8766 | 2.3583 | 4790199625.7075
-1.9248 | 1.9248 | -2.3138 | 1.9026 | 1.8858 | 2.3698 | 4813695375.6257
-1.9231 | 1.9231 | -2.3078 | 1.8968 | 1.88 | 2.3625 | 4798895714.7193
-1.9216 | 1.9216 | -2.3078 | 1.8969 | 1.8802 | 2.3628 | 4799346422.5893
-1.9198 | 1.9198 | -2.3048 | 1.8941 | 1.8774 | 2.3592 | 4792225917.3916
-1.9183 | 1.9183 | -2.3078 | 1.8973 | 1.8806 | 2.3632 | 4800350099.7786
-1.9165 | 1.9165 | -2.3138 | 1.9035 | 1.8868 | 2.3711 | 4816223505.9045
-1.9149 | 1.9149 | -2.3018 | 1.8917 | 1.875 | 2.3562 | 4786073108.503
-1.9133 | 1.9133 | -2.3048 | 1.8949 | 1.8782 | 2.3602 | 4794220015.6565
-1.9116 | 1.9116 | -2.3108 | 1.9011 | 1.8844 | 2.368 | 4810049865.9798
-1.9101 | 1.9101 | -2.3198 | 1.9103 | 1.8936 | 2.3796 | 4833479335.329
-1.9082 | 1.9082 | -2.3258 | 1.9165 | 1.8998 | 2.3874 | 4849390616.0658
-1.9067 | 1.9067 | -2.3288 | 1.9197 | 1.903 | 2.3914 | 4857503436.0695
-1.9049 | 1.9049 | -2.3288 | 1.9199 | 1.9032 | 2.3917 | 4858052617.9278
-1.9034 | 1.9034 | -2.3258 | 1.9171 | 1.9004 | 2.3881 | 4850858257.2389
-1.9016 | 1.9016 | -2.3288 | 1.9203 | 1.9036 | 2.3921 | 4859048720.195
-1.9 | 1.9 | -2.3168 | 1.9085 | 1.8918 | 2.3773 | 4828888854.1407
-1.8985 | 1.8985 | -2.3168 | 1.9087 | 1.892 | 2.3775 | 4829371755.4299
-1.8967 | 1.8967 | -2.3108 | 1.9029 | 1.8862 | 2.3703 | 4814583456.9068
-1.8952 | 1.8952 | -2.3318 | 1.9241 | 1.9074 | 2.3969 | 4868680312.0965
-1.8935 | 1.8935 | -2.3348 | 1.9273 | 1.9106 | 2.4009 | 4876842369.0945
-1.8918 | 1.8918 | -2.3438 | 1.9365 | 1.9198 | 2.4125 | 4900340012.7432
-1.8901 | 1.8901 | -2.3378 | 1.9307 | 1.914 | 2.4052 | 4885525201.9925
-1.8885 | 1.8885 | -2.3378 | 1.9309 | 1.9142 | 2.4054 | 4886036509.2399
-1.8868 | 1.8868 | -2.3408 | 1.9341 | 1.9174 | 2.4094 | 4894190991.3156
-1.8851 | 1.8851 | -2.3498 | 1.9433 | 1.9266 | 2.421 | 4917711359.731
-1.8836 | 1.8836 | -2.3438 | 1.9375 | 1.9208 | 2.4137 | 4902851099.4472
-1.8818 | 1.8818 | -2.3438 | 1.9377 | 1.921 | 2.414 | 4903390812.6527
-1.8801 | 1.8801 | -2.3498 | 1.9439 | 1.9272 | 2.4218 | 4919233919.0899
-1.8786 | 1.8786 | -2.3348 | 1.9291 | 1.9124 | 2.4031 | 4881389216.1353
-1.8769 | 1.8769 | -2.3408 | 1.9353 | 1.9186 | 2.4109 | 4897219066.4586
-1.8751 | 1.8751 | -2.3498 | 1.9445 | 1.9278 | 2.4225 | 4920739434.8739
-1.8735 | 1.8735 | -2.3438 | 1.9387 | 1.922 | 2.4152 | 4905907580.5483
-1.8718 | 1.8718 | -2.3288 | 1.9239 | 1.9072 | 2.3966 | 4868117795.7795
-1.8704 | 1.8704 | -2.3318 | 1.9271 | 1.9103 | 2.4006 | 4876219253.4
-1.8685 | 1.8685 | -2.3198 | 1.9153 | 1.8986 | 2.3858 | 4846144605.2202
-1.8669 | 1.8669 | -2.3318 | 1.9275 | 1.9108 | 2.4011 | 4877281636.2362
-1.8653 | 1.8653 | -2.3408 | 1.9367 | 1.9199 | 2.4127 | 4900745192.7352
-1.8637 | 1.8637 | -2.3408 | 1.9369 | 1.9201 | 2.4129 | 4901247031.3298
-1.8621 | 1.8621 | -2.3348 | 1.931 | 1.9143 | 2.4056 | 4886390558.5071
-1.8604 | 1.8604 | -2.3378 | 1.9342 | 1.9175 | 2.4096 | 4894579127.7327
-1.8586 | 1.8586 | -2.3438 | 1.9405 | 1.9237 | 2.4175 | 4910448746.3975
-1.8572 | 1.8572 | -2.3318 | 1.9286 | 1.9119 | 2.4026 | 4880249112.0017
-1.8554 | 1.8554 | -2.3318 | 1.9288 | 1.9121 | 2.4029 | 4880798293.8601
-1.8537 | 1.8537 | -2.3348 | 1.932 | 1.9153 | 2.4069 | 4888958457.1274
-1.8521 | 1.8521 | -2.3318 | 1.9292 | 1.9125 | 2.4033 | 4881775458.8218
-1.8504 | 1.8504 | -2.3408 | 1.9384 | 1.9217 | 2.4149 | 4905292039.776
-1.8486 | 1.8486 | -2.3438 | 1.9416 | 1.9249 | 2.4189 | 4913484396.4626
-1.8471 | 1.8471 | -2.3528 | 1.9508 | 1.9341 | 2.4305 | 4936919547.0034
-1.8454 | 1.8454 | -2.3438 | 1.942 | 1.9253 | 2.4194 | 4914480498.7298
-1.8438 | 1.8438 | -2.3468 | 1.9452 | 1.9285 | 2.4234 | 4922606574.8473
-1.8422 | 1.8422 | -2.3468 | 1.9454 | 1.9287 | 2.4237 | 4923098944.7893
-1.8404 | 1.8404 | -2.3528 | 1.9516 | 1.9349 | 2.4315 | 4938964775.993
-1.8388 | 1.8388 | -2.3498 | 1.9488 | 1.9321 | 2.428 | 4931783671.4179
-1.8371 | 1.8371 | -2.3498 | 1.949 | 1.9323 | 2.4282 | 4932319597.1624
-1.8354 | 1.8354 | -2.3468 | 1.9462 | 1.9295 | 2.4247 | 4925172579.7371
-1.8339 | 1.8339 | -2.3498 | 1.9494 | 1.9327 | 2.4287 | 4933304337.0463
-1.8324 | 1.8324 | -2.3408 | 1.9406 | 1.9239 | 2.4176 | 4910778177.1676
-1.8306 | 1.8306 | -2.3408 | 1.9408 | 1.9241 | 2.4179 | 4911329252.7564
-1.8289 | 1.8289 | -2.3348 | 1.935 | 1.9183 | 2.4106 | 4896520123.1974
-1.8273 | 1.8273 | -2.3498 | 1.9502 | 1.9335 | 2.4297 | 4935298435.3111
-1.8255 | 1.8255 | -2.3498 | 1.9504 | 1.9337 | 2.43 | 4935843829.7084
-1.824 | 1.824 | -2.3588 | 1.9596 | 1.9429 | 2.4415 | 4959296023.824
-1.8223 | 1.8223 | -2.3498 | 1.9508 | 1.9341 | 2.4304 | 4936824782.1312
-1.8208 | 1.8208 | -2.3648 | 1.966 | 1.9493 | 2.4495 | 4975569007.0951
-1.819 | 1.819 | -2.3588 | 1.9602 | 1.9435 | 2.4422 | 4960809114.5302
-1.8175 | 1.8175 | -2.3558 | 1.9574 | 1.9406 | 2.4387 | 4953593922.8053
-1.8157 | 1.8157 | -2.3648 | 1.9666 | 1.9499 | 2.4503 | 4977125653.6039
-1.8141 | 1.8141 | -2.3678 | 1.9698 | 1.9531 | 2.4543 | 4985283923.1407
-1.8123 | 1.8123 | -2.3648 | 1.967 | 1.9503 | 2.4508 | 4978165311.6736
-1.8109 | 1.8109 | -2.3588 | 1.9612 | 1.9444 | 2.4435 | 4963284220.3538
-1.809 | 1.809 | -2.3708 | 1.9734 | 1.9567 | 2.4588 | 4994495106.8611
-1.8075 | 1.8075 | -2.3648 | 1.9676 | 1.9509 | 2.4515 | 4979634846.5773
-1.8057 | 1.8057 | -2.3588 | 1.9618 | 1.9451 | 2.4442 | 4964863591.6291
-1.8041 | 1.8041 | -2.3678 | 1.971 | 1.9543 | 2.4558 | 4988336616.7808
-1.8025 | 1.8025 | -2.3738 | 1.9772 | 1.9605 | 2.4636 | 5004145636.0681
-1.8007 | 1.8007 | -2.3678 | 1.9714 | 1.9547 | 2.4563 | 4989361125.0061
-1.7991 | 1.7991 | -2.3738 | 1.9776 | 1.9608 | 2.4641 | 5005154994.4491
-1.7975 | 1.7975 | -2.3738 | 1.9778 | 1.961 | 2.4643 | 5005649258.1216
-1.7958 | 1.7958 | -2.3768 | 1.981 | 1.9642 | 2.4683 | 5013830252.425
-1.7943 | 1.7943 | -2.3738 | 1.9781 | 1.9614 | 2.4648 | 5006643466.6582
-1.7925 | 1.7925 | -2.3738 | 1.9784 | 1.9616 | 2.4651 | 5007177498.6722
-1.7907 | 1.7907 | -2.3738 | 1.9786 | 1.9619 | 2.4653 | 5007715318.1472
-1.7892 | 1.7892 | -2.3738 | 1.9787 | 1.962 | 2.4656 | 5008167919.7477
-1.7877 | 1.7877 | -2.3768 | 1.9819 | 1.9652 | 2.4696 | 5016307251.9791
-1.7861 | 1.7861 | -2.3738 | 1.9791 | 1.9624 | 2.466 | 5009135616.0567
-1.7844 | 1.7844 | -2.3798 | 1.9853 | 1.9686 | 2.4738 | 5024965466.38
-1.7825 | 1.7825 | -2.3798 | 1.9855 | 1.9688 | 2.4741 | 5025527904.3522
-1.781 | 1.781 | -2.3828 | 1.9887 | 1.972 | 2.4781 | 5033671024.0446
-1.7793 | 1.7793 | -2.3828 | 1.9889 | 1.9722 | 2.4784 | 5034165287.7171
-1.7778 | 1.7778 | -2.3858 | 1.9921 | 1.9754 | 2.4824 | 5042304619.9485
-1.7761 | 1.7761 | -2.3798 | 1.9863 | 1.9696 | 2.4751 | 5027501171.581
-1.7744 | 1.7744 | -2.3738 | 1.9805 | 1.9638 | 2.4678 | 5012688254.5609
-1.7727 | 1.7727 | -2.3828 | 1.9897 | 1.973 | 2.4793 | 5036174535.8264
-1.771 | 1.771 | -2.3978 | 2.0049 | 1.9882 | 2.4985 | 5075009659.8565
-1.7694 | 1.7694 | -2.4038 | 2.0111 | 1.9944 | 2.5062 | 5090799741.8384
-1.7678 | 1.7678 | -2.4068 | 2.0143 | 1.9976 | 2.5103 | 5098961798.8363
-1.7661 | 1.7661 | -2.4128 | 2.0205 | 2.0038 | 2.5181 | 5114791649.1596
-1.7644 | 1.7644 | -2.4158 | 2.0237 | 2.007 | 2.5221 | 5122961281.0797
-1.7628 | 1.7628 | -2.4158 | 2.0239 | 2.0072 | 2.5223 | 5123453651.0217
-1.7611 | 1.7611 | -2.4218 | 2.0301 | 2.0134 | 2.5301 | 5139306226.1116
-1.7595 | 1.7595 | -2.4158 | 2.0243 | 2.0076 | 2.5228 | 5124470584.3249
-1.758 | 1.758 | -2.3858 | 1.9945 | 1.9778 | 2.4853 | 5048322895.6235
-1.7563 | 1.7563 | -2.3948 | 2.0037 | 1.987 | 2.4969 | 5071828114.1944
-1.7545 | 1.7545 | -2.4068 | 2.0159 | 1.9992 | 2.5122 | 5103004913.5519
-1.7527 | 1.7527 | -2.4098 | 2.0191 | 2.0024 | 2.5163 | 5111210526.3524
-1.7512 | 1.7512 | -2.4008 | 2.0103 | 1.9936 | 2.5052 | 5088691941.3959
-1.7496 | 1.7496 | -2.3978 | 2.0075 | 1.9908 | 2.5017 | 5081529774.1262
-1.748 | 1.748 | -2.3978 | 2.0077 | 1.991 | 2.5019 | 5082006994.2238
-1.7462 | 1.7462 | -2.4098 | 2.0199 | 2.0032 | 2.5173 | 5113198943.4256
-1.7447 | 1.7447 | -2.3978 | 2.0081 | 1.9914 | 2.5024 | 5083016352.6048
-1.7429 | 1.7429 | -2.3948 | 2.0053 | 1.9886 | 2.4989 | 5075899634.8682
-1.7413 | 1.7413 | -2.3948 | 2.0055 | 1.9888 | 2.4991 | 5076388217.3491
-1.7396 | 1.7396 | -2.3948 | 2.0057 | 1.989 | 2.4994 | 5076908993.2492
-1.7379 | 1.7379 | -2.4068 | 2.0179 | 2.0012 | 2.5147 | 5108053599.1874
-1.7365 | 1.7365 | -2.4068 | 2.018 | 2.0013 | 2.5149 | 5108489157.2129
-1.7348 | 1.7348 | -2.4098 | 2.0213 | 2.0045 | 2.519 | 5116668257.7858
-1.7332 | 1.7332 | -2.4158 | 2.0274 | 2.0107 | 2.5268 | 5132475383.3426
-1.7316 | 1.7316 | -2.4128 | 2.0246 | 2.0079 | 2.5232 | 5125307534.8813
-1.7298 | 1.7298 | -2.4158 | 2.0279 | 2.0111 | 2.5273 | 5133524510.065
-1.7282 | 1.7282 | -2.4158 | 2.028 | 2.0113 | 2.5275 | 5133997942.7015
-1.7267 | 1.7267 | -2.4188 | 2.0312 | 2.0145 | 2.5315 | 5142120231.358
-1.7249 | 1.7249 | -2.4218 | 2.0344 | 2.0177 | 2.5355 | 5150333419.0806
-1.7232 | 1.7232 | -2.4368 | 2.0496 | 2.0329 | 2.5547 | 5189140137.1526
-1.7215 | 1.7215 | -2.4368 | 2.0498 | 2.0331 | 2.5549 | 5189657125.5916
-1.7199 | 1.7199 | -2.4278 | 2.041 | 2.0243 | 2.5438 | 5167172627.7849
-1.7183 | 1.7183 | -2.4128 | 2.0262 | 2.0095 | 2.5252 | 5129352543.3274
-1.7166 | 1.7166 | -2.4188 | 2.0324 | 2.0157 | 2.533 | 5145195649.7646
-1.7149 | 1.7149 | -2.4218 | 2.0356 | 2.0189 | 2.537 | 5153359600.493
-1.7133 | 1.7133 | -2.4158 | 2.0298 | 2.0131 | 2.5297 | 5138542896.0118
-1.7116 | 1.7116 | -2.4068 | 2.021 | 2.0043 | 2.5187 | 5116065973.1273
-1.7099 | 1.7099 | -2.4038 | 2.0182 | 2.0015 | 2.5152 | 5108920849.4325
-1.7083 | 1.7083 | -2.4068 | 2.0214 | 2.0047 | 2.5192 | 5117077225.2388
-1.7066 | 1.7066 | -2.4218 | 2.0366 | 2.0199 | 2.5383 | 5155893411.9635
-1.705 | 1.705 | -2.4308 | 2.0458 | 2.0291 | 2.5498 | 5179364543.3846
-1.7034 | 1.7034 | -2.4308 | 2.046 | 2.0293 | 2.5501 | 5179860700.7877
-1.7017 | 1.7017 | -2.4248 | 2.0402 | 2.0235 | 2.5428 | 5165053464.9591
-1.7 | 1.7 | -2.4308 | 2.0464 | 2.0297 | 2.5506 | 5180883315.2825
-1.6984 | 1.6984 | -2.4278 | 2.0436 | 2.0269 | 2.5471 | 5173709785.6295
-1.6967 | 1.6967 | -2.4308 | 2.0468 | 2.0301 | 2.5511 | 5181873736.358
-1.6952 | 1.6952 | -2.4308 | 2.047 | 2.0303 | 2.5513 | 5182352850.1861
-1.6935 | 1.6935 | -2.4428 | 2.0592 | 2.0425 | 2.5667 | 5213518287.1603
-1.6917 | 1.6917 | -2.4428 | 2.0594 | 2.0427 | 2.5669 | 5214050425.4437
-1.69 | 1.69 | -2.4458 | 2.0626 | 2.0459 | 2.5709 | 5222223844.8249
-1.6885 | 1.6885 | -2.4548 | 2.0718 | 2.0551 | 2.5825 | 5245662782.8267
-1.6867 | 1.6867 | -2.4428 | 2.06 | 2.0433 | 2.5677 | 5215561622.4194
-1.685 | 1.685 | -2.4218 | 2.0392 | 2.0225 | 2.5415 | 5162466550.6885
-1.6834 | 1.6834 | -2.4278 | 2.0454 | 2.0287 | 2.5493 | 5178262313.862
-1.6819 | 1.6819 | -2.4428 | 2.0606 | 2.0439 | 2.5684 | 5217048200.898
-1.6802 | 1.6802 | -2.4458 | 2.0638 | 2.0471 | 2.5724 | 5225198895.5126
-1.6785 | 1.6785 | -2.4398 | 2.058 | 2.0413 | 2.5651 | 5210401128.3368
-1.677 | 1.677 | -2.4368 | 2.0552 | 2.0384 | 2.5616 | 5203216236.3006
-1.6753 | 1.6753 | -2.4428 | 2.0614 | 2.0446 | 2.5694 | 5219057449.0072
-1.6736 | 1.6736 | -2.4458 | 2.0646 | 2.0478 | 2.5734 | 5227215718.544
-1.6719 | 1.6719 | -2.4458 | 2.0648 | 2.048 | 2.5737 | 5227732706.9831
-1.6704 | 1.6704 | -2.4488 | 2.0679 | 2.0512 | 2.5776 | 5235847420.7173
-1.6687 | 1.6687 | -2.4488 | 2.0681 | 2.0514 | 2.5779 | 5236377665.2702
-1.6671 | 1.6671 | -2.4368 | 2.0563 | 2.0396 | 2.5631 | 5206217799.2159
-1.6654 | 1.6654 | -2.4398 | 2.0595 | 2.0428 | 2.5671 | 5214398793.5193
-1.6638 | 1.6638 | -2.4338 | 2.0537 | 2.037 | 2.5598 | 5199574514.1158
-1.662 | 1.662 | -2.4398 | 2.0599 | 2.0432 | 2.5676 | 5215440345.3195
-1.6603 | 1.6603 | -2.4518 | 2.0721 | 2.0554 | 2.5829 | 5246577376.3355
-1.6587 | 1.6587 | -2.4518 | 2.0723 | 2.0556 | 2.5832 | 5247083002.3913
-1.657 | 1.657 | -2.4638 | 2.0845 | 2.0678 | 2.5985 | 5278229502.06
-1.6555 | 1.6555 | -2.4638 | 2.0847 | 2.068 | 2.5987 | 5278706722.1576
-1.6538 | 1.6538 | -2.4698 | 2.0909 | 2.0742 | 2.6065 | 5294534678.7504
-1.6521 | 1.6521 | -2.4848 | 2.1061 | 2.0894 | 2.6256 | 5333339503.0918
-1.6505 | 1.6505 | -2.4848 | 2.1063 | 2.0896 | 2.6259 | 5333847022.8781
-1.6488 | 1.6488 | -2.4908 | 2.1125 | 2.0958 | 2.6337 | 5349665510.8182
-1.6471 | 1.6471 | -2.4788 | 2.1007 | 2.084 | 2.6189 | 5319552988.0275
-1.6456 | 1.6456 | -2.4698 | 2.0919 | 2.0752 | 2.6078 | 5297032509.3405
-1.6438 | 1.6438 | -2.4428 | 2.0651 | 2.0484 | 2.5741 | 5228634044.378
-1.6422 | 1.6422 | -2.4458 | 2.0683 | 2.0516 | 2.5781 | 5236777164.0705
-1.6406 | 1.6406 | -2.4638 | 2.0865 | 2.0698 | 2.601 | 5283234631.893
-1.639 | 1.639 | -2.4698 | 2.0927 | 2.076 | 2.6088 | 5299037969.9887
-1.6373 | 1.6373 | -2.4728 | 2.0959 | 2.0792 | 2.6128 | 5307207601.9088
-1.6356 | 1.6356 | -2.4728 | 2.0961 | 2.0794 | 2.613 | 5307726484.0783
-1.6341 | 1.6341 | -2.4758 | 2.0993 | 2.0826 | 2.617 | 5315862028.8486
-1.6324 | 1.6324 | -2.4818 | 2.1055 | 2.0888 | 2.6248 | 5331697560.3636
-1.6306 | 1.6306 | -2.4728 | 2.0967 | 2.08 | 2.6138 | 5309252830.8984
-1.629 | 1.629 | -2.4668 | 2.0909 | 2.0742 | 2.6065 | 5294415295.3811
-1.6274 | 1.6274 | -2.4638 | 2.0881 | 2.0714 | 2.6029 | 5287241765.7282
-1.6256 | 1.6256 | -2.4668 | 2.0913 | 2.0746 | 2.607 | 5295453059.7203
-1.6241 | 1.6241 | -2.4758 | 2.1005 | 2.0838 | 2.6185 | 5318899572.6443
-1.6224 | 1.6224 | -2.4818 | 2.1067 | 2.09 | 2.6263 | 5334736997.8898
-1.6208 | 1.6208 | -2.4848 | 2.1099 | 2.0932 | 2.6303 | 5342868755.199
-1.6191 | 1.6191 | -2.4908 | 2.1161 | 2.0994 | 2.6381 | 5358723224.0195
-1.6174 | 1.6174 | -2.4968 | 2.1223 | 2.1056 | 2.6459 | 5374554968.0733
-1.6158 | 1.6158 | -2.4968 | 2.1225 | 2.1058 | 2.6462 | 5375053019.2069
-1.6141 | 1.6141 | -2.4908 | 2.1167 | 2.1 | 2.6389 | 5360238208.4562
-1.6125 | 1.6125 | -2.4878 | 2.1139 | 2.0971 | 2.6354 | 5353062785.0727
-1.6109 | 1.6109 | -2.4758 | 2.102 | 2.0853 | 2.6205 | 5322912387.6712
-1.6092 | 1.6092 | -2.4788 | 2.1053 | 2.0885 | 2.6245 | 5331091488.244
-1.6076 | 1.6076 | -2.4818 | 2.1084 | 2.0917 | 2.6285 | 5339238395.3975
-1.6059 | 1.6059 | -2.4968 | 2.1237 | 2.1069 | 2.6477 | 5378052688.3917
-1.6043 | 1.6043 | -2.4968 | 2.1238 | 2.1071 | 2.6479 | 5378548845.7947
-1.6027 | 1.6027 | -2.4878 | 2.115 | 2.0983 | 2.6368 | 5356064347.9881
-1.6009 | 1.6009 | -2.5028 | 2.1302 | 2.1135 | 2.6559 | 5394893790.8266
-1.5993 | 1.5993 | -2.5058 | 2.1334 | 2.1167 | 2.66 | 5403046379.1718
-1.5977 | 1.5977 | -2.5028 | 2.1306 | 2.1139 | 2.6564 | 5395884211.9021
-1.5959 | 1.5959 | -2.4968 | 2.1248 | 2.1081 | 2.6492 | 5381090232.1874
-1.5943 | 1.5943 | -2.4908 | 2.119 | 2.1023 | 2.6419 | 5366269740.245
-1.5927 | 1.5927 | -2.4848 | 2.1132 | 2.0965 | 2.6346 | 5351439779.65
-1.591 | 1.591 | -2.4968 | 2.1254 | 2.1087 | 2.6499 | 5382584385.5881
-1.5894 | 1.5894 | -2.4998 | 2.1286 | 2.1119 | 2.6539 | 5390733186.4722
-1.5877 | 1.5877 | -2.5088 | 2.1378 | 2.1211 | 2.6655 | 5414244086.2348
-1.586 | 1.586 | -2.5058 | 2.135 | 2.1183 | 2.6619 | 5407085706.4263
-1.5844 | 1.5844 | -2.5118 | 2.1412 | 2.1245 | 2.6697 | 5422890938.2525
-1.5827 | 1.5827 | -2.5088 | 2.1384 | 2.1217 | 2.6662 | 5415751495.7494
-1.581 | 1.581 | -2.5148 | 2.1446 | 2.1279 | 2.674 | 5431594602.1865
-1.5795 | 1.5795 | -2.5088 | 2.1388 | 2.1221 | 2.6667 | 5416749491.7471
-1.5779 | 1.5779 | -2.5058 | 2.136 | 2.1193 | 2.6632 | 5409574068.3636
-1.5761 | 1.5761 | -2.5028 | 2.1332 | 2.1165 | 2.6597 | 5402442200.7827
-1.5746 | 1.5746 | -2.4938 | 2.1244 | 2.1077 | 2.6486 | 5379934978.2095
-1.5729 | 1.5729 | -2.5058 | 2.1366 | 2.1199 | 2.6639 | 5411092840.2615
-1.5711 | 1.5711 | -2.5179 | 2.1488 | 2.1321 | 2.6793 | 5442271533.3495
-1.5696 | 1.5696 | -2.5209 | 2.152 | 2.1353 | 2.6833 | 5450403290.6587
-1.5679 | 1.5679 | -2.5239 | 2.1552 | 2.1385 | 2.6873 | 5458584284.962
-1.5663 | 1.5663 | -2.5239 | 2.1554 | 2.1387 | 2.6875 | 5459052036.4069
-1.5646 | 1.5646 | -2.5269 | 2.1586 | 2.1419 | 2.6916 | 5467229243.2492
-1.5629 | 1.5629 | -2.5329 | 2.1648 | 2.1481 | 2.6994 | 5483059093.5725
-1.5613 | 1.5613 | -2.5329 | 2.165 | 2.1483 | 2.6996 | 5483560932.1672
-1.5597 | 1.5597 | -2.5299 | 2.1622 | 2.1455 | 2.6961 | 5476376040.131
-1.558 | 1.558 | -2.5299 | 2.1624 | 2.1457 | 2.6963 | 5476910072.1449
-1.5564 | 1.5564 | -2.5269 | 2.1596 | 2.1428 | 2.6928 | 5469717605.1865
-1.5546 | 1.5546 | -2.5148 | 2.1478 | 2.1311 | 2.678 | 5439633488.3541
-1.5531 | 1.5531 | -2.5269 | 2.16 | 2.1433 | 2.6933 | 5470742113.4119
-1.5514 | 1.5514 | -2.5389 | 2.1722 | 2.1555 | 2.7086 | 5501890506.8111
-1.5497 | 1.5497 | -2.5419 | 2.1754 | 2.1587 | 2.7127 | 5510079076.0367
-1.5481 | 1.5481 | -2.5389 | 2.1726 | 2.1558 | 2.7091 | 5502892290.27
-1.5463 | 1.5463 | -2.5419 | 2.1758 | 2.1591 | 2.7132 | 5511103584.2621
-1.5447 | 1.5447 | -2.5449 | 2.179 | 2.1623 | 2.7172 | 5519246703.9545
-1.5433 | 1.5433 | -2.5479 | 2.1821 | 2.1654 | 2.7212 | 5527355736.4972
-1.5415 | 1.5415 | -2.5539 | 2.1884 | 2.1716 | 2.729 | 5543219673.9703
-1.5399 | 1.5399 | -2.5569 | 2.1916 | 2.1748 | 2.733 | 5551370368.585
-1.5382 | 1.5382 | -2.5539 | 2.1888 | 2.172 | 2.7295 | 5544227138.6208
-1.5366 | 1.5366 | -2.5539 | 2.1889 | 2.1722 | 2.7297 | 5544710039.91
-1.5349 | 1.5349 | -2.5509 | 2.1861 | 2.1694 | 2.7262 | 5537563022.4847
-1.5333 | 1.5333 | -2.5419 | 2.1773 | 2.1606 | 2.7151 | 5515057693.642
-1.5316 | 1.5316 | -2.5389 | 2.1745 | 2.1578 | 2.7116 | 5507927719.7916
-1.53 | 1.53 | -2.5689 | 2.2047 | 2.188 | 2.7495 | 5585020380.0354
-1.5284 | 1.5284 | -2.5659 | 2.2019 | 2.1852 | 2.746 | 5577852531.5741
-1.5265 | 1.5265 | -2.5689 | 2.2051 | 2.1884 | 2.7501 | 5586063825.5662
-1.525 | 1.525 | -2.5749 | 2.2113 | 2.1946 | 2.7578 | 5601846332.6259
-1.5233 | 1.5233 | -2.5659 | 2.2025 | 2.1858 | 2.7468 | 5579392134.508
-1.5217 | 1.5217 | -2.5509 | 2.1877 | 2.171 | 2.7282 | 5541585306.1643
-1.5199 | 1.5199 | -2.5539 | 2.1909 | 2.1742 | 2.7322 | 5549789025.2342
-1.5184 | 1.5184 | -2.5539 | 2.1911 | 2.1744 | 2.7324 | 5550247308.0263
-1.5166 | 1.5166 | -2.5569 | 2.1943 | 2.1776 | 2.7365 | 5558449133.3657
-1.515 | 1.515 | -2.5659 | 2.2035 | 2.1868 | 2.748 | 5581916477.3257
-1.5134 | 1.5134 | -2.5569 | 2.1947 | 2.178 | 2.737 | 5559435766.9801
-1.5118 | 1.5118 | -2.5659 | 2.2039 | 2.1872 | 2.7485 | 5582905004.6707
-1.51 | 1.51 | -2.5569 | 2.1951 | 2.1784 | 2.7375 | 5560448912.8222
-1.5085 | 1.5085 | -2.5569 | 2.1953 | 2.1786 | 2.7377 | 5560922345.4587
-1.5067 | 1.5067 | -2.5509 | 2.1895 | 2.1728 | 2.7304 | 5546137834.3967
-1.5052 | 1.5052 | -2.5479 | 2.1867 | 2.17 | 2.7269 | 5538930217.594
-1.5035 | 1.5035 | -2.5749 | 2.2139 | 2.1972 | 2.7611 | 5608389171.6622
-1.5019 | 1.5019 | -2.5749 | 2.2141 | 2.1974 | 2.7613 | 5608902372.6401
-1.5002 | 1.5002 | -2.5839 | 2.2233 | 2.2066 | 2.7729 | 5632394335.0972
-1.4985 | 1.4985 | -2.5809 | 2.2205 | 2.2038 | 2.7693 | 5625234061.5581
-1.4968 | 1.4968 | -2.5779 | 2.2177 | 2.201 | 2.7658 | 5618088937.8634
-1.4951 | 1.4951 | -2.5869 | 2.2269 | 2.2102 | 2.7774 | 5641588475.2427
-1.4934 | 1.4934 | -2.5809 | 2.2211 | 2.2044 | 2.7701 | 5626792601.7974
-1.4918 | 1.4918 | -2.5809 | 2.2213 | 2.2046 | 2.7704 | 5627284971.7394
-1.4902 | 1.4902 | -2.5869 | 2.2275 | 2.2108 | 2.7781 | 5643088309.8351
-1.4887 | 1.4887 | -2.5899 | 2.2307 | 2.214 | 2.7821 | 5651218173.4137
-1.487 | 1.487 | -2.5899 | 2.2309 | 2.2142 | 2.7824 | 5651738949.3139
-1.4852 | 1.4852 | -2.5899 | 2.2311 | 2.2144 | 2.7827 | 5652257831.4834
-1.4837 | 1.4837 | -2.5929 | 2.2343 | 2.2175 | 2.7866 | 5660378226.4093
-1.4822 | 1.4822 | -2.5839 | 2.2254 | 2.2087 | 2.7756 | 5637871003.8361
-1.4805 | 1.4805 | -2.5869 | 2.2286 | 2.2119 | 2.7796 | 5646038742.0257
-1.4787 | 1.4787 | -2.5959 | 2.2379 | 2.2211 | 2.7912 | 5669576154.0159
-1.4771 | 1.4771 | -2.6169 | 2.2591 | 2.2423 | 2.8178 | 5723688159.05
-1.4752 | 1.4752 | -2.6259 | 2.2683 | 2.2516 | 2.8294 | 5747246402.0762
-1.4738 | 1.4738 | -2.6259 | 2.2684 | 2.2517 | 2.8296 | 5747653554.1436
-1.4722 | 1.4722 | -2.6139 | 2.2566 | 2.2399 | 2.8148 | 5717516412.8558
-1.4705 | 1.4705 | -2.6049 | 2.2478 | 2.2311 | 2.8037 | 5695045171.163
-1.4687 | 1.4687 | -2.6139 | 2.2571 | 2.2403 | 2.8153 | 5718573114.5005
-1.4673 | 1.4673 | -2.6199 | 2.2632 | 2.2465 | 2.8231 | 5734334790.5241
-1.4654 | 1.4654 | -2.6169 | 2.2605 | 2.2437 | 2.8196 | 5727240797.5541
-1.4638 | 1.4638 | -2.6109 | 2.2546 | 2.2379 | 2.8123 | 5712418411.8813
-1.4621 | 1.4621 | -2.6169 | 2.2609 | 2.2441 | 2.8201 | 5728257730.8573
-1.4606 | 1.4606 | -2.6229 | 2.267 | 2.2503 | 2.8278 | 5744034556.7254
-1.4589 | 1.4589 | -2.6289 | 2.2732 | 2.2565 | 2.8356 | 5759870088.2403
-1.4572 | 1.4572 | -2.6169 | 2.2614 | 2.2447 | 2.8208 | 5729748096.797
-1.4554 | 1.4554 | -2.6229 | 2.2676 | 2.2509 | 2.8286 | 5745606353.0785
-1.454 | 1.454 | -2.6229 | 2.2678 | 2.2511 | 2.8288 | 5746043804.8346
-1.4523 | 1.4523 | -2.6139 | 2.259 | 2.2423 | 2.8178 | 5723580138.0639
-1.4506 | 1.4506 | -2.6169 | 2.2622 | 2.2455 | 2.8218 | 5731753557.4451
-1.4489 | 1.4489 | -2.6139 | 2.2594 | 2.2427 | 2.8183 | 5724593283.906
-1.4473 | 1.4473 | -2.6109 | 2.2566 | 2.2399 | 2.8147 | 5717421647.9836
-1.4456 | 1.4456 | -2.6199 | 2.2658 | 2.2491 | 2.8263 | 5740926866.5546
-1.4439 | 1.4439 | -2.6349 | 2.281 | 2.2643 | 2.8454 | 5779739265.8182
-1.4423 | 1.4423 | -2.6439 | 2.2902 | 2.2735 | 2.857 | 5803206609.7782
-1.4407 | 1.4407 | -2.6469 | 2.2934 | 2.2767 | 2.861 | 5811366773.0456
-1.4389 | 1.4389 | -2.6499 | 2.2966 | 2.2799 | 2.865 | 5819572385.8461
-1.4373 | 1.4373 | -2.6619 | 2.3088 | 2.2921 | 2.8803 | 5850692373.2871
-1.4358 | 1.4358 | -2.6589 | 2.306 | 2.2893 | 2.8768 | 5843490437.676
-1.4341 | 1.4341 | -2.6379 | 2.2852 | 2.2685 | 2.8507 | 5790395365.9451
-1.4325 | 1.4325 | -2.6349 | 2.2824 | 2.2657 | 2.8471 | 5783218048.8311
-1.4307 | 1.4307 | -2.6499 | 2.2976 | 2.2809 | 2.8663 | 5822079685.0889
-1.4291 | 1.4291 | -2.6469 | 2.2948 | 2.2781 | 2.8627 | 5814902367.9749
-1.4277 | 1.4277 | -2.6439 | 2.292 | 2.2752 | 2.8592 | 5807653089.1001
-1.4259 | 1.4259 | -2.6439 | 2.2922 | 2.2755 | 2.8594 | 5808221208.2639
-1.4241 | 1.4241 | -2.6529 | 2.3014 | 2.2847 | 2.871 | 5831734001.757
-1.4226 | 1.4226 | -2.6559 | 2.3046 | 2.2879 | 2.875 | 5839858184.144
-1.4207 | 1.4207 | -2.6589 | 2.3078 | 2.2911 | 2.8791 | 5848090309.1721
-1.4192 | 1.4192 | -2.6529 | 2.302 | 2.2853 | 2.8717 | 5833228155.1578
-1.4176 | 1.4176 | -2.6469 | 2.2962 | 2.2795 | 2.8644 | 5818413344.407
-1.4159 | 1.4159 | -2.6319 | 2.2814 | 2.2646 | 2.8458 | 5780612197.255
-1.4142 | 1.4142 | -2.6379 | 2.2876 | 2.2708 | 2.8536 | 5796440153.8478
-1.4126 | 1.4126 | -2.6439 | 2.2938 | 2.277 | 2.8614 | 5812262429.2489
-1.4109 | 1.4109 | -2.6529 | 2.303 | 2.2863 | 2.873 | 5835754391.706
-1.4094 | 1.4094 | -2.6619 | 2.3121 | 2.2954 | 2.8845 | 5859185754.7857
-1.4076 | 1.4076 | -2.6619 | 2.3124 | 2.2957 | 2.8848 | 5859751980.2189
-1.4061 | 1.4061 | -2.6679 | 2.3185 | 2.3018 | 2.8926 | 5875526912.3564
-1.4044 | 1.4044 | -2.6709 | 2.3217 | 2.305 | 2.8966 | 5883685181.8933
-1.4026 | 1.4026 | -2.6799 | 2.331 | 2.3142 | 2.9082 | 5907218806.4224
-1.4012 | 1.4012 | -2.6859 | 2.3371 | 2.3204 | 2.9159 | 5922967226.3323
-1.3995 | 1.3995 | -2.6799 | 2.3313 | 2.3146 | 2.9086 | 5908182715.2703
-1.3978 | 1.3978 | -2.6859 | 2.3375 | 2.3208 | 2.9164 | 5924018246.7853
-1.3961 | 1.3961 | -2.6919 | 2.3437 | 2.327 | 2.9242 | 5939840522.1864
-1.3944 | 1.3944 | -2.6829 | 2.3349 | 2.3182 | 2.9132 | 5917376855.4157
-1.3927 | 1.3927 | -2.6919 | 2.3441 | 2.3274 | 2.9247 | 5940868817.8729
-1.3911 | 1.3911 | -2.6949 | 2.3473 | 2.3306 | 2.9288 | 5949044130.9846
-1.3894 | 1.3894 | -2.6949 | 2.3475 | 2.3308 | 2.929 | 5949532713.4655
-1.3878 | 1.3878 | -2.6889 | 2.3417 | 2.325 | 2.9217 | 5934700859.1398
-1.3863 | 1.3863 | -2.6949 | 2.3479 | 2.3312 | 2.9295 | 5950504197.2355
-1.3844 | 1.3844 | -2.6859 | 2.3391 | 2.3224 | 2.9184 | 5928078405.0758
-1.3829 | 1.3829 | -2.6859 | 2.3393 | 2.3226 | 2.9187 | 5928548050.2512
-1.3812 | 1.3812 | -2.7219 | 2.3755 | 2.3588 | 2.9642 | 6020974403.4152
-1.3797 | 1.3797 | -2.7129 | 2.3667 | 2.35 | 2.9531 | 5998476649.4948
-1.3778 | 1.3778 | -2.7249 | 2.3789 | 2.3622 | 2.9685 | 6029668598.6966
-1.3763 | 1.3763 | -2.7189 | 2.3731 | 2.3564 | 2.9611 | 6014814019.6044
-1.3746 | 1.3746 | -2.7129 | 2.3673 | 2.3506 | 2.9539 | 6000018146.1592
-1.373 | 1.373 | -2.7039 | 2.3585 | 2.3418 | 2.9428 | 5977526073.4303
-1.3713 | 1.3713 | -2.6979 | 2.3527 | 2.336 | 2.9355 | 5962720731.3323
-1.3696 | 1.3696 | -2.6859 | 2.3409 | 2.3242 | 2.9207 | 5932581696.314
-1.3679 | 1.3679 | -2.6859 | 2.3411 | 2.3244 | 2.9209 | 5933098684.7531
-1.3663 | 1.3663 | -2.7009 | 2.3563 | 2.3396 | 2.94 | 5971895934.1723
-1.3647 | 1.3647 | -2.7009 | 2.3565 | 2.3398 | 2.9403 | 5972397772.767
-1.363 | 1.363 | -2.6919 | 2.3477 | 2.331 | 2.9292 | 5949935999.7268
-1.3613 | 1.3613 | -2.7039 | 2.3599 | 2.3432 | 2.9445 | 5981080605.665
-1.3596 | 1.3596 | -2.7069 | 2.3631 | 2.3464 | 2.9486 | 5989252131.3157
-1.3581 | 1.3581 | -2.7009 | 2.3573 | 2.3406 | 2.9412 | 5974405127.1457
-1.3563 | 1.3563 | -2.6859 | 2.3425 | 2.3258 | 2.9227 | 5936639960.874
-1.3547 | 1.3547 | -2.6889 | 2.3457 | 2.329 | 2.9267 | 5944781186.8359
-1.3529 | 1.3529 | -2.7279 | 2.3849 | 2.3682 | 2.976 | 6044913207.9363
-1.3514 | 1.3514 | -2.7159 | 2.3731 | 2.3564 | 2.9611 | 6014738192.0377
-1.3497 | 1.3497 | -2.7099 | 2.3673 | 2.3506 | 2.9538 | 5999932849.9397
-1.3481 | 1.3481 | -2.7099 | 2.3675 | 2.3508 | 2.9541 | 6000436582.2649
-1.3465 | 1.3465 | -2.7099 | 2.3677 | 2.351 | 2.9543 | 6000915696.093
-1.3449 | 1.3449 | -2.7159 | 2.3739 | 2.3571 | 2.9621 | 6016728502.8414
-1.343 | 1.343 | -2.7099 | 2.3681 | 2.3514 | 2.9548 | 6001966716.546
-1.3414 | 1.3414 | -2.7219 | 2.3803 | 2.3636 | 2.9701 | 6033103747.562
-1.3399 | 1.3399 | -2.7189 | 2.3775 | 2.3607 | 2.9666 | 6025898024.4898
-1.3383 | 1.3383 | -2.7189 | 2.3777 | 2.3609 | 2.9668 | 6026401756.815
-1.3366 | 1.3366 | -2.7249 | 2.3838 | 2.3671 | 2.9746 | 6042218351.0246
-1.3348 | 1.3348 | -2.7369 | 2.3961 | 2.3794 | 2.99 | 6073412193.9569
-1.3332 | 1.3332 | -2.7399 | 2.3993 | 2.3825 | 2.994 | 6081547738.7272
-1.3317 | 1.3317 | -2.7369 | 2.3964 | 2.3797 | 2.9905 | 6074357165.4993
-1.3299 | 1.3299 | -2.7369 | 2.3967 | 2.3799 | 2.9907 | 6074904453.6271
-1.3283 | 1.3283 | -2.7279 | 2.3878 | 2.3711 | 2.9796 | 6052397231.0539
-1.3267 | 1.3267 | -2.7549 | 2.415 | 2.3983 | 3.0138 | 6121854291.3916
-1.325 | 1.325 | -2.7699 | 2.4303 | 2.4135 | 3.0329 | 6160668584.3857
-1.3233 | 1.3233 | -2.7579 | 2.4185 | 2.4017 | 3.0181 | 6130542805.4812
-1.3217 | 1.3217 | -2.7609 | 2.4216 | 2.4049 | 3.0221 | 6138678350.2515
-1.3201 | 1.3201 | -2.7549 | 2.4158 | 2.3991 | 3.0148 | 6123857858.3091
-1.3185 | 1.3185 | -2.7489 | 2.41 | 2.3933 | 3.0075 | 6109014641.6003
-1.3168 | 1.3168 | -2.7429 | 2.4042 | 2.3875 | 3.0002 | 6094224449.3466
-1.315 | 1.315 | -2.7549 | 2.4164 | 2.3997 | 3.0156 | 6125397461.243
-1.3135 | 1.3135 | -2.7519 | 2.4136 | 2.3969 | 3.012 | 6118201206.8235
-1.3119 | 1.3119 | -2.7549 | 2.4168 | 2.4001 | 3.016 | 6126350007.7076
-1.3101 | 1.3101 | -2.7549 | 2.417 | 2.4003 | 3.0163 | 6126889720.9132
-1.3085 | 1.3085 | -2.7579 | 2.4202 | 2.4035 | 3.0203 | 6135044202.9889
-1.3069 | 1.3069 | -2.7519 | 2.4144 | 2.3977 | 3.013 | 6120210454.9328
-1.3052 | 1.3052 | -2.7519 | 2.4146 | 2.3979 | 3.0133 | 6120716080.9885
-1.3035 | 1.3035 | -2.7549 | 2.4178 | 2.4011 | 3.0173 | 6128908437.6752
-1.3018 | 1.3018 | -2.7519 | 2.415 | 2.3983 | 3.0138 | 6121761420.2499
-1.3003 | 1.3003 | -2.7489 | 2.4122 | 2.3955 | 3.0102 | 6114559484.6388
-1.2985 | 1.2985 | -2.7339 | 2.3974 | 2.3807 | 2.9917 | 6076807574.4809
-1.2969 | 1.2969 | -2.7339 | 2.3976 | 2.3809 | 2.9919 | 6077284794.5785
-1.2952 | 1.2952 | -2.7519 | 2.4158 | 2.3991 | 3.0148 | 6123761199.7064
-1.2935 | 1.2935 | -2.7609 | 2.425 | 2.4083 | 3.0264 | 6147281568.1217
-1.2919 | 1.2919 | -2.7669 | 2.4312 | 2.4145 | 3.0341 | 6163064075.1814
-1.2903 | 1.2903 | -2.7639 | 2.4284 | 2.4117 | 3.0306 | 6155900014.1812
-1.2887 | 1.2887 | -2.7669 | 2.4316 | 2.4149 | 3.0346 | 6164058283.718
-1.2869 | 1.2869 | -2.7729 | 2.4378 | 2.4211 | 3.0424 | 6179920327.4607
-1.2853 | 1.2853 | -2.7759 | 2.441 | 2.4243 | 3.0464 | 6188057765.9615
-1.2837 | 1.2837 | -2.7789 | 2.4442 | 2.4275 | 3.0504 | 6196217929.2289
-1.282 | 1.282 | -2.7759 | 2.4414 | 2.4247 | 3.0469 | 6189063336.8814
-1.2804 | 1.2804 | -2.7759 | 2.4416 | 2.4249 | 3.0472 | 6189551919.3622
-1.2788 | 1.2788 | -2.7819 | 2.4478 | 2.4311 | 3.0549 | 6205362832.3801
-1.2772 | 1.2772 | -2.7939 | 2.46 | 2.4433 | 3.0703 | 6236507438.3183
-1.2753 | 1.2753 | -2.7879 | 2.4542 | 2.4375 | 3.063 | 6221751333.2145
-1.2738 | 1.2738 | -2.7879 | 2.4544 | 2.4376 | 3.0632 | 6222194466.1622
-1.2721 | 1.2721 | -2.7909 | 2.4576 | 2.4409 | 3.0673 | 6230386822.8489
-1.2706 | 1.2706 | -2.7939 | 2.4607 | 2.444 | 3.0713 | 6238497749.1221
-1.2689 | 1.2689 | -2.7819 | 2.4489 | 2.4322 | 3.0564 | 6208379545.1398
-1.2673 | 1.2673 | -2.7729 | 2.4401 | 2.4234 | 3.0454 | 6185883684.9498
-1.2656 | 1.2656 | -2.7609 | 2.4283 | 2.4116 | 3.0305 | 6155771162.1592
-1.2639 | 1.2639 | -2.7909 | 2.4585 | 2.4418 | 3.0685 | 6232890334.6306
-1.2621 | 1.2621 | -2.7909 | 2.4588 | 2.442 | 3.0688 | 6233418685.453
-1.2605 | 1.2605 | -2.7969 | 2.4649 | 2.4482 | 3.0765 | 6249225811.0097
-1.2589 | 1.2589 | -2.7999 | 2.4681 | 2.4514 | 3.0806 | 6257376505.6244
-1.2573 | 1.2573 | -2.7969 | 2.4653 | 2.4486 | 3.077 | 6250212444.6242
-1.2557 | 1.2557 | -2.7879 | 2.4565 | 2.4398 | 3.066 | 6227735521.7397
-1.254 | 1.254 | -2.7909 | 2.4597 | 2.443 | 3.07 | 6235897578.7376
-1.2523 | 1.2523 | -2.7999 | 2.4689 | 2.4522 | 3.0815 | 6259381966.2725
-1.2507 | 1.2507 | -2.827 | 2.4961 | 2.4794 | 3.1157 | 6328823876.7658
-1.2491 | 1.2491 | -2.83 | 2.4993 | 2.4826 | 3.1197 | 6336978358.8415
-1.2473 | 1.2473 | -2.833 | 2.5025 | 2.4858 | 3.1238 | 6345178290.4504
-1.2457 | 1.2457 | -2.833 | 2.5027 | 2.486 | 3.124 | 6345661191.7396
-1.2441 | 1.2441 | -2.83 | 2.4999 | 2.4832 | 3.1205 | 6338502811.931
-1.2425 | 1.2425 | -2.836 | 2.5061 | 2.4894 | 3.1283 | 6354306150.0267
-1.2408 | 1.2408 | -2.827 | 2.4973 | 2.4806 | 3.1172 | 6331836802.0644
-1.2391 | 1.2391 | -2.827 | 2.4975 | 2.4808 | 3.1175 | 6332350003.0424
-1.2376 | 1.2376 | -2.818 | 2.4887 | 2.472 | 3.1064 | 6309835205.547
-1.2359 | 1.2359 | -2.8089 | 2.4799 | 2.4632 | 3.0953 | 6287367751.3152
-1.2342 | 1.2342 | -2.8089 | 2.4801 | 2.4634 | 3.0956 | 6287894208.407
-1.2325 | 1.2325 | -2.821 | 2.4923 | 2.4756 | 3.1109 | 6319055857.92
-1.2309 | 1.2309 | -2.848 | 2.5195 | 2.5028 | 3.1451 | 6388461787.533
-1.2291 | 1.2291 | -2.824 | 2.4957 | 2.479 | 3.1152 | 6327750053.2014
-1.2276 | 1.2276 | -2.827 | 2.4989 | 2.4822 | 3.1192 | 6335872341.8578
-1.2259 | 1.2259 | -2.827 | 2.4991 | 2.4824 | 3.1194 | 6336381755.3747
-1.2243 | 1.2243 | -2.833 | 2.5053 | 2.4886 | 3.1272 | 6352186987.2009
-1.2225 | 1.2225 | -2.845 | 2.5175 | 2.5008 | 3.1426 | 6383382723.8638
-1.2209 | 1.2209 | -2.839 | 2.5117 | 2.495 | 3.1353 | 6368541400.8855
-1.2191 | 1.2191 | -2.836 | 2.5089 | 2.4922 | 3.1318 | 6361419001.9573
-1.2176 | 1.2176 | -2.845 | 2.5181 | 2.5014 | 3.1433 | 6384873089.8035
-1.216 | 1.216 | -2.845 | 2.5183 | 2.5016 | 3.1436 | 6385340841.2484
-1.2144 | 1.2144 | -2.848 | 2.5215 | 2.5048 | 3.1476 | 6393510473.1685
-1.2126 | 1.2126 | -2.845 | 2.5187 | 2.502 | 3.1441 | 6386399436.6235
-1.2109 | 1.2109 | -2.851 | 2.5249 | 2.5082 | 3.1519 | 6402229286.9469
-1.2094 | 1.2094 | -2.845 | 2.5191 | 2.5024 | 3.1445 | 6387363345.4714
-1.2075 | 1.2075 | -2.839 | 2.5133 | 2.4966 | 3.1373 | 6372609134.0982
-1.2061 | 1.2061 | -2.836 | 2.5105 | 2.4937 | 3.1337 | 6365397729.8343
-1.2044 | 1.2044 | -2.872 | 2.5467 | 2.53 | 3.1792 | 6457814614.3457
-1.2026 | 1.2026 | -2.86 | 2.5349 | 2.5182 | 3.1644 | 6427717241.3994
-1.201 | 1.201 | -2.86 | 2.5351 | 2.5184 | 3.1647 | 6428211505.0719
-1.1994 | 1.1994 | -2.869 | 2.5443 | 2.5276 | 3.1762 | 6451688317.6847
-1.1978 | 1.1978 | -2.875 | 2.5505 | 2.5337 | 3.184 | 6467499230.7025
-1.1962 | 1.1962 | -2.869 | 2.5447 | 2.5279 | 3.1767 | 6452673057.5686
-1.1944 | 1.1944 | -2.869 | 2.5449 | 2.5281 | 3.177 | 6453205195.852
-1.1927 | 1.1927 | -2.863 | 2.5391 | 2.5223 | 3.1697 | 6438405534.9456
-1.1912 | 1.1912 | -2.869 | 2.5452 | 2.5285 | 3.1774 | 6454182360.8137
-1.1896 | 1.1896 | -2.866 | 2.5424 | 2.5257 | 3.1739 | 6447012618.6218
-1.1879 | 1.1879 | -2.872 | 2.5486 | 2.5319 | 3.1817 | 6462851937.5979
-1.1862 | 1.1862 | -2.872 | 2.5488 | 2.5321 | 3.182 | 6463367032.3064
-1.1847 | 1.1847 | -2.866 | 2.543 | 2.5263 | 3.1747 | 6448512453.2142
-1.183 | 1.183 | -2.842 | 2.5192 | 2.5025 | 3.1447 | 6387747694.4274
-1.1812 | 1.1812 | -2.863 | 2.5404 | 2.5237 | 3.1714 | 6441895680.3418
-1.1797 | 1.1797 | -2.878 | 2.5556 | 2.5389 | 3.1905 | 6480675886.1861
-1.1779 | 1.1779 | -2.902 | 2.5798 | 2.5631 | 3.2209 | 6542482196.7733
-1.1762 | 1.1762 | -2.92 | 2.598 | 2.5813 | 3.2438 | 6588966176.8234
-1.1746 | 1.1746 | -2.917 | 2.5952 | 2.5785 | 3.2403 | 6581798328.3621
-1.173 | 1.173 | -2.917 | 2.5954 | 2.5787 | 3.2405 | 6582275548.4597
-1.1715 | 1.1715 | -2.914 | 2.5926 | 2.5759 | 3.237 | 6575081187.7707
-1.1697 | 1.1697 | -2.92 | 2.5988 | 2.5821 | 3.2448 | 6590962168.8188
-1.168 | 1.168 | -2.911 | 2.59 | 2.5733 | 3.2337 | 6568500395.7787
-1.1664 | 1.1664 | -2.914 | 2.5932 | 2.5765 | 3.2377 | 6576635940.549
-1.1648 | 1.1648 | -2.92 | 2.5994 | 2.5827 | 3.2455 | 6592439278.6446
-1.1631 | 1.1631 | -2.917 | 2.5966 | 2.5799 | 3.242 | 6585313092.2554
-1.1616 | 1.1616 | -2.905 | 2.5848 | 2.5681 | 3.2271 | 6555130501.4345
-1.1599 | 1.1599 | -2.935 | 2.615 | 2.5983 | 3.2651 | 6632238311.5227
-1.1581 | 1.1581 | -2.932 | 2.6122 | 2.5955 | 3.2616 | 6625136743.6305
-1.1565 | 1.1565 | -2.932 | 2.6124 | 2.5957 | 3.2618 | 6625602601.3448
-1.1549 | 1.1549 | -2.935 | 2.6156 | 2.5989 | 3.2659 | 6633762764.6122
-1.1533 | 1.1533 | -2.935 | 2.6158 | 2.5991 | 3.2661 | 6634257028.2847
-1.1516 | 1.1516 | -2.929 | 2.61 | 2.5933 | 3.2588 | 6619447898.7256
-1.1498 | 1.1498 | -2.932 | 2.6132 | 2.5965 | 3.2628 | 6627653511.526
-1.1482 | 1.1482 | -2.929 | 2.6104 | 2.5937 | 3.2593 | 6620466725.7593
-1.1467 | 1.1467 | -2.932 | 2.6136 | 2.5969 | 3.2633 | 6628594695.6074
-1.1449 | 1.1449 | -2.92 | 2.6018 | 2.5851 | 3.2485 | 6598516259.9666
-1.1432 | 1.1432 | -2.908 | 2.59 | 2.5733 | 3.2337 | 6568375331.2177
-1.1417 | 1.1417 | -2.944 | 2.6262 | 2.6095 | 3.2791 | 6660765703.5015
-1.14 | 1.14 | -2.938 | 2.6204 | 2.6037 | 3.2718 | 6645945211.5591
-1.1383 | 1.1383 | -2.947 | 2.6296 | 2.6129 | 3.2834 | 6669459898.7828
-1.1367 | 1.1367 | -2.947 | 2.6298 | 2.6131 | 3.2837 | 6669944693.8026
-1.1351 | 1.1351 | -2.95 | 2.633 | 2.6162 | 3.2877 | 6678076451.1117
-1.1333 | 1.1333 | -2.953 | 2.6362 | 2.6195 | 3.2917 | 6686285851.3733
-1.1318 | 1.1318 | -2.956 | 2.6394 | 2.6226 | 3.2957 | 6694410033.7603
-1.1301 | 1.1301 | -2.959 | 2.6426 | 2.6258 | 3.2997 | 6702589134.3331
-1.1284 | 1.1284 | -2.95 | 2.6338 | 2.6171 | 3.2887 | 6680136829.9457
-1.1268 | 1.1268 | -2.944 | 2.6279 | 2.6112 | 3.2814 | 6665287932.0452
-1.1251 | 1.1251 | -2.95 | 2.6342 | 2.6174 | 3.2892 | 6681140507.1351
-1.1234 | 1.1234 | -2.962 | 2.6464 | 2.6296 | 3.3045 | 6712287006.8038
-1.1217 | 1.1217 | -2.965 | 2.6496 | 2.6328 | 3.3085 | 6720456638.7239
-1.1202 | 1.1202 | -2.962 | 2.6467 | 2.63 | 3.305 | 6713264171.7655
-1.1186 | 1.1186 | -2.965 | 2.6499 | 2.6332 | 3.309 | 6721426228.7634
-1.1168 | 1.1168 | -2.977 | 2.6621 | 2.6454 | 3.3244 | 6752591665.7376
-1.1152 | 1.1152 | -2.971 | 2.6563 | 2.6396 | 3.3171 | 6737776854.9869
-1.1135 | 1.1135 | -2.971 | 2.6565 | 2.6398 | 3.3173 | 6738274906.1205
-1.1119 | 1.1119 | -2.962 | 2.6477 | 2.631 | 3.3062 | 6715780939.6611
-1.1103 | 1.1103 | -2.953 | 2.6389 | 2.6222 | 3.2952 | 6693309697.9682
-1.1085 | 1.1085 | -2.977 | 2.6631 | 2.6464 | 3.3256 | 6755129264.6692
-1.107 | 1.107 | -2.974 | 2.6603 | 2.6436 | 3.3221 | 6747936797.7108
-1.1053 | 1.1053 | -2.971 | 2.6575 | 2.6408 | 3.3185 | 6740780311.6328
-1.1036 | 1.1036 | -2.986 | 2.6727 | 2.656 | 3.3377 | 6779607860.7407
-1.102 | 1.102 | -2.989 | 2.6759 | 2.6592 | 3.3417 | 6787741511.7805
-1.1004 | 1.1004 | -2.995 | 2.6821 | 2.6654 | 3.3494 | 6803567574.6427
-1.0987 | 1.0987 | -2.989 | 2.6763 | 2.6596 | 3.3422 | 6788758445.0836
-1.0969 | 1.0969 | -2.989 | 2.6765 | 2.6598 | 3.3424 | 6789288689.6365
-1.0953 | 1.0953 | -2.971 | 2.6587 | 2.642 | 3.32 | 6743821642.8896
-1.0937 | 1.0937 | -2.992 | 2.6799 | 2.6632 | 3.3467 | 6797941222.8458
-1.092 | 1.092 | -3.004 | 2.6921 | 2.6754 | 3.362 | 6829093403.7062
-1.0904 | 1.0904 | -2.998 | 2.6863 | 2.6696 | 3.3547 | 6814274805.4944
-1.0888 | 1.0888 | -3.016 | 2.7045 | 2.6878 | 3.3776 | 6860717123.4725
-1.087 | 1.087 | -3.016 | 2.7047 | 2.688 | 3.3778 | 6861245474.2948
-1.0855 | 1.0855 | -3.013 | 2.7019 | 2.6852 | 3.3743 | 6854041644.9531
-1.0838 | 1.0838 | -3.013 | 2.7021 | 2.6854 | 3.3746 | 6854562420.8533
-1.0822 | 1.0822 | -3.01 | 2.6993 | 2.6826 | 3.371 | 6847405934.7752
-1.0805 | 1.0805 | -3.013 | 2.7025 | 2.6858 | 3.375 | 6855569885.5037
-1.0788 | 1.0788 | -3.004 | 2.6937 | 2.677 | 3.364 | 6833111899.9247
-1.0773 | 1.0773 | -3.025 | 2.7149 | 2.6982 | 3.3906 | 6887204967.6533
-1.0757 | 1.0757 | -3.034 | 2.7241 | 2.7074 | 3.4022 | 6910670417.8828
-1.0738 | 1.0738 | -3.034 | 2.7243 | 2.7076 | 3.4025 | 6911244218.2382
-1.0723 | 1.0723 | -3.046 | 2.7365 | 2.7198 | 3.4178 | 6942349055.8349
-1.0706 | 1.0706 | -3.037 | 2.7277 | 2.711 | 3.4067 | 6919883495.3337
-1.0688 | 1.0688 | -3.04 | 2.7309 | 2.7142 | 3.4108 | 6928091001.8647
-1.0674 | 1.0674 | -3.046 | 2.7371 | 2.7204 | 3.4185 | 6943833740.5829
-1.0656 | 1.0656 | -3.04 | 2.7313 | 2.7146 | 3.4112 | 6929041654.5988
-1.0639 | 1.0639 | -3.034 | 2.7255 | 2.7088 | 3.4039 | 6914240099.9619
-1.0625 | 1.0625 | -3.043 | 2.7347 | 2.7179 | 3.4155 | 6937665781.8499
-1.0606 | 1.0606 | -3.073 | 2.7649 | 2.7482 | 3.4535 | 7014853128.621
-1.059 | 1.059 | -3.07 | 2.7621 | 2.7454 | 3.4499 | 7007675811.5069
-1.0572 | 1.0572 | -3.064 | 2.7563 | 2.7396 | 3.4426 | 6992881831.7922
-1.0557 | 1.0557 | -3.07 | 2.7625 | 2.7458 | 3.4504 | 7008668126.313
-1.054 | 1.054 | -3.067 | 2.7597 | 2.743 | 3.4469 | 7001517321.4266
-1.0524 | 1.0524 | -3.073 | 2.7659 | 2.7492 | 3.4547 | 7017343384.2889
-1.0507 | 1.0507 | -3.076 | 2.7691 | 2.7524 | 3.4587 | 7025518697.4006
-1.0491 | 1.0491 | -3.073 | 2.7663 | 2.7496 | 3.4552 | 7018356530.131
-1.0475 | 1.0475 | -3.058 | 2.7515 | 2.7347 | 3.4366 | 6980540233.1345
-1.0457 | 1.0457 | -3.106 | 2.7997 | 2.783 | 3.4972 | 7103630184.6781
-1.0441 | 1.0441 | -3.088 | 2.7819 | 2.7652 | 3.4748 | 7058174500.3145
-1.0425 | 1.0425 | -3.088 | 2.782 | 2.7653 | 3.475 | 7058642251.7593
-1.0409 | 1.0409 | -3.082 | 2.7762 | 2.7595 | 3.4677 | 7043827441.0086
-1.0392 | 1.0392 | -3.082 | 2.7764 | 2.7597 | 3.468 | 7044340641.9866
-1.0376 | 1.0376 | -3.067 | 2.7616 | 2.7449 | 3.4494 | 7006528132.4512
-1.036 | 1.036 | -3.073 | 2.7678 | 2.7511 | 3.4572 | 7022337151.7385
-1.0342 | 1.0342 | -3.07 | 2.765 | 2.7483 | 3.4536 | 7015220434.002
-1.0326 | 1.0326 | -3.061 | 2.7562 | 2.7395 | 3.4426 | 6992739723.6564
-1.0309 | 1.0309 | -3.058 | 2.7534 | 2.7367 | 3.4391 | 6985590812.5006
-1.0292 | 1.0292 | -3.049 | 2.7446 | 2.7279 | 3.428 | 6963108208.4244
-1.0277 | 1.0277 | -3.067 | 2.7628 | 2.7461 | 3.4508 | 7009529695.3665
-1.0258 | 1.0258 | -3.094 | 2.79 | 2.7733 | 3.4851 | 7079043567.6206
-1.0243 | 1.0243 | -3.094 | 2.7902 | 2.7735 | 3.4853 | 7079505637.8738
-1.0227 | 1.0227 | -3.097 | 2.7934 | 2.7767 | 3.4893 | 7087669588.6022
-1.0211 | 1.0211 | -3.1 | 2.7966 | 2.7799 | 3.4933 | 7095803239.6419
-1.0193 | 1.0193 | -3.1 | 2.7968 | 2.7801 | 3.4936 | 7096358102.6919
-1.0177 | 1.0177 | -3.103 | 2.8 | 2.7833 | 3.4976 | 7104501222.3844
-1.0161 | 1.0161 | -3.1 | 2.7972 | 2.7805 | 3.4941 | 7097342842.5758
-1.0145 | 1.0145 | -3.106 | 2.8034 | 2.7867 | 3.5019 | 7113149968.1326
-1.0128 | 1.0128 | -3.1 | 2.7976 | 2.7809 | 3.4946 | 7098344626.0346
-1.0111 | 1.0111 | -3.103 | 2.8008 | 2.7841 | 3.4986 | 7106502895.5714
-1.0095 | 1.0095 | -3.091 | 2.789 | 2.7723 | 3.4837 | 7076350604.4393
-1.0078 | 1.0078 | -3.1 | 2.7982 | 2.7815 | 3.4953 | 7099857716.7408
-1.0061 | 1.0061 | -3.1241 | 2.8224 | 2.8057 | 3.5257 | 7161648877.4836
-1.0045 | 1.0045 | -3.1121 | 2.8106 | 2.7939 | 3.5109 | 7131517417.3875
-1.003 | 1.003 | -3.1241 | 2.8228 | 2.8061 | 3.5262 | 7162616573.7926
-1.0013 | 1.0013 | -3.1211 | 2.82 | 2.8033 | 3.5227 | 7155469556.3673
-0.99965 | 0.99965 | -3.1361 | 2.8352 | 2.8185 | 3.5418 | 7194261124.5949
-0.99792 | 0.99792 | -3.1301 | 2.8294 | 2.8127 | 3.5345 | 7179467144.8802
-0.99634 | 0.99634 | -3.1331 | 2.8326 | 2.8159 | 3.5385 | 7187610264.5726
-0.99448 | 0.99448 | -3.1391 | 2.8388 | 2.8221 | 3.5463 | 7203496926.8124
-0.99307 | 0.99307 | -3.1271 | 2.827 | 2.8102 | 3.5315 | 7173285930.0333
-0.99122 | 0.99122 | -3.1361 | 2.8362 | 2.8195 | 3.5431 | 7196829023.2152
-0.98964 | 0.98964 | -3.1331 | 2.8334 | 2.8167 | 3.5395 | 7189649812.3706
-0.98794 | 0.98794 | -3.1211 | 2.8216 | 2.8049 | 3.5247 | 7159527820.9272
-0.98639 | 0.98639 | -3.1241 | 2.8248 | 2.808 | 3.5287 | 7167659578.2364
-0.98471 | 0.98471 | -3.1571 | 2.858 | 2.8413 | 3.5704 | 7252433287.9195
-0.98303 | 0.98303 | -3.1451 | 2.8462 | 2.8295 | 3.5556 | 7222301827.8234
-0.98142 | 0.98142 | -3.1541 | 2.8554 | 2.8386 | 3.5671 | 7245772959.2445
-0.97977 | 0.97977 | -3.1601 | 2.8616 | 2.8448 | 3.5749 | 7261595234.6456
-0.97812 | 0.97812 | -3.1571 | 2.8588 | 2.842 | 3.5714 | 7254438748.5676
-0.97653 | 0.97653 | -3.1541 | 2.8559 | 2.8392 | 3.5679 | 7247261431.4536
-0.97467 | 0.97467 | -3.1631 | 2.8652 | 2.8485 | 3.5795 | 7270810205.8271
-0.97304 | 0.97304 | -3.1661 | 2.8684 | 2.8517 | 3.5835 | 7278966581.6334
-0.97143 | 0.97143 | -3.1601 | 2.8626 | 2.8458 | 3.5762 | 7264136621.0383
-0.96982 | 0.96982 | -3.1601 | 2.8627 | 2.846 | 3.5764 | 7264627097.2497
-0.9681 | 0.9681 | -3.1571 | 2.86 | 2.8432 | 3.5729 | 7257489548.4771
-0.96654 | 0.96654 | -3.1541 | 2.8571 | 2.8404 | 3.5694 | 7250304656.4409
-0.96485 | 0.96485 | -3.1541 | 2.8573 | 2.8406 | 3.5696 | 7250817857.4189
-0.96312 | 0.96312 | -3.1781 | 2.8816 | 2.8648 | 3.6001 | 7312627955.4671
-0.9615 | 0.9615 | -3.1751 | 2.8787 | 2.862 | 3.5965 | 7305460107.0058
-0.96 | 0.96 | -3.1781 | 2.8819 | 2.8652 | 3.6005 | 7313576714.4706
-0.95812 | 0.95812 | -3.1841 | 2.8882 | 2.8714 | 3.6084 | 7329469057.902
-0.95656 | 0.95656 | -3.1841 | 2.8883 | 2.8716 | 3.6086 | 7329944384.269
-0.95493 | 0.95493 | -3.1811 | 2.8855 | 2.8688 | 3.6051 | 7322782216.9994
-0.95323 | 0.95323 | -3.1871 | 2.8917 | 2.875 | 3.6129 | 7338619642.2449
-0.95161 | 0.95161 | -3.1961 | 2.9009 | 2.8842 | 3.6244 | 7362092667.3965
-0.95004 | 0.95004 | -3.1931 | 2.8981 | 2.8814 | 3.6209 | 7354909669.0909
-0.94825 | 0.94825 | -3.1931 | 2.8983 | 2.8816 | 3.6211 | 7355455063.4881
-0.94651 | 0.94651 | -3.1901 | 2.8955 | 2.8788 | 3.6176 | 7348325089.6377
-0.94494 | 0.94494 | -3.1901 | 2.8957 | 2.879 | 3.6179 | 7348802309.7353
-0.94335 | 0.94335 | -3.1871 | 2.8929 | 2.8762 | 3.6143 | 7341626886.3518
-0.94159 | 0.94159 | -3.1961 | 2.9021 | 2.8854 | 3.6259 | 7365143467.3061
-0.94001 | 0.94001 | -3.2081 | 2.9143 | 2.8976 | 3.6412 | 7396265348.4777
-0.93832 | 0.93832 | -3.2141 | 2.9205 | 2.9038 | 3.649 | 7412100879.9927
-0.93671 | 0.93671 | -3.2081 | 2.9147 | 2.898 | 3.6417 | 7397270919.3976
-0.93504 | 0.93504 | -3.2141 | 2.9209 | 2.9042 | 3.6495 | 7413098875.9904
-0.93345 | 0.93345 | -3.2201 | 2.9271 | 2.9104 | 3.6573 | 7428904107.8166
-0.93168 | 0.93168 | -3.2111 | 2.9183 | 2.9016 | 3.6463 | 7406461272.082
-0.93018 | 0.93018 | -3.2171 | 2.9245 | 2.9078 | 3.654 | 7422239991.6805
-0.92841 | 0.92841 | -3.2171 | 2.9247 | 2.908 | 3.6543 | 7422777811.1556
-0.92675 | 0.92675 | -3.2171 | 2.9249 | 2.9082 | 3.6545 | 7423283437.2114
-0.92521 | 0.92521 | -3.2171 | 2.9251 | 2.9084 | 3.6548 | 7423751188.6562
-0.92354 | 0.92354 | -3.2081 | 2.9163 | 2.8996 | 3.6437 | 7401279946.9634
-0.9219 | 0.9219 | -3.2171 | 2.9255 | 2.9088 | 3.6553 | 7424760547.0372
-0.9203 | 0.9203 | -3.2291 | 2.9377 | 2.921 | 3.6706 | 7455886215.6699
-0.91853 | 0.91853 | -3.2411 | 2.9499 | 2.9332 | 3.6859 | 7487066802.4885
-0.91698 | 0.91698 | -3.2441 | 2.9531 | 2.9364 | 3.6899 | 7495200453.5282
-0.9153 | 0.9153 | -3.2501 | 2.9593 | 2.9426 | 3.6977 | 7511032197.5821
-0.91359 | 0.91359 | -3.2531 | 2.9625 | 2.9458 | 3.7018 | 7519211298.1549
-0.91198 | 0.91198 | -3.2591 | 2.9687 | 2.952 | 3.7095 | 7535022211.1728
-0.9102 | 0.9102 | -3.2651 | 2.9749 | 2.9582 | 3.7174 | 7550886148.6459
-0.90884 | 0.90884 | -3.2591 | 2.9691 | 2.9523 | 3.71 | 7535978545.0985
-0.90703 | 0.90703 | -3.2651 | 2.9753 | 2.9586 | 3.7178 | 7551850057.4938
-0.9053 | 0.9053 | -3.2621 | 2.9725 | 2.9558 | 3.7143 | 7544718189.9129
-0.90362 | 0.90362 | -3.2501 | 2.9607 | 2.944 | 3.6995 | 7514588623.5474
-0.90197 | 0.90197 | -3.2501 | 2.9609 | 2.9442 | 3.6997 | 7515088568.4115
-0.90055 | 0.90055 | -3.2711 | 2.982 | 2.9653 | 3.7263 | 7569143761.5292
-0.89876 | 0.89876 | -3.2831 | 2.9943 | 2.9776 | 3.7417 | 7600330029.5394
-0.89703 | 0.89703 | -3.2831 | 2.9945 | 2.9778 | 3.742 | 7600856486.6311
-0.89546 | 0.89546 | -3.2951 | 3.0067 | 2.9899 | 3.7573 | 7631976474.0722
-0.89387 | 0.89387 | -3.2921 | 3.0039 | 2.9871 | 3.7537 | 7624799156.9582
-0.89205 | 0.89205 | -3.2831 | 2.9951 | 2.9784 | 3.7427 | 7602373364.7985
-0.89042 | 0.89042 | -3.2891 | 3.0013 | 2.9845 | 3.7505 | 7618189959.008
-0.88888 | 0.88888 | -3.3011 | 3.0134 | 2.9967 | 3.7658 | 7649300477.7963
-0.8872 | 0.8872 | -3.3011 | 3.0136 | 2.9969 | 3.7661 | 7649811785.0437
-0.88557 | 0.88557 | -3.3011 | 3.0138 | 2.9971 | 3.7663 | 7650307942.4468
-0.88389 | 0.88389 | -3.2951 | 3.008 | 2.9913 | 3.759 | 7635498812.8877
-0.88224 | 0.88224 | -3.2951 | 3.0082 | 2.9915 | 3.7593 | 7635998757.7518
-0.88062 | 0.88062 | -3.3251 | 3.0384 | 3.0217 | 3.7972 | 7713095205.4567
-0.87885 | 0.87885 | -3.3311 | 3.0447 | 3.0279 | 3.805 | 7728953461.7382
-0.87727 | 0.87727 | -3.3311 | 3.0448 | 3.0281 | 3.8053 | 7729436363.0274
-0.87561 | 0.87561 | -3.3401 | 3.054 | 3.0373 | 3.8168 | 7752922644.2929
-0.87401 | 0.87401 | -3.3311 | 3.0452 | 3.0285 | 3.8057 | 7730428677.8335
-0.87222 | 0.87222 | -3.3521 | 3.0665 | 3.0497 | 3.8324 | 7784595601.0534
-0.87068 | 0.87068 | -3.3461 | 3.0606 | 3.0439 | 3.8251 | 7769744809.4223
-0.86913 | 0.86913 | -3.3461 | 3.0608 | 3.0441 | 3.8253 | 7770216348.3283
-0.86743 | 0.86743 | -3.3461 | 3.061 | 3.0443 | 3.8256 | 7770731443.0368
-0.86561 | 0.86561 | -3.3371 | 3.0522 | 3.0355 | 3.8146 | 7748307544.6076
-0.86406 | 0.86406 | -3.3431 | 3.0584 | 3.0417 | 3.8223 | 7764099520.32
-0.86236 | 0.86236 | -3.3551 | 3.0706 | 3.0539 | 3.8377 | 7795257382.372
-0.86071 | 0.86071 | -3.3671 | 3.0828 | 3.0661 | 3.853 | 7826400094.5796
-0.85904 | 0.85904 | -3.3701 | 3.086 | 3.0693 | 3.857 | 7834569726.4997
-0.85738 | 0.85738 | -3.3701 | 3.0862 | 3.0695 | 3.8573 | 7835075352.5555
-0.85579 | 0.85579 | -3.3821 | 3.0984 | 3.0817 | 3.8726 | 7866199127.4577
-0.85409 | 0.85409 | -3.3791 | 3.0956 | 3.0789 | 3.8691 | 7859055897.4935
-0.85244 | 0.85244 | -3.3821 | 3.0988 | 3.0821 | 3.8731 | 7867217954.4914
-0.85078 | 0.85078 | -3.3821 | 3.099 | 3.0823 | 3.8733 | 7867723580.5471
-0.8491 | 0.8491 | -3.3791 | 3.0962 | 3.0795 | 3.8698 | 7860574669.3913
-0.84751 | 0.84751 | -3.3791 | 3.0964 | 3.0797 | 3.8701 | 7861061358.1416
-0.8458 | 0.8458 | -3.3881 | 3.1056 | 3.0889 | 3.8816 | 7884562789.2515
-0.84417 | 0.84417 | -3.3971 | 3.1148 | 3.0981 | 3.8932 | 7908037708.1337
-0.84254 | 0.84254 | -3.3971 | 3.115 | 3.0983 | 3.8934 | 7908535759.2673
-0.84094 | 0.84094 | -3.4092 | 3.1272 | 3.1105 | 3.9088 | 7939663321.6305
-0.83946 | 0.83946 | -3.4092 | 3.1274 | 3.1107 | 3.909 | 7940114029.5005
-0.83753 | 0.83753 | -3.4152 | 3.1336 | 3.1169 | 3.9168 | 7956021522.7762
-0.83607 | 0.83607 | -3.4242 | 3.1428 | 3.1261 | 3.9283 | 7979447204.6642
-0.83431 | 0.83431 | -3.4212 | 3.14 | 3.1233 | 3.9248 | 7972321018.2749
-0.83271 | 0.83271 | -3.4152 | 3.1342 | 3.1175 | 3.9175 | 7957487270.2187
-0.83107 | 0.83107 | -3.4092 | 3.1284 | 3.1117 | 3.9102 | 7942668672.0069
-0.82939 | 0.82939 | -3.4182 | 3.1376 | 3.1209 | 3.9218 | 7966158740.7335
-0.82773 | 0.82773 | -3.4392 | 3.1588 | 3.1421 | 3.9484 | 8020287789.3425
-0.82616 | 0.82616 | -3.4422 | 3.162 | 3.1453 | 3.9525 | 8028425227.8433
-0.82447 | 0.82447 | -3.4422 | 3.1622 | 3.1455 | 3.9527 | 8028940322.5518
-0.82291 | 0.82291 | -3.4482 | 3.1684 | 3.1517 | 3.9605 | 8044734191.9948
-0.82108 | 0.82108 | -3.4482 | 3.1686 | 3.1519 | 3.9608 | 8045290948.7753
-0.81954 | 0.81954 | -3.4542 | 3.1748 | 3.1581 | 3.9685 | 8061081030.7572
-0.81786 | 0.81786 | -3.4602 | 3.181 | 3.1643 | 3.9763 | 8076912774.811
-0.81614 | 0.81614 | -3.4632 | 3.1842 | 3.1675 | 3.9804 | 8085097556.5755
-0.81453 | 0.81453 | -3.4542 | 3.1754 | 3.1587 | 3.9693 | 8062605483.8466
-0.81268 | 0.81268 | -3.4572 | 3.1786 | 3.1619 | 3.9733 | 8070830033.9526
-0.81114 | 0.81114 | -3.4842 | 3.2058 | 3.1891 | 4.0075 | 8140239751.0266
-0.80953 | 0.80953 | -3.4752 | 3.197 | 3.1803 | 3.9964 | 8117749572.0283
-0.80786 | 0.80786 | -3.4872 | 3.2092 | 3.1925 | 4.0118 | 8148899859.1581
-0.80611 | 0.80611 | -3.4902 | 3.2124 | 3.1957 | 4.0158 | 8157092215.8447
-0.80451 | 0.80451 | -3.4812 | 3.2036 | 3.1869 | 4.0047 | 8134600143.1159
-0.80301 | 0.80301 | -3.4872 | 3.2098 | 3.193 | 4.0125 | 8150376968.9839
-0.80136 | 0.80136 | -3.4962 | 3.219 | 3.2022 | 4.0241 | 8173859462.7883
-0.79961 | 0.79961 | -3.5082 | 3.2312 | 3.2145 | 4.0394 | 8205034368.4152
-0.79791 | 0.79791 | -3.4932 | 3.2164 | 3.1997 | 4.0208 | 8167248371.1075
-0.79632 | 0.79632 | -3.4872 | 3.2106 | 3.1938 | 4.0135 | 8152412729.3208
-0.7947 | 0.7947 | -3.4962 | 3.2197 | 3.203 | 4.0251 | 8175885754.4725
-0.79307 | 0.79307 | -3.5172 | 3.2409 | 3.2242 | 4.0517 | 8230005334.4287
-0.79145 | 0.79145 | -3.5292 | 3.2531 | 3.2364 | 4.067 | 8261140471.7142
-0.78973 | 0.78973 | -3.5352 | 3.2594 | 3.2426 | 4.0748 | 8276983578.1513
-0.78804 | 0.78804 | -3.5442 | 3.2686 | 3.2518 | 4.0864 | 8300477434.339
-0.7864 | 0.7864 | -3.5412 | 3.2658 | 3.249 | 4.0829 | 8293317160.7999
-0.78468 | 0.78468 | -3.5412 | 3.266 | 3.2492 | 4.0831 | 8293839830.4306
-0.783 | 0.783 | -3.5502 | 3.2752 | 3.2584 | 4.0947 | 8317333686.6182
-0.78146 | 0.78146 | -3.5532 | 3.2783 | 3.2616 | 4.0987 | 8325463550.1969
-0.77983 | 0.77983 | -3.5412 | 3.2665 | 3.2498 | 4.0838 | 8295318833.9869
-0.77823 | 0.77823 | -3.5412 | 3.2667 | 3.25 | 4.0841 | 8295803629.0067
-0.77644 | 0.77644 | -3.5382 | 3.2639 | 3.2472 | 4.0806 | 8288690698.7312
-0.775 | 0.775 | -3.5322 | 3.2581 | 3.2414 | 4.0733 | 8273807713.6809
-0.77333 | 0.77333 | -3.5412 | 3.2673 | 3.2506 | 4.0848 | 8297297782.4075
-0.77153 | 0.77153 | -3.5412 | 3.2675 | 3.2508 | 4.0851 | 8297845070.5352
-0.76991 | 0.76991 | -3.5532 | 3.2797 | 3.263 | 4.1004 | 8328978314.0901
-0.76823 | 0.76823 | -3.5652 | 3.2919 | 3.2752 | 4.1158 | 8360132388.6811
-0.76661 | 0.76661 | -3.5682 | 3.2951 | 3.2784 | 4.1198 | 8368284977.0262
-0.76492 | 0.76492 | -3.5892 | 3.3163 | 3.2996 | 4.1464 | 8422421600.5574
-0.76323 | 0.76323 | -3.5952 | 3.3225 | 3.3058 | 4.1542 | 8438257132.0724
-0.76168 | 0.76168 | -3.5862 | 3.3137 | 3.297 | 4.1431 | 8415748015.7686
-0.75993 | 0.75993 | -3.5952 | 3.3229 | 3.3062 | 4.1547 | 8439260809.2617
-0.7583 | 0.7583 | -3.6072 | 3.3351 | 3.3184 | 4.17 | 8470397840.2777
-0.75663 | 0.75663 | -3.6042 | 3.3323 | 3.3156 | 4.1665 | 8463245141.6608
-0.75505 | 0.75505 | -3.6132 | 3.3415 | 3.3248 | 4.1781 | 8486706804.4292
-0.75334 | 0.75334 | -3.6072 | 3.3357 | 3.319 | 4.1708 | 8471907143.5229
-0.75177 | 0.75177 | -3.6072 | 3.3359 | 3.3192 | 4.171 | 8472384363.6204
-0.74996 | 0.74996 | -3.6072 | 3.3361 | 3.3194 | 4.1713 | 8472935439.2093
-0.74842 | 0.74842 | -3.6102 | 3.3393 | 3.3226 | 4.1753 | 8481065302.7879
-0.74668 | 0.74668 | -3.6042 | 3.3335 | 3.3168 | 4.168 | 8466275110.5343
-0.74512 | 0.74512 | -3.6312 | 3.3607 | 3.344 | 4.2022 | 8535692402.5305
-0.7434 | 0.7434 | -3.6582 | 3.3879 | 3.3712 | 4.2364 | 8605157037.7903
-0.74188 | 0.74188 | -3.6672 | 3.3971 | 3.3804 | 4.2479 | 8628601656.9838
-0.74014 | 0.74014 | -3.6702 | 3.4003 | 3.3836 | 4.252 | 8636790226.2094
-0.73855 | 0.73855 | -3.6792 | 3.4095 | 3.3928 | 4.2635 | 8660255676.4388
-0.73682 | 0.73682 | -3.6762 | 3.4067 | 3.39 | 4.26 | 8653121915.1274
-0.73523 | 0.73523 | -3.6792 | 3.4099 | 3.3932 | 4.264 | 8661266928.5504
-0.73354 | 0.73354 | -3.6852 | 3.4161 | 3.3994 | 4.2718 | 8677100566.3348
-0.73187 | 0.73187 | -3.6762 | 3.4073 | 3.3906 | 4.2607 | 8654629324.642
-0.73027 | 0.73027 | -3.6702 | 3.4015 | 3.3848 | 4.2534 | 8639797470.3163
-0.72867 | 0.72867 | -3.6822 | 3.4137 | 3.397 | 4.2688 | 8670923138.949
-0.72684 | 0.72684 | -3.6912 | 3.4229 | 3.4062 | 4.2804 | 8694462444.6698
-0.72531 | 0.72531 | -3.6852 | 3.4171 | 3.4004 | 4.273 | 8679605971.8471
-0.72373 | 0.72373 | -3.6912 | 3.4233 | 3.4066 | 4.2808 | 8695407416.2122
-0.72192 | 0.72192 | -3.6942 | 3.4265 | 3.4098 | 4.2849 | 8703620603.9349
-0.72016 | 0.72016 | -3.6972 | 3.4297 | 3.413 | 4.2889 | 8711814854.3521
-0.71866 | 0.71866 | -3.7002 | 3.4329 | 3.4162 | 4.2929 | 8719933355.5474
-0.71692 | 0.71692 | -3.6942 | 3.4271 | 3.4104 | 4.2856 | 8705143163.2938
-0.71549 | 0.71549 | -3.6972 | 3.4303 | 3.4136 | 4.2896 | 8713238939.7226
-0.71371 | 0.71371 | -3.6942 | 3.4275 | 3.4108 | 4.2861 | 8706120328.2555
-0.71207 | 0.71207 | -3.7033 | 3.4367 | 3.42 | 4.2976 | 8729599034.5988
-0.71042 | 0.71042 | -3.7123 | 3.4459 | 3.4292 | 4.3092 | 8753083422.1338
-0.70871 | 0.70871 | -3.7333 | 3.4671 | 3.4504 | 4.3359 | 8807225726.8566
-0.70705 | 0.70705 | -3.7303 | 3.4643 | 3.4476 | 4.3323 | 8800071134.5091
-0.70537 | 0.70537 | -3.7333 | 3.4675 | 3.4508 | 4.3364 | 8808240766.4292
-0.70382 | 0.70382 | -3.7393 | 3.4737 | 3.457 | 4.3441 | 8824032742.1416
-0.70214 | 0.70214 | -3.7483 | 3.4829 | 3.4662 | 4.3557 | 8847524704.5988
-0.70059 | 0.70059 | -3.7513 | 3.4861 | 3.4693 | 4.3597 | 8855658355.6385
-0.69882 | 0.69882 | -3.7543 | 3.4893 | 3.4726 | 4.3637 | 8863856393.5168
-0.69714 | 0.69714 | -3.7633 | 3.4985 | 3.4818 | 4.3753 | 8887348355.9739
-0.69564 | 0.69564 | -3.7693 | 3.5047 | 3.4879 | 4.3831 | 8903127075.5725
-0.69397 | 0.69397 | -3.7723 | 3.5079 | 3.4911 | 4.3871 | 8911296707.4926
-0.69226 | 0.69226 | -3.7723 | 3.5081 | 3.4913 | 4.3874 | 8911815589.6622
-0.69061 | 0.69061 | -3.7753 | 3.5113 | 3.4945 | 4.3914 | 8919979540.3906
-0.68895 | 0.68895 | -3.7813 | 3.5175 | 3.5007 | 4.3992 | 8935805603.2529
-0.68729 | 0.68729 | -3.7903 | 3.5267 | 3.5099 | 4.4107 | 8959289990.7878
-0.68557 | 0.68557 | -3.7873 | 3.5239 | 3.5071 | 4.4072 | 8952152442.0153
-0.68404 | 0.68404 | -3.7903 | 3.527 | 3.5103 | 4.4112 | 8960280411.8633
-0.68237 | 0.68237 | -3.8053 | 3.5423 | 3.5255 | 4.4303 | 8999090917.3964
-0.68056 | 0.68056 | -3.7993 | 3.5365 | 3.5198 | 4.4231 | 8984321556.1788
-0.67913 | 0.67913 | -3.7963 | 3.5336 | 3.5169 | 4.4195 | 8977095002.0706
-0.67741 | 0.67741 | -3.8083 | 3.5458 | 3.5291 | 4.4348 | 9008260439.0448
-0.67568 | 0.67568 | -3.8113 | 3.5491 | 3.5323 | 4.4389 | 9016447114.5398
-0.67404 | 0.67404 | -3.8173 | 3.5552 | 3.5385 | 4.4467 | 9032265602.4798
-0.67255 | 0.67255 | -3.8203 | 3.5584 | 3.5417 | 4.4506 | 9040380316.2141
-0.67075 | 0.67075 | -3.8023 | 3.5406 | 3.5239 | 4.4283 | 8994968187.653
-0.66919 | 0.66919 | -3.8173 | 3.5558 | 3.5391 | 4.4474 | 9033742712.3057
-0.66754 | 0.66754 | -3.8353 | 3.574 | 3.5573 | 4.4703 | 9080205861.3198
-0.6659 | 0.6659 | -3.8533 | 3.5922 | 3.5755 | 4.4931 | 9126667116.6033
-0.66415 | 0.66415 | -3.8773 | 3.6164 | 3.5997 | 4.5236 | 9188481002.1127
-0.6626 | 0.6626 | -3.8773 | 3.6166 | 3.5999 | 4.5238 | 9188954434.7492
-0.66074 | 0.66074 | -3.8923 | 3.6319 | 3.6151 | 4.5429 | 9227821752.1986
-0.65914 | 0.65914 | -3.8953 | 3.6351 | 3.6183 | 4.5469 | 9235968659.3521
-0.6575 | 0.6575 | -3.9043 | 3.6443 | 3.6275 | 4.5585 | 9259449259.426
-0.65597 | 0.65597 | -3.9013 | 3.6414 | 3.6247 | 4.555 | 9252253005.0065
-0.65411 | 0.65411 | -3.9073 | 3.6477 | 3.6309 | 4.5628 | 9268139667.2462
-0.65284 | 0.65284 | -3.9043 | 3.6448 | 3.6281 | 4.5592 | 9260867663.6049
-0.6509 | 0.6509 | -3.9163 | 3.657 | 3.6403 | 4.5746 | 9292099381.1482
-0.6494 | 0.6494 | -3.9313 | 3.6722 | 3.6555 | 4.5937 | 9330856862.226
-0.6477 | 0.6477 | -3.9343 | 3.6754 | 3.6587 | 4.5977 | 9339034069.0682
-0.64598 | 0.64598 | -3.9373 | 3.6786 | 3.6619 | 4.6017 | 9347218850.8327
-0.64438 | 0.64438 | -3.9403 | 3.6818 | 3.6651 | 4.6057 | 9355365757.9862
-0.64266 | 0.64266 | -3.9433 | 3.685 | 3.6683 | 4.6097 | 9363548646.0202
-0.64111 | 0.64111 | -3.9493 | 3.6912 | 3.6745 | 4.6175 | 9379342515.4631
-0.63946 | 0.63946 | -3.9463 | 3.6884 | 3.6717 | 4.614 | 9372184135.6546
-0.63776 | 0.63776 | -3.9553 | 3.6976 | 3.6809 | 4.6256 | 9395683673.0339
-0.63619 | 0.63619 | -3.9553 | 3.6978 | 3.6811 | 4.6258 | 9396158999.4009
-0.63445 | 0.63445 | -3.9613 | 3.704 | 3.6873 | 4.6336 | 9412009680.7603
-0.6329 | 0.6329 | -3.9703 | 3.7132 | 3.6965 | 4.6452 | 9435461874.8759
-0.63122 | 0.63122 | -3.9793 | 3.7224 | 3.7057 | 4.6567 | 9458953837.333
-0.62946 | 0.62946 | -3.9913 | 3.7346 | 3.7179 | 4.6721 | 9490130636.6905
-0.62785 | 0.62785 | -3.9853 | 3.7288 | 3.7121 | 4.6648 | 9475300676.0954
-0.62632 | 0.62632 | -3.9943 | 3.738 | 3.7213 | 4.6763 | 9498747189.0194
-0.62462 | 0.62462 | -4.0034 | 3.7472 | 3.7305 | 4.6879 | 9522246726.3987
-0.62281 | 0.62281 | -4.0004 | 3.7444 | 3.7277 | 4.6844 | 9515135689.8538
-0.62122 | 0.62122 | -4.0064 | 3.7506 | 3.7339 | 4.6922 | 9530940921.6801
-0.61962 | 0.61962 | -4.0004 | 3.7448 | 3.7281 | 4.6849 | 9516107173.6239
-0.61808 | 0.61808 | -4.0154 | 3.76 | 3.7433 | 4.7039 | 9554877910.8155
-0.6163 | 0.6163 | -4.0244 | 3.7692 | 3.7525 | 4.7155 | 9578400172.9613
-0.61457 | 0.61457 | -4.0274 | 3.7724 | 3.7557 | 4.7196 | 9586588742.1869
-0.61303 | 0.61303 | -4.0274 | 3.7726 | 3.7559 | 4.7198 | 9587056493.6318
-0.61133 | 0.61133 | -4.0304 | 3.7758 | 3.7591 | 4.7238 | 9595233700.474
-0.60967 | 0.60967 | -4.0394 | 3.785 | 3.7683 | 4.7354 | 9618721875.4701
-0.60797 | 0.60797 | -4.0394 | 3.7852 | 3.7685 | 4.7356 | 9619236970.1786
-0.60636 | 0.60636 | -4.0334 | 3.7794 | 3.7627 | 4.7283 | 9604408903.314
-0.60465 | 0.60465 | -4.0394 | 3.7856 | 3.7689 | 4.7361 | 9620248222.2901
-0.60317 | 0.60317 | -4.0394 | 3.7858 | 3.7691 | 4.7363 | 9620698930.16
-0.60148 | 0.60148 | -4.0724 | 3.819 | 3.8023 | 4.7781 | 9705476427.3042
-0.59974 | 0.59974 | -4.0694 | 3.8162 | 3.7995 | 4.7746 | 9698346453.4538
-0.59811 | 0.59811 | -4.0724 | 3.8194 | 3.8027 | 4.7786 | 9706502829.2601
-0.59636 | 0.59636 | -4.0784 | 3.8256 | 3.8089 | 4.7864 | 9722355404.35
-0.59486 | 0.59486 | -4.0874 | 3.8348 | 3.8181 | 4.7979 | 9745794342.3518
-0.59304 | 0.59304 | -4.0874 | 3.835 | 3.8183 | 4.7982 | 9746347311.6712
-0.5915 | 0.5915 | -4.0964 | 3.8442 | 3.8275 | 4.8097 | 9769797612.0563
-0.58987 | 0.58987 | -4.1024 | 3.8504 | 3.8337 | 4.8175 | 9785612312.5353
-0.58819 | 0.58819 | -4.1114 | 3.8596 | 3.8429 | 4.8291 | 9809104274.9924
-0.58655 | 0.58655 | -4.1144 | 3.8628 | 3.8461 | 4.8331 | 9817264438.2598
-0.5848 | 0.5848 | -4.1084 | 3.857 | 3.8403 | 4.8258 | 9802476139.7367
-0.58337 | 0.58337 | -4.1144 | 3.8632 | 3.8464 | 4.8336 | 9818232134.5688
-0.58155 | 0.58155 | -4.1144 | 3.8634 | 3.8467 | 4.8339 | 9818788891.3493
-0.57992 | 0.57992 | -4.1174 | 3.8666 | 3.8499 | 4.8379 | 9826945267.1555
-0.57837 | 0.57837 | -4.1414 | 3.8908 | 3.8741 | 4.8683 | 9888698553.2874
-0.57664 | 0.57664 | -4.1534 | 3.903 | 3.8863 | 4.8836 | 9919865883.9921
-0.57492 | 0.57492 | -4.1624 | 3.9122 | 3.8955 | 4.8952 | 9943369208.8325
-0.57331 | 0.57331 | -4.1594 | 3.9094 | 3.8927 | 4.8917 | 9936199466.6407
-0.57176 | 0.57176 | -4.1744 | 3.9246 | 3.9079 | 4.9108 | 9974972097.5628
-0.57008 | 0.57008 | -4.1804 | 3.9308 | 3.9141 | 4.9186 | 9990805735.3472
-0.56834 | 0.56834 | -4.1924 | 3.943 | 3.9263 | 4.9339 | 10021974959.7825
-0.56672 | 0.56672 | -4.1984 | 3.9492 | 3.9325 | 4.9417 | 10037787766.5309
-0.56499 | 0.56499 | -4.1954 | 3.9464 | 3.9297 | 4.9382 | 10030655898.95
-0.56331 | 0.56331 | -4.1894 | 3.9406 | 3.9239 | 4.9309 | 10015844875.6604
-0.56168 | 0.56168 | -4.1924 | 3.9438 | 3.9271 | 4.9349 | 10024001251.4667
-0.56001 | 0.56001 | -4.2074 | 3.959 | 3.9423 | 4.954 | 10062811756.9997
-0.55851 | 0.55851 | -4.2164 | 3.9682 | 3.9514 | 4.9655 | 10086248801.271
-0.55673 | 0.55673 | -4.2194 | 3.9714 | 3.9547 | 4.9696 | 10094450626.6104
-0.5552 | 0.5552 | -4.2374 | 3.9896 | 3.9729 | 4.9924 | 10140879688.4747
-0.55351 | 0.55351 | -4.2434 | 3.9958 | 3.9791 | 5.0002 | 10156713326.2591
-0.55183 | 0.55183 | -4.2404 | 3.993 | 3.9763 | 4.9967 | 10149564415.1033
-0.55013 | 0.55013 | -4.2404 | 3.9932 | 3.9765 | 4.997 | 10150083297.2729
-0.54849 | 0.54849 | -4.2554 | 4.0084 | 3.9917 | 5.0161 | 10188882440.4226
-0.54698 | 0.54698 | -4.2854 | 4.0386 | 4.0218 | 5.054 | 10265944800.9777
-0.54529 | 0.54529 | -4.2884 | 4.0418 | 4.0251 | 5.058 | 10274120114.0894
-0.54366 | 0.54366 | -4.2764 | 4.03 | 4.0132 | 5.0432 | 10243975397.8795
-0.54198 | 0.54198 | -4.3005 | 4.0542 | 4.0374 | 5.0736 | 10305768452.3528
-0.5402 | 0.5402 | -4.2975 | 4.0514 | 4.0347 | 5.0701 | 10298649840.8857
-0.5386 | 0.5386 | -4.3065 | 4.0606 | 4.0439 | 5.0817 | 10322117184.8458
-0.53694 | 0.53694 | -4.3155 | 4.0698 | 4.0531 | 5.0932 | 10345605359.8418
-0.53539 | 0.53539 | -4.3155 | 4.07 | 4.0532 | 5.0935 | 10346075005.0172
-0.53373 | 0.53373 | -4.3185 | 4.0732 | 4.0564 | 5.0975 | 10354242743.2067
-0.53209 | 0.53209 | -4.3305 | 4.0854 | 4.0686 | 5.1128 | 10385381667.9533
-0.53045 | 0.53045 | -4.3335 | 4.0885 | 4.0718 | 5.1168 | 10393541831.2207
-0.52869 | 0.52869 | -4.3275 | 4.0828 | 4.066 | 5.1095 | 10378755426.4281
-0.52709 | 0.52709 | -4.3365 | 4.092 | 4.0752 | 5.1211 | 10402224664.1187
-0.52546 | 0.52546 | -4.3515 | 4.1072 | 4.0904 | 5.1402 | 10441021913.5379
-0.5238 | 0.5238 | -4.3605 | 4.1164 | 4.0996 | 5.1518 | 10464506301.0729
-0.52214 | 0.52214 | -4.3695 | 4.1256 | 4.1088 | 5.1633 | 10487992582.3384
-0.52045 | 0.52045 | -4.3785 | 4.1348 | 4.118 | 5.1749 | 10511490225.9871
-0.51874 | 0.51874 | -4.3755 | 4.132 | 4.1152 | 5.1714 | 10504348889.7535
-0.51717 | 0.51717 | -4.3875 | 4.1442 | 4.1274 | 5.1867 | 10535468877.1946
-0.51553 | 0.51553 | -4.3965 | 4.1534 | 4.1366 | 5.1983 | 10558947583.5379
-0.51395 | 0.51395 | -4.3965 | 4.1535 | 4.1368 | 5.1985 | 10559430484.8271
-0.5122 | 0.5122 | -4.3965 | 4.1537 | 4.137 | 5.1987 | 10559960729.3799
-0.51044 | 0.51044 | -4.4115 | 4.169 | 4.1522 | 5.2179 | 10598797747.1406
-0.50896 | 0.50896 | -4.4325 | 4.1901 | 4.1734 | 5.2445 | 10652869983.8332
-0.50726 | 0.50726 | -4.4565 | 4.2144 | 4.1976 | 5.2749 | 10714670613.2287
-0.50562 | 0.50562 | -4.4565 | 4.2146 | 4.1978 | 5.2752 | 10715170558.0929
-0.50394 | 0.50394 | -4.4595 | 4.2178 | 4.201 | 5.2792 | 10723342083.7435
-0.50217 | 0.50217 | -4.4655 | 4.224 | 4.2073 | 5.287 | 10739200340.025
-0.50062 | 0.50062 | -4.4835 | 4.2422 | 4.2254 | 5.3099 | 10785633189.3504
-0.4988 | 0.4988 | -4.4745 | 4.2334 | 4.2167 | 5.2988 | 10763207397.1907
-0.49718 | 0.49718 | -4.4625 | 4.2216 | 4.2048 | 5.284 | 10733058893.5197
-0.49568 | 0.49568 | -4.4775 | 4.2367 | 4.22 | 5.303 | 10771816374.5974
-0.49418 | 0.49418 | -4.4925 | 4.2519 | 4.2352 | 5.3221 | 10810575749.4057
-0.49239 | 0.49239 | -4.4985 | 4.2581 | 4.2414 | 5.3299 | 10826441580.6094
-0.4908 | 0.4908 | -4.5135 | 4.2733 | 4.2566 | 5.349 | 10865227467.6454
-0.4892 | 0.4892 | -4.5195 | 4.2795 | 4.2628 | 5.3568 | 10881032699.4716
-0.48734 | 0.48734 | -4.5225 | 4.2828 | 4.266 | 5.3609 | 10889261037.0387
-0.48571 | 0.48571 | -4.5375 | 4.298 | 4.2812 | 5.38 | 10928056392.7274
-0.48408 | 0.48408 | -4.5435 | 4.3042 | 4.2874 | 5.3878 | 10943872986.9369
-0.48236 | 0.48236 | -4.5615 | 4.3224 | 4.3056 | 5.4106 | 10990358860.7175
-0.4808 | 0.4808 | -4.5525 | 4.3135 | 4.2968 | 5.3996 | 10967853531.8748
-0.47908 | 0.47908 | -4.5495 | 4.3108 | 4.294 | 5.396 | 10960717876.8328
-0.47745 | 0.47745 | -4.5855 | 4.347 | 4.3302 | 5.4415 | 11053134761.3442
-0.47572 | 0.47572 | -4.5675 | 4.3292 | 4.3124 | 5.4192 | 11007699908.0165
-0.47424 | 0.47424 | -4.5705 | 4.3323 | 4.3156 | 5.4232 | 11015810834.2897
-0.47247 | 0.47247 | -4.6216 | 4.3836 | 4.3668 | 5.4875 | 11146574260.3504
-0.4709 | 0.4709 | -4.6426 | 4.4048 | 4.388 | 5.5142 | 11200674903.0012
-0.46939 | 0.46939 | -4.6306 | 4.3929 | 4.3762 | 5.4993 | 11170492312.1803
-0.46763 | 0.46763 | -4.6366 | 4.3991 | 4.3824 | 5.5071 | 11186350568.4618
-0.46593 | 0.46593 | -4.6366 | 4.3993 | 4.3826 | 5.5074 | 11186865663.1703
-0.46422 | 0.46422 | -4.6516 | 4.4146 | 4.3978 | 5.5265 | 11225687531.0867
-0.46259 | 0.46259 | -4.6426 | 4.4057 | 4.389 | 5.5154 | 11203203033.28
-0.46095 | 0.46095 | -4.6516 | 4.4149 | 4.3982 | 5.527 | 11226685527.0844
-0.45923 | 0.45923 | -4.6756 | 4.4392 | 4.4224 | 5.5574 | 11288489943.941
-0.45779 | 0.45779 | -4.6756 | 4.4393 | 4.4226 | 5.5576 | 11288927395.6971
-0.45601 | 0.45601 | -4.6846 | 4.4485 | 4.4318 | 5.5692 | 11312451551.5735
-0.45433 | 0.45433 | -4.6966 | 4.4608 | 4.444 | 5.5845 | 11343603732.4339
-0.45262 | 0.45262 | -4.6996 | 4.464 | 4.4472 | 5.5886 | 11351784726.7372
-0.45097 | 0.45097 | -4.7056 | 4.4702 | 4.4534 | 5.5964 | 11367605108.4078
-0.44951 | 0.44951 | -4.7266 | 4.4913 | 4.4746 | 5.623 | 11421673557.6394
-0.44777 | 0.44777 | -4.7356 | 4.5005 | 4.4838 | 5.6346 | 11445182563.6714
-0.44606 | 0.44606 | -4.7386 | 4.5038 | 4.487 | 5.6386 | 11453363557.9748
-0.44438 | 0.44438 | -4.7386 | 4.504 | 4.4872 | 5.6388 | 11453874865.2222
-0.44286 | 0.44286 | -4.7356 | 4.5011 | 4.4844 | 5.6353 | 11446678610.8027
-0.44116 | 0.44116 | -4.7656 | 4.5313 | 4.5146 | 5.6733 | 11523797783.2741
-0.43943 | 0.43943 | -4.7686 | 4.5346 | 4.5178 | 5.6773 | 11531984458.7691
-0.43781 | 0.43781 | -4.7776 | 4.5437 | 4.527 | 5.6888 | 11555457483.9208
-0.43625 | 0.43625 | -4.7926 | 4.5589 | 4.5422 | 5.7079 | 11594235796.0346
-0.43454 | 0.43454 | -4.7926 | 4.5591 | 4.5424 | 5.7082 | 11594754678.2042
-0.43282 | 0.43282 | -4.8046 | 4.5714 | 4.5546 | 5.7235 | 11625920115.1783
-0.43118 | 0.43118 | -4.8496 | 4.6166 | 4.5999 | 5.7803 | 11741321442.3605
-0.42948 | 0.42948 | -4.8586 | 4.6258 | 4.6091 | 5.7919 | 11764819086.0093
-0.42787 | 0.42787 | -4.8646 | 4.632 | 4.6153 | 5.7997 | 11780629999.0272
-0.42614 | 0.42614 | -4.8616 | 4.6292 | 4.6125 | 5.7962 | 11773498131.4462
-0.42458 | 0.42458 | -4.8556 | 4.6234 | 4.6066 | 5.7889 | 11758653021.0068
-0.4229 | 0.4229 | -4.8646 | 4.6326 | 4.6158 | 5.8004 | 11782143089.7334
-0.42134 | 0.42134 | -4.8947 | 4.6628 | 4.646 | 5.8384 | 11859222493.8633
-0.41969 | 0.41969 | -4.8887 | 4.6569 | 4.6402 | 5.8311 | 11844402001.921
-0.418 | 0.418 | -4.9007 | 4.6692 | 4.6524 | 5.8464 | 11875557970.2424
-0.41617 | 0.41617 | -4.9187 | 4.6874 | 4.6707 | 5.8693 | 11922076037.4424
-0.41472 | 0.41472 | -4.9217 | 4.6906 | 4.6738 | 5.8733 | 11930177495.0628
-0.41307 | 0.41307 | -4.9217 | 4.6907 | 4.674 | 5.8736 | 11930681227.3881
-0.41135 | 0.41135 | -4.9307 | 4.7 | 4.6832 | 5.8851 | 11954184552.2285
-0.40972 | 0.40972 | -4.9487 | 4.7182 | 4.7014 | 5.908 | 12000642020.0509
-0.40797 | 0.40797 | -4.9607 | 4.7304 | 4.7137 | 5.9234 | 12031816925.6778
-0.40637 | 0.40637 | -4.9637 | 4.7336 | 4.7168 | 5.9274 | 12039963832.8314
-0.40473 | 0.40473 | -4.9667 | 4.7368 | 4.72 | 5.9314 | 12048123996.0988
-0.40305 | 0.40305 | -4.9667 | 4.737 | 4.7202 | 5.9316 | 12048635303.3462
-0.40161 | 0.40161 | -5.0027 | 4.7731 | 4.7564 | 5.9771 | 12140997269.6717
-0.3998 | 0.3998 | -5.0177 | 4.7884 | 4.7717 | 5.9962 | 12179847543.5462
-0.3981 | 0.3981 | -5.0237 | 4.7946 | 4.7779 | 6.004 | 12195686862.5223
-0.39667 | 0.39667 | -5.0327 | 4.8037 | 4.787 | 6.0156 | 12219101182.027
-0.39502 | 0.39502 | -5.0507 | 4.8219 | 4.8052 | 6.0384 | 12265566224.7717
-0.39325 | 0.39325 | -5.0507 | 4.8222 | 4.8054 | 6.0387 | 12266104044.2467
-0.39157 | 0.39157 | -5.0567 | 4.8284 | 4.8116 | 6.0465 | 12281937682.0311
-0.39005 | 0.39005 | -5.0747 | 4.8465 | 4.8298 | 6.0693 | 12328361062.7038
-0.38816 | 0.38816 | -5.0777 | 4.8498 | 4.8331 | 6.0734 | 12336596975.193
-0.38665 | 0.38665 | -5.0837 | 4.856 | 4.8392 | 6.0812 | 12352377588.5221
-0.38506 | 0.38506 | -5.0867 | 4.8591 | 4.8424 | 6.0852 | 12360520708.2146
-0.38341 | 0.38341 | -5.0807 | 4.8533 | 4.8366 | 6.0779 | 12345702110.0028
-0.38175 | 0.38175 | -5.0987 | 4.8715 | 4.8548 | 6.1008 | 12392170940.2085
-0.38006 | 0.38006 | -5.1287 | 4.9018 | 4.885 | 6.1387 | 12469286325.2189
-0.37837 | 0.37837 | -5.1677 | 4.941 | 4.9243 | 6.188 | 12569384259.1695
-0.37661 | 0.37661 | -5.1797 | 4.9532 | 4.9365 | 6.2034 | 12600561058.5269
-0.37518 | 0.37518 | -5.1948 | 4.9684 | 4.9516 | 6.2224 | 12639297708.5687
-0.37333 | 0.37333 | -5.2068 | 4.9806 | 4.9639 | 6.2378 | 12670501020.1538
-0.37176 | 0.37176 | -5.2038 | 4.9778 | 4.9611 | 6.2342 | 12663318021.8481
-0.37016 | 0.37016 | -5.2128 | 4.987 | 4.9703 | 6.2458 | 12686787259.5387
-0.36842 | 0.36842 | -5.2278 | 5.0022 | 4.9855 | 6.2649 | 12725618596.1078
-0.36681 | 0.36681 | -5.2368 | 5.0114 | 4.9947 | 6.2765 | 12749087833.7984
-0.36513 | 0.36513 | -5.2458 | 5.0206 | 5.0039 | 6.288 | 12772581689.986
-0.36358 | 0.36358 | -5.2398 | 5.0148 | 4.998 | 6.2807 | 12757732792.0855
-0.36201 | 0.36201 | -5.2398 | 5.0149 | 4.9982 | 6.281 | 12758210012.1831
-0.36027 | 0.36027 | -5.2878 | 5.0632 | 5.0465 | 6.3416 | 12881303751.1878
-0.35855 | 0.35855 | -5.2848 | 5.0604 | 5.0437 | 6.3381 | 12874166202.4152
-0.35698 | 0.35698 | -5.3088 | 5.0846 | 5.0679 | 6.3685 | 12935925169.7387
-0.35521 | 0.35521 | -5.3238 | 5.0998 | 5.0831 | 6.3876 | 12974765974.9605
-0.35366 | 0.35366 | -5.3388 | 5.115 | 5.0983 | 6.4067 | 13013538605.8826
-0.35192 | 0.35192 | -5.3388 | 5.1152 | 5.0985 | 6.4069 | 13014070744.166
-0.35029 | 0.35029 | -5.3478 | 5.1244 | 5.1077 | 6.4185 | 13037547556.7788
-0.34863 | 0.34863 | -5.3628 | 5.1396 | 5.1229 | 6.4376 | 13076352381.1202
-0.34704 | 0.34704 | -5.3748 | 5.1518 | 5.1351 | 6.4529 | 13107478049.7529
-0.34531 | 0.34531 | -5.3748 | 5.152 | 5.1353 | 6.4532 | 13108004506.8447
-0.34366 | 0.34366 | -5.3808 | 5.1582 | 5.1415 | 6.461 | 13123826782.2458
-0.34205 | 0.34205 | -5.3808 | 5.1584 | 5.1417 | 6.4612 | 13124317258.4572
-0.3405 | 0.3405 | -5.4288 | 5.2066 | 5.1899 | 6.5218 | 13247352291.815
-0.33873 | 0.33873 | -5.4258 | 5.2038 | 5.1871 | 6.5183 | 13240229892.8868
-0.33709 | 0.33709 | -5.4498 | 5.228 | 5.2113 | 6.5487 | 13302011584.9769
-0.33556 | 0.33556 | -5.4678 | 5.2462 | 5.2295 | 6.5715 | 13348440646.8411
-0.33377 | 0.33377 | -5.4708 | 5.2494 | 5.2327 | 6.5756 | 13356644365.9111
-0.33203 | 0.33203 | -5.4708 | 5.2496 | 5.2329 | 6.5758 | 13357174610.4639
-0.33049 | 0.33049 | -5.4979 | 5.2768 | 5.2601 | 6.61 | 13426586221.2685
-0.32878 | 0.32878 | -5.5039 | 5.283 | 5.2663 | 6.6178 | 13442427433.9751
-0.32725 | 0.32725 | -5.5159 | 5.2952 | 5.2785 | 6.6331 | 13473534165.3024
-0.3255 | 0.3255 | -5.5189 | 5.2984 | 5.2817 | 6.6372 | 13481726521.989
-0.32388 | 0.32388 | -5.5129 | 5.2926 | 5.2759 | 6.6299 | 13466898455.1245
-0.32221 | 0.32221 | -5.5519 | 5.3318 | 5.3151 | 6.6791 | 13566990707.8834
-0.32051 | 0.32051 | -5.5729 | 5.353 | 5.3363 | 6.7058 | 13621129225.1452
-0.31881 | 0.31881 | -5.5819 | 5.3622 | 5.3455 | 6.7174 | 13644626868.7939
-0.31725 | 0.31725 | -5.5999 | 5.3804 | 5.3637 | 6.7402 | 13691063505.5804
-0.31555 | 0.31555 | -5.6179 | 5.3986 | 5.3819 | 6.7631 | 13737541804.4389
-0.3139 | 0.3139 | -5.6299 | 5.4108 | 5.3941 | 6.7784 | 13768684516.6465
-0.31235 | 0.31235 | -5.6419 | 5.423 | 5.4063 | 6.7937 | 13799798822.8959
-0.31061 | 0.31061 | -5.6599 | 5.4412 | 5.4245 | 6.8166 | 13846290377.8682
-0.30898 | 0.30898 | -5.6539 | 5.4354 | 5.4187 | 6.8093 | 13831466098.4648
-0.30726 | 0.30726 | -5.6689 | 5.4506 | 5.4339 | 6.8285 | 13870289860.1117
-0.30569 | 0.30569 | -5.6749 | 5.4568 | 5.4401 | 6.8362 | 13886089410.7463
-0.30407 | 0.30407 | -5.7199 | 5.502 | 5.4853 | 6.893 | 14001485056.7368
-0.30236 | 0.30236 | -5.7289 | 5.5112 | 5.4945 | 6.9046 | 14024986487.8467
-0.30076 | 0.30076 | -5.7469 | 5.5294 | 5.5127 | 6.9275 | 14071436380.7469
-0.29925 | 0.29925 | -5.7709 | 5.5536 | 5.5369 | 6.9579 | 14133176410.765
-0.29742 | 0.29742 | -5.78 | 5.5628 | 5.5461 | 6.9695 | 14156713822.7552
-0.29571 | 0.29571 | -5.786 | 5.569 | 5.5523 | 6.9773 | 14172556929.1924
-0.29414 | 0.29414 | -5.81 | 5.5932 | 5.5765 | 7.0077 | 14234315896.5158
-0.29246 | 0.29246 | -5.825 | 5.6084 | 5.5917 | 7.0268 | 14273128295.7794
-0.29068 | 0.29068 | -5.843 | 5.6267 | 5.6099 | 7.0497 | 14319631213.135
-0.28919 | 0.28919 | -5.837 | 5.6208 | 5.6041 | 7.0423 | 14304765271.6596
-0.28763 | 0.28763 | -5.852 | 5.636 | 5.6193 | 7.0614 | 14343541690.0428
-0.28586 | 0.28586 | -5.891 | 5.6752 | 5.6585 | 7.1107 | 14443660455.0294
-0.28424 | 0.28424 | -5.9 | 5.6844 | 5.6677 | 7.1223 | 14467135373.9116
-0.28252 | 0.28252 | -5.912 | 5.6967 | 5.6799 | 7.1376 | 14498300810.8858
-0.28082 | 0.28082 | -5.942 | 5.7269 | 5.7102 | 7.1756 | 14575419983.3572
-0.27927 | 0.27927 | -5.945 | 5.7301 | 5.7133 | 7.1796 | 14583551740.6664
-0.27759 | 0.27759 | -5.96 | 5.7453 | 5.7285 | 7.1987 | 14622366033.6606
-0.27593 | 0.27593 | -5.978 | 5.7635 | 5.7467 | 7.2216 | 14668831076.4052
-0.27433 | 0.27433 | -5.99 | 5.7757 | 5.7589 | 7.2369 | 14699960532.499
-0.27276 | 0.27276 | -6.005 | 5.7909 | 5.7741 | 7.256 | 14738738844.6128
-0.27108 | 0.27108 | -6.02 | 5.8061 | 5.7893 | 7.2751 | 14777551243.8764
-0.26931 | 0.26931 | -6.023 | 5.8093 | 5.7926 | 7.2791 | 14785749281.7547
-0.26766 | 0.26766 | -6.0741 | 5.8605 | 5.8438 | 7.3435 | 14916476726.935
-0.26592 | 0.26592 | -6.0771 | 5.8637 | 5.847 | 7.3475 | 14924667189.8911
-0.26429 | 0.26429 | -6.0981 | 5.8849 | 5.8682 | 7.3742 | 14978784876.1168
-0.2626 | 0.2626 | -6.1251 | 5.9121 | 5.8954 | 7.4084 | 15048240042.7239
-0.26086 | 0.26086 | -6.1401 | 5.9273 | 5.9106 | 7.4275 | 15087071379.293
-0.25927 | 0.25927 | -6.1431 | 5.9305 | 5.9138 | 7.4315 | 15095214498.9854
-0.25769 | 0.25769 | -6.1731 | 5.9607 | 5.944 | 7.4694 | 15172299584.307
-0.25609 | 0.25609 | -6.1821 | 5.9699 | 5.9532 | 7.481 | 15195766928.267
-0.25451 | 0.25451 | -6.1941 | 5.9821 | 5.9654 | 7.4963 | 15226888809.4387
-0.25279 | 0.25279 | -6.2181 | 6.0063 | 5.9896 | 7.5267 | 15288695120.0258
-0.25113 | 0.25113 | -6.2361 | 6.0245 | 6.0078 | 7.5496 | 15335162056.501
-0.24944 | 0.24944 | -6.2751 | 6.0637 | 6.047 | 7.5989 | 15435258096.7211
-0.24782 | 0.24782 | -6.2931 | 6.0819 | 6.0652 | 7.6218 | 15481711777.0825
-0.24611 | 0.24611 | -6.3081 | 6.0971 | 6.0804 | 7.6409 | 15520533644.9988
-0.24445 | 0.24445 | -6.3321 | 6.1213 | 6.1046 | 7.6713 | 15582321018.2805
-0.24287 | 0.24287 | -6.3411 | 6.1305 | 6.1138 | 7.6828 | 15605782681.0489
-0.2413 | 0.2413 | -6.3501 | 6.1397 | 6.123 | 7.6944 | 15629242450.0867
-0.2396 | 0.2396 | -6.3682 | 6.1579 | 6.1412 | 7.7173 | 15675720748.9452
-0.23789 | 0.23789 | -6.3922 | 6.1821 | 6.1654 | 7.7477 | 15737523272.0712
-0.23624 | 0.23624 | -6.4102 | 6.2003 | 6.1836 | 7.7706 | 15783986421.0853
-0.23468 | 0.23468 | -6.4222 | 6.2125 | 6.1958 | 7.7859 | 15815102621.0653
-0.23289 | 0.23289 | -6.4252 | 6.2157 | 6.199 | 7.7899 | 15823308233.8658
-0.23134 | 0.23134 | -6.4762 | 6.2669 | 6.2502 | 7.8543 | 15954003485.6268
-0.2296 | 0.2296 | -6.4852 | 6.2762 | 6.2594 | 7.8659 | 15977514385.3894
-0.22811 | 0.22811 | -6.5122 | 6.3033 | 6.2866 | 7.9 | 16046910846.3496
-0.22641 | 0.22641 | -6.5242 | 6.3156 | 6.2988 | 7.9154 | 16078068708.4016
-0.22473 | 0.22473 | -6.5512 | 6.3428 | 6.3261 | 7.9495 | 16147521981.2781
-0.22314 | 0.22314 | -6.5633 | 6.355 | 6.3383 | 7.9649 | 16178745032.6108
-0.22134 | 0.22134 | -6.5847 | 6.3767 | 6.3599 | 7.9921 | 16234048174.7024
-0.21975 | 0.21975 | -6.6102 | 6.4023 | 6.3856 | 8.0244 | 16299575960.7862
-0.21812 | 0.21812 | -6.6302 | 6.4225 | 6.4058 | 8.0498 | 16351078448.4491
-0.21643 | 0.21643 | -6.647 | 6.4395 | 6.4228 | 8.0711 | 16394496664.5839
-0.21475 | 0.21475 | -6.6542 | 6.4469 | 6.4302 | 8.0805 | 16413425030.6032
-0.21308 | 0.21308 | -6.6777 | 6.4707 | 6.454 | 8.1103 | 16474060438.9174
-0.21149 | 0.21149 | -6.7183 | 6.5114 | 6.4947 | 8.1615 | 16578099513.4104
-0.20978 | 0.20978 | -6.745 | 6.5383 | 6.5216 | 8.1953 | 16646664192.2582
-0.20829 | 0.20829 | -6.7709 | 6.5644 | 6.5477 | 8.228 | 16713200251.0644
-0.2067 | 0.2067 | -6.7953 | 6.589 | 6.5723 | 8.259 | 16776052497.3884
-0.20491 | 0.20491 | -6.825 | 6.6189 | 6.6022 | 8.2966 | 16852465077.8622
-0.20327 | 0.20327 | -6.8351 | 6.6292 | 6.6125 | 8.3095 | 16878725188.1837
-0.20164 | 0.20164 | -6.8664 | 6.6607 | 6.6439 | 8.349 | 16958955563.1177
-0.19994 | 0.19994 | -6.8847 | 6.6792 | 6.6625 | 8.3723 | 17006262237.9943
-0.19826 | 0.19826 | -6.9025 | 6.6972 | 6.6805 | 8.3949 | 17052212790.4529
-0.19656 | 0.19656 | -6.9248 | 6.7197 | 6.703 | 8.4233 | 17109771922.9644
-0.19507 | 0.19507 | -6.9422 | 6.7373 | 6.7206 | 8.4454 | 17154662098.2936
-0.19335 | 0.19335 | -6.9542 | 6.7495 | 6.7328 | 8.4606 | 17185650090.6555
-0.19172 | 0.19172 | -6.9937 | 6.7892 | 6.7725 | 8.5105 | 17287036665.2581
-0.18995 | 0.18995 | -6.9987 | 6.7944 | 6.7777 | 8.5171 | 17300289834.465
-0.18826 | 0.18826 | -7.0455 | 6.8414 | 6.8247 | 8.5762 | 17420338960.4512
-0.18672 | 0.18672 | -7.092 | 6.8881 | 6.8714 | 8.6348 | 17539477721.6444
-0.18514 | 0.18514 | -7.1261 | 6.9223 | 6.9056 | 8.6779 | 17626920286.1953
-0.18343 | 0.18343 | -7.1408 | 6.9372 | 6.9205 | 8.6966 | 17664922838.4753
-0.18172 | 0.18172 | -7.1649 | 6.9615 | 6.9448 | 8.7271 | 17726972097.2361
-0.18018 | 0.18018 | -7.2004 | 6.9973 | 6.9806 | 8.772 | 17818208972.5086
-0.17843 | 0.17843 | -7.224 | 7.0211 | 7.0044 | 8.8019 | 17878959389.897
-0.17679 | 0.17679 | -7.233 | 7.0303 | 7.0136 | 8.8135 | 17902474231.1471
-0.17516 | 0.17516 | -7.2596 | 7.0571 | 7.0404 | 8.8472 | 17970876441.5206
-0.17344 | 0.17344 | -7.2705 | 7.0682 | 7.0515 | 8.8612 | 17999271832.9639
-0.17186 | 0.17186 | -7.2921 | 7.09 | 7.0733 | 8.8886 | 18054892548.0306
-0.17019 | 0.17019 | -7.3411 | 7.1391 | 7.1224 | 8.9503 | 18180244294.372
-0.16849 | 0.16849 | -7.3757 | 7.1739 | 7.1572 | 8.994 | 18269114526.9587
-0.16694 | 0.16694 | -7.3989 | 7.1974 | 7.1806 | 9.0235 | 18328892264.0884
-0.16528 | 0.16528 | -7.4388 | 7.2375 | 7.2207 | 9.0738 | 18431250507.3773
-0.16343 | 0.16343 | -7.4635 | 7.2623 | 7.2456 | 9.1051 | 18494741333.1233
-0.16179 | 0.16179 | -7.4881 | 7.2871 | 7.2704 | 9.1363 | 18558077819.7427
-0.16024 | 0.16024 | -7.514 | 7.3132 | 7.2965 | 9.1691 | 18624712580.052
-0.15854 | 0.15854 | -7.5352 | 7.3346 | 7.3179 | 9.1959 | 18679250862.7881
-0.15692 | 0.15692 | -7.576 | 7.3756 | 7.3589 | 9.2475 | 18783928101.3823
-0.15538 | 0.15538 | -7.6017 | 7.4015 | 7.3848 | 9.28 | 18849999342.0718
-0.15377 | 0.15377 | -7.6333 | 7.4334 | 7.4166 | 9.32 | 18931307880.116
-0.15199 | 0.15199 | -7.6645 | 7.4648 | 7.448 | 9.3595 | 19011466962.8546
-0.1504 | 0.1504 | -7.6912 | 7.4916 | 7.4749 | 9.3932 | 19079937651.6446
-0.14862 | 0.14862 | -7.7109 | 7.5116 | 7.4948 | 9.4183 | 19130926622.7036
-0.14697 | 0.14697 | -7.7394 | 7.5402 | 7.5235 | 9.4543 | 19204061503.1651
-0.1454 | 0.1454 | -7.8007 | 7.6018 | 7.585 | 9.5316 | 19361144130.3722
-0.14368 | 0.14368 | -7.8207 | 7.6219 | 7.6052 | 9.557 | 19412684850.3969
-0.14213 | 0.14213 | -7.8529 | 7.6543 | 7.6376 | 9.5977 | 19495399175.1564
-0.14055 | 0.14055 | -7.8886 | 7.6902 | 7.6735 | 9.6428 | 19587012171.0885
-0.13884 | 0.13884 | -7.9152 | 7.717 | 7.7003 | 9.6764 | 19655271262.5001
-0.13728 | 0.13728 | -7.9753 | 7.7773 | 7.7606 | 9.7522 | 19809224524.6552
-0.13562 | 0.13562 | -8.0157 | 7.8179 | 7.8012 | 9.8033 | 19912867047.8641
-0.13383 | 0.13383 | -8.0374 | 7.8398 | 7.8231 | 9.8308 | 19968749921.288
-0.13218 | 0.13218 | -8.076 | 7.8786 | 7.8618 | 9.8795 | 20067701806.0273
-0.13051 | 0.13051 | -8.1045 | 7.9073 | 7.8906 | 9.9156 | 20141132827.8418
-0.12893 | 0.12893 | -8.1318 | 7.9348 | 7.9181 | 9.9501 | 20211232359.1792
-0.12708 | 0.12708 | -8.1586 | 7.9618 | 7.9451 | 9.9841 | 20280295666.0808
-0.12556 | 0.12556 | -8.1886 | 7.992 | 7.9753 | 10.0221 | 20357303058.5652
-0.12388 | 0.12388 | -8.2152 | 8.0188 | 8.002 | 10.0557 | 20425557654.4624
-0.12235 | 0.12235 | -8.2754 | 8.0791 | 8.0624 | 10.1315 | 20579649077.3504
-0.12074 | 0.12074 | -8.318 | 8.122 | 8.1053 | 10.1854 | 20689075602.0801
-0.11895 | 0.11895 | -8.352 | 8.1561 | 8.1394 | 10.2283 | 20776266548.2416
-0.1173 | 0.1173 | -8.3928 | 8.1972 | 8.1805 | 10.2799 | 20880964927.8995
-0.1156 | 0.1156 | -8.4245 | 8.2291 | 8.2123 | 10.3199 | 20962359499.7249
-0.11394 | 0.11394 | -8.4643 | 8.269 | 8.2523 | 10.3702 | 21064423903.0394
-0.11217 | 0.11217 | -8.4959 | 8.3009 | 8.2842 | 10.4102 | 21145686352.6634
-0.11062 | 0.11062 | -8.5413 | 8.3465 | 8.3297 | 10.4675 | 21262020326.5449
-0.10909 | 0.10909 | -8.5836 | 8.3889 | 8.3722 | 10.5209 | 21370479309.1665
-0.10737 | 0.10737 | -8.617 | 8.4225 | 8.4058 | 10.5631 | 21456257811.9769
-0.10578 | 0.10578 | -8.6581 | 8.4638 | 8.4471 | 10.6149 | 21561569041.9208
-0.10402 | 0.10402 | -8.6974 | 8.5033 | 8.4866 | 10.6646 | 21662494351.3031
-0.10239 | 0.10239 | -8.7376 | 8.5437 | 8.527 | 10.7154 | 21765633473.32
-0.10079 | 0.10079 | -8.7766 | 8.583 | 8.5662 | 10.7647 | 21865707193.1085
-0.099103 | 0.099103 | -8.8249 | 8.6314 | 8.6147 | 10.8256 | 21989473691.2055
-0.097523 | 0.097523 | -8.866 | 8.6727 | 8.656 | 10.8774 | 22094801410.2864
-0.095763 | 0.095763 | -8.9318 | 8.7387 | 8.722 | 10.9604 | 22263307694.2942
-0.094177 | 0.094177 | -8.9969 | 8.8041 | 8.7874 | 11.0425 | 22430102669.7667
-0.092659 | 0.092659 | -9.04 | 8.8473 | 8.8306 | 11.0968 | 22540436171.8038
-0.090893 | 0.090893 | -9.085 | 8.8925 | 8.8758 | 11.1537 | 22655959001.8578
-0.089114 | 0.089114 | -9.1245 | 8.9322 | 8.9155 | 11.2035 | 22757157870.2692
-0.087484 | 0.087484 | -9.1621 | 8.9701 | 8.9534 | 11.2511 | 22853826767.4878
-0.085886 | 0.085886 | -9.2132 | 9.0213 | 9.0046 | 11.3155 | 22984654753.4457
-0.084331 | 0.084331 | -9.2585 | 9.0668 | 9.0501 | 11.3727 | 23100744628.4641
-0.082465 | 0.082465 | -9.306 | 9.1145 | 9.0978 | 11.4327 | 23222627396.6734
-0.081096 | 0.081096 | -9.3552 | 9.1638 | 9.1471 | 11.4946 | 23348434438.8449
-0.079336 | 0.079336 | -9.4011 | 9.21 | 9.1933 | 11.5526 | 23466280864.2712
-0.077607 | 0.077607 | -9.4449 | 9.254 | 9.2373 | 11.6079 | 23578639998.8646
-0.075977 | 0.075977 | -9.483 | 9.2923 | 9.2756 | 11.6561 | 23676384850.3601
-0.07431 | 0.07431 | -9.556 | 9.3655 | 9.3488 | 11.748 | 23863155023.5479
-0.072488 | 0.072488 | -9.6115 | 9.4212 | 9.4045 | 11.818 | 24005400946.4025
-0.071001 | 0.071001 | -9.6688 | 9.4787 | 9.462 | 11.8903 | 24152147403.2397
-0.069365 | 0.069365 | -9.7354 | 9.5455 | 9.5288 | 11.9742 | 24322631599.1093
-0.06763 | 0.06763 | -9.7902 | 9.6005 | 9.5838 | 12.0433 | 24462959855.017
-0.066025 | 0.066025 | -9.8447 | 9.6552 | 9.6385 | 12.1121 | 24602675434.8488
-0.064421 | 0.064421 | -9.9008 | 9.7115 | 9.6947 | 12.1828 | 24746244793.957
-0.062722 | 0.062722 | -9.9632 | 9.7741 | 9.7574 | 12.2615 | 24906087890.6
-0.061031 | 0.061031 | -10.0365 | 9.8476 | 9.8309 | 12.3539 | 25093778123.9261
-0.05942 | 0.05942 | -10.0937 | 9.905 | 9.8883 | 12.4259 | 25240197292.7629
-0.057765 | 0.057765 | -10.1776 | 9.9891 | 9.9724 | 12.5316 | 25454877207.9422
-0.056179 | 0.056179 | -10.2549 | 10.0665 | 10.0498 | 12.629 | 25652628351.6172
-0.054531 | 0.054531 | -10.3164 | 10.1283 | 10.1116 | 12.7065 | 25810176770.6233
-0.052795 | 0.052795 | -10.3777 | 10.1898 | 10.1731 | 12.7839 | 25967260375.4488
-0.05111 | 0.05111 | -10.4444 | 10.2567 | 10.24 | 12.8679 | 26137932612.2921
-0.049623 | 0.049623 | -10.5471 | 10.3596 | 10.3429 | 12.9972 | 26400609274.057
-0.048043 | 0.048043 | -10.6051 | 10.4177 | 10.401 | 13.0703 | 26549027713.3129
-0.046383 | 0.046383 | -10.6981 | 10.511 | 10.4942 | 13.1875 | 26787025005.5789
-0.044597 | 0.044597 | -10.8021 | 10.6151 | 10.5984 | 13.3184 | 27052922301.843
-0.043055 | 0.043055 | -10.9002 | 10.7134 | 10.6967 | 13.4419 | 27303798358.4456
-0.041251 | 0.041251 | -10.9987 | 10.8121 | 10.7954 | 13.5659 | 27555734842.6976
-0.039615 | 0.039615 | -11.0865 | 10.9001 | 10.8834 | 13.6765 | 27780306232.0666
-0.037942 | 0.037942 | -11.2038 | 11.0177 | 11.001 | 13.8242 | 28080429844.5916
-0.036312 | 0.036312 | -11.3128 | 11.1268 | 11.1101 | 13.9613 | 28358950105.2397
-0.034714 | 0.034714 | -11.4171 | 11.2313 | 11.2146 | 14.0927 | 28625700010.7162
-0.033115 | 0.033115 | -11.5124 | 11.3268 | 11.3101 | 14.2127 | 28869540118.0033
-0.031392 | 0.031392 | -11.6004 | 11.415 | 11.3983 | 14.3235 | 29094629958.8258
-0.029868 | 0.029868 | -11.6767 | 11.4915 | 11.4748 | 14.4196 | 29289893430.0083
-0.028133 | 0.028133 | -11.7418 | 11.5568 | 11.5401 | 14.5017 | 29456507342.3558
-0.026447 | 0.026447 | -11.8345 | 11.6497 | 11.633 | 14.6185 | 29693775679.5445
-0.024836 | 0.024836 | -11.8874 | 11.7027 | 11.686 | 14.6851 | 29829112963.6217
-0.023082 | 0.023082 | -11.9605 | 11.7761 | 11.7594 | 14.7773 | 30016449924.241
-0.021509 | 0.021509 | -12.0521 | 11.8679 | 11.8511 | 14.8926 | 30250574278.8126
-0.019804 | 0.019804 | -12.1151 | 11.9311 | 11.9144 | 14.972 | 30411957747.4502
-0.018212 | 0.018212 | -12.1871 | 12.0033 | 11.9866 | 15.0628 | 30596287784.1477
-0.016359 | 0.016359 | -12.2591 | 12.0755 | 12.0588 | 15.1536 | 30780697357.5281
-0.01486 | 0.01486 | -12.3282 | 12.1447 | 12.128 | 15.2405 | 30957338769.8642
-0.013392 | 0.013392 | -12.4152 | 12.232 | 12.2152 | 15.3501 | 31179932023.967
-0.011538 | 0.011538 | -12.5112 | 12.3282 | 12.3115 | 15.4711 | 31425623344.5733
-0.010039 | 0.010039 | -12.5983 | 12.4154 | 12.3987 | 15.5807 | 31648226067.3288
-0.0083659 | 0.0083659 | -12.6913 | 12.5086 | 12.4919 | 15.6978 | 31886202251.3461
-0.0066803 | 0.0066803 | -12.7963 | 12.6139 | 12.5972 | 15.8301 | 32154823096.4374
-0.0050071 | 0.0050071 | -12.9104 | 12.7281 | 12.7114 | 15.9736 | 32446420809.2773
-0.0031411 | 0.0031411 | -13.0424 | 12.8604 | 12.8437 | 16.1398 | 32784038538.1836
-0.0016794 | 0.0016794 | -13.1985 | 13.0166 | 12.9999 | 16.3362 | 33182814921.8304
-0.00022041 | 0.00022041 | -13.3515 | 13.1698 | 13.1531 | 16.5287 | 33573930262.0512
0.0012875 | 0.0012875 | -13.4325 | 13.251 | 13.2343 | 16.6308 | 33781215266.7534
0.002177 | 0.002177 | -13.3965 | 13.2151 | 13.1984 | 16.5856 | 33689563449.3827
0.0024631 | 0.0024631 | -13.3245 | 13.1431 | 13.1264 | 16.4952 | 33505805319.31
0.002544 | 0.002544 | -12.9314 | 12.75 | 12.7333 | 16.0012 | 32502341326.9828
0.0024818 | 0.0024818 | -13.0874 | 12.9061 | 12.8894 | 16.1972 | 32900653746.6458
0.0019717 | 0.0019717 | -13.8497 | 13.6683 | 13.6516 | 17.155 | 34846193935.1637
0.0018536 | 0.0018536 | -14.1048 | 13.9233 | 13.9066 | 17.4756 | 35497276518.5587
0.0044038 | 0.0044038 | -14.2998 | 14.1187 | 14.102 | 17.7211 | 35995967144.2931
0.0084219 | 0.0084219 | -14.5099 | 14.3293 | 14.3125 | 17.9857 | 36533405782.4525
0.012104 | 0.012104 | -14.684 | 14.5038 | 14.487 | 18.205 | 36978819538.3236
0.014804 | 0.014804 | -14.828 | 14.6481 | 14.6314 | 18.3864 | 37347331900.736
0.016943 | 0.016943 | -14.9961 | 14.8164 | 14.7997 | 18.5979 | 37776955574.6252
0.018965 | 0.018965 | -15.1071 | 14.9277 | 14.911 | 18.7377 | 38060999117.9725
0.020713 | 0.020713 | -15.2181 | 15.039 | 15.0223 | 18.8775 | 38344959337.1757
0.022498 | 0.022498 | -15.3142 | 15.1352 | 15.1185 | 18.9985 | 38590629826.7461
0.024326 | 0.024326 | -15.3892 | 15.2105 | 15.1937 | 19.093 | 38782692043.6075
0.025857 | 0.025857 | -15.4522 | 15.2737 | 15.2569 | 19.1724 | 38944022487.7899
0.027499 | 0.027499 | -15.5122 | 15.3339 | 15.3172 | 19.2481 | 39097726800.7188
0.029203 | 0.029203 | -15.5452 | 15.3671 | 15.3504 | 19.2899 | 39182508085.324
0.030721 | 0.030721 | -15.5663 | 15.3883 | 15.3716 | 19.3165 | 39236591684.3999
0.032549 | 0.032549 | -15.5723 | 15.3945 | 15.3778 | 19.3243 | 39252468877.9869
0.034098 | 0.034098 | -15.5723 | 15.3947 | 15.378 | 19.3245 | 39252940416.8928
0.035865 | 0.035865 | -15.5422 | 15.3649 | 15.3482 | 19.2871 | 39176876052.3355
0.037451 | 0.037451 | -15.5212 | 15.3441 | 15.3274 | 19.2609 | 39123737424.802
0.039142 | 0.039142 | -15.4732 | 15.2962 | 15.2795 | 19.2008 | 39001689025.0587
0.040673 | 0.040673 | -15.4222 | 15.2454 | 15.2287 | 19.137 | 38871931169.9179
0.042396 | 0.042396 | -15.3502 | 15.1736 | 15.1569 | 19.0467 | 38688610491.6014
0.044162 | 0.044162 | -15.2662 | 15.0898 | 15.0731 | 18.9414 | 38474662195.7858
0.045767 | 0.045767 | -15.1641 | 14.9879 | 14.9712 | 18.8134 | 38214703352.5565
0.047216 | 0.047216 | -15.0741 | 14.8981 | 14.8814 | 18.7005 | 37985338039.6765
0.048939 | 0.048939 | -14.9661 | 14.7902 | 14.7735 | 18.565 | 37710094740.5211
0.050705 | 0.050705 | -14.831 | 14.6554 | 14.6387 | 18.3955 | 37365922731.8504
0.052335 | 0.052335 | -14.693 | 14.5176 | 14.5008 | 18.2223 | 37014048842.7044
0.054095 | 0.054095 | -14.5429 | 14.3677 | 14.351 | 18.034 | 36631573848.287
0.055793 | 0.055793 | -14.3869 | 14.2119 | 14.1952 | 17.8382 | 36233759479.7576
0.057429 | 0.057429 | -14.2398 | 14.065 | 14.0483 | 17.6536 | 35858906829.1325
0.058941 | 0.058941 | -14.0988 | 13.9241 | 13.9074 | 17.4766 | 35499336740.7029
0.060471 | 0.060471 | -13.9547 | 13.7803 | 13.7636 | 17.2958 | 35132112115.0617
0.062256 | 0.062256 | -13.8017 | 13.6274 | 13.6107 | 17.1037 | 34741984477.1632
0.063755 | 0.063755 | -13.6546 | 13.4806 | 13.4639 | 16.9192 | 34367090164.4661
0.065521 | 0.065521 | -13.5106 | 13.3367 | 13.32 | 16.7384 | 33999937500.5856
0.067027 | 0.067027 | -13.3665 | 13.1929 | 13.1762 | 16.5576 | 33632705300.0223
0.068806 | 0.068806 | -13.2315 | 13.058 | 13.0413 | 16.3882 | 33288537078.8127
0.070497 | 0.070497 | -13.0904 | 12.9172 | 12.9005 | 16.2112 | 32929021908.5689
0.071941 | 0.071941 | -12.9494 | 12.7763 | 12.7596 | 16.0342 | 32569430989.1033
0.073782 | 0.073782 | -12.8263 | 12.6535 | 12.6368 | 15.8798 | 32255922578.8121
0.075343 | 0.075343 | -12.6943 | 12.5216 | 12.5049 | 15.7141 | 31919348295.4366
0.077109 | 0.077109 | -12.5923 | 12.4198 | 12.4031 | 15.5862 | 31659438689.2016
0.078702 | 0.078702 | -12.4752 | 12.303 | 12.2862 | 15.4393 | 31361174966.495
0.080219 | 0.080219 | -12.3912 | 12.2191 | 12.2024 | 15.334 | 31147150921.4575
0.082098 | 0.082098 | -12.2952 | 12.1233 | 12.1066 | 15.2136 | 30902595839.1787
0.083634 | 0.083634 | -12.1901 | 12.0184 | 12.0017 | 15.0818 | 30634955946.5102
0.085457 | 0.085457 | -12.0791 | 11.9076 | 11.8909 | 14.9426 | 30352082728.6403
0.086999 | 0.086999 | -11.98 | 11.8088 | 11.7921 | 14.8183 | 30099765166.5088
0.088535 | 0.088535 | -11.893 | 11.7219 | 11.7052 | 14.7092 | 29878086584.2597
0.090153 | 0.090153 | -11.809 | 11.6381 | 11.6214 | 14.6039 | 29664092838.911
0.092081 | 0.092081 | -11.716 | 11.5453 | 11.5286 | 14.4872 | 29427213124.8798
0.093623 | 0.093623 | -11.6229 | 11.4524 | 11.4357 | 14.3706 | 29190215999.5548
0.095203 | 0.095203 | -11.5299 | 11.3596 | 11.3429 | 14.2539 | 28953230236.6131
0.09687 | 0.09687 | -11.4609 | 11.2908 | 11.2741 | 14.1674 | 28777552733.1249
0.098556 | 0.098556 | -11.3888 | 11.219 | 11.2022 | 14.0772 | 28594220692.4251
0.10022 | 0.10022 | -11.3198 | 11.1501 | 11.1334 | 13.9907 | 28418541295.2064
0.10184 | 0.10184 | -11.2478 | 11.0783 | 11.0616 | 13.9004 | 28235190317.2011
0.10361 | 0.10361 | -11.1818 | 11.0125 | 10.9958 | 13.8177 | 28067203331.8049
0.10518 | 0.10518 | -11.0977 | 10.9286 | 10.9119 | 13.7123 | 27853196330.3423
0.10691 | 0.10691 | -11.0257 | 10.8568 | 10.8401 | 13.6221 | 27669877545.7564
0.10857 | 0.10857 | -10.9687 | 10.8 | 10.7833 | 13.5507 | 27524839022.1506
0.1102 | 0.1102 | -10.8877 | 10.7192 | 10.7025 | 13.4491 | 27318509282.6662
0.11172 | 0.11172 | -10.8307 | 10.6623 | 10.6456 | 13.3777 | 27173429096.9884
0.11332 | 0.11332 | -10.7826 | 10.6145 | 10.5978 | 13.3176 | 27051350397.5563
0.11503 | 0.11503 | -10.6986 | 10.5307 | 10.514 | 13.2123 | 26837385058.1658
0.11679 | 0.11679 | -10.6476 | 10.4799 | 10.4632 | 13.1484 | 26707697271.0552
0.11838 | 0.11838 | -10.5846 | 10.4171 | 10.4003 | 13.0694 | 26547317479.6069
0.11998 | 0.11998 | -10.5186 | 10.3512 | 10.3345 | 12.9867 | 26379279363.486
0.1217 | 0.1217 | -10.4615 | 10.2944 | 10.2777 | 12.9153 | 26234259777.1857
0.12334 | 0.12334 | -10.4015 | 10.2346 | 10.2179 | 12.8402 | 26081555353.985
0.1249 | 0.1249 | -10.3355 | 10.1687 | 10.152 | 12.7574 | 25913505875.4808
0.12671 | 0.12671 | -10.2815 | 10.1149 | 10.0982 | 12.6898 | 25776171126.0808
0.12826 | 0.12826 | -10.2275 | 10.0611 | 10.0444 | 12.6222 | 25638760627.459
0.13 | 0.13 | -10.1734 | 10.0073 | 9.9906 | 12.5545 | 25501405047.023
0.13162 | 0.13162 | -10.1194 | 9.9535 | 9.9368 | 12.4869 | 25364013485.7066
0.13315 | 0.13315 | -10.0594 | 9.8936 | 9.8769 | 12.4117 | 25211276869.0867
0.13477 | 0.13477 | -9.9964 | 9.8308 | 9.8141 | 12.3328 | 25050904652.5606
0.13668 | 0.13668 | -9.9424 | 9.777 | 9.7603 | 12.2652 | 24913603990.3105
0.13815 | 0.13815 | -9.9153 | 9.7502 | 9.7335 | 12.2314 | 24845107051.3596
0.13998 | 0.13998 | -9.8583 | 9.6934 | 9.6767 | 12.1601 | 24700121552.2091
0.1416 | 0.1416 | -9.8163 | 9.6516 | 9.6348 | 12.1075 | 24593372758.2363
0.14327 | 0.14327 | -9.7593 | 9.5947 | 9.578 | 12.0361 | 24448336128.361
0.14481 | 0.14481 | -9.7323 | 9.5679 | 9.5512 | 12.0024 | 24379861914.1767
0.14648 | 0.14648 | -9.6963 | 9.5321 | 9.5154 | 11.9574 | 24288448706.8547
0.14809 | 0.14809 | -9.6393 | 9.4753 | 9.4586 | 11.886 | 24143393139.674
0.14986 | 0.14986 | -9.5972 | 9.4335 | 9.4168 | 11.8334 | 24036691688.9648
0.15139 | 0.15139 | -9.5372 | 9.3736 | 9.3569 | 11.7583 | 23883953178.6143
0.15316 | 0.15316 | -9.4832 | 9.3198 | 9.3031 | 11.6906 | 23746605173.1005
0.15466 | 0.15466 | -9.4382 | 9.275 | 9.2583 | 11.6343 | 23632160179.8441
0.15638 | 0.15638 | -9.3812 | 9.2182 | 9.2015 | 11.5629 | 23487140593.5438
0.15812 | 0.15812 | -9.3512 | 9.1884 | 9.1717 | 11.5254 | 23411066760.3337
0.15966 | 0.15966 | -9.3061 | 9.1435 | 9.1268 | 11.4691 | 23296633129.4605
0.1614 | 0.1614 | -9.2761 | 9.1137 | 9.097 | 11.4317 | 23220561189.981
0.16292 | 0.16292 | -9.2431 | 9.0809 | 9.0642 | 11.3904 | 23136760857.7985
0.16476 | 0.16476 | -9.1951 | 9.0331 | 9.0164 | 11.3303 | 23014756013.8578
0.16646 | 0.16646 | -9.1591 | 8.9973 | 8.9806 | 11.2853 | 22923352275.1885
0.1679 | 0.1679 | -9.1111 | 8.9495 | 8.9327 | 11.2252 | 22801228126.2233
0.16961 | 0.16961 | -9.0751 | 8.9137 | 8.8969 | 11.1802 | 22709824387.554
0.17119 | 0.17119 | -9.0451 | 8.8838 | 8.8671 | 11.1427 | 22633705104.8109
0.17292 | 0.17292 | -8.997 | 8.836 | 8.8193 | 11.0827 | 22511668067.4508
0.17463 | 0.17463 | -8.958 | 8.7972 | 8.7805 | 11.0339 | 22412604110.3783
0.17623 | 0.17623 | -8.922 | 8.7614 | 8.7447 | 10.9889 | 22321170072.0203
0.17797 | 0.17797 | -8.868 | 8.7076 | 8.6909 | 10.9213 | 22183814491.5843
0.17956 | 0.17956 | -8.838 | 8.6778 | 8.661 | 10.8838 | 22107697102.5717
0.18124 | 0.18124 | -8.823 | 8.663 | 8.6462 | 10.8652 | 22069909211.5334
0.18292 | 0.18292 | -8.805 | 8.6451 | 8.6284 | 10.8428 | 22024457314.6308
0.18451 | 0.18451 | -8.763 | 8.6033 | 8.5866 | 10.7903 | 21917699052.0053
0.18626 | 0.18626 | -8.7299 | 8.5705 | 8.5538 | 10.749 | 21833968787.853
0.18771 | 0.18771 | -8.6879 | 8.5287 | 8.512 | 10.6965 | 21727168863.1554
0.18944 | 0.18944 | -8.6399 | 8.4809 | 8.4642 | 10.6364 | 21605129932.0648
0.19124 | 0.19124 | -8.6159 | 8.4571 | 8.4404 | 10.6065 | 21544397366.6973
0.19292 | 0.19292 | -8.5799 | 8.4213 | 8.4046 | 10.5615 | 21452986053.1058
0.19448 | 0.19448 | -8.5379 | 8.3794 | 8.3627 | 10.5089 | 21346218321.8275
0.19614 | 0.19614 | -8.5019 | 8.3436 | 8.3269 | 10.4639 | 21254801327.0444
0.1977 | 0.1977 | -8.4569 | 8.2988 | 8.2821 | 10.4076 | 21140371483.6323
0.19943 | 0.19943 | -8.4178 | 8.26 | 8.2433 | 10.3588 | 21041315101.4819
0.20112 | 0.20112 | -8.4118 | 8.2542 | 8.2375 | 10.3515 | 21026511653.1145
0.20277 | 0.20277 | -8.3728 | 8.2154 | 8.1987 | 10.3027 | 20927430652.4671
0.20431 | 0.20431 | -8.3488 | 8.1915 | 8.1748 | 10.2728 | 20866618550.4165
0.20605 | 0.20605 | -8.3188 | 8.1617 | 8.145 | 10.2353 | 20790544717.2065
0.20763 | 0.20763 | -8.2948 | 8.1379 | 8.1212 | 10.2054 | 20729743977.5392
0.20928 | 0.20928 | -8.2618 | 8.1051 | 8.0884 | 10.1642 | 20645985307.4288
0.21096 | 0.21096 | -8.2318 | 8.0753 | 8.0586 | 10.1267 | 20569892536.9133
0.21262 | 0.21262 | -8.2108 | 8.0545 | 8.0378 | 10.1006 | 20516778527.8769
0.21432 | 0.21432 | -8.1688 | 8.0127 | 7.996 | 10.048 | 20410052458.6706
0.21595 | 0.21595 | -8.1387 | 7.9829 | 7.9661 | 10.0106 | 20333946432.0413
0.21758 | 0.21758 | -8.0967 | 7.941 | 7.9243 | 9.958 | 20227199531.799
0.21925 | 0.21925 | -8.0637 | 7.9082 | 7.8915 | 9.9168 | 20143444649.1496
0.22098 | 0.22098 | -8.0487 | 7.8934 | 7.8767 | 9.8982 | 20105670014.2252
0.2225 | 0.2225 | -8.0247 | 7.8696 | 7.8529 | 9.8682 | 20044850337.2525
0.22418 | 0.22418 | -8.0037 | 7.8488 | 7.8321 | 9.8421 | 19991742009.4078
0.22601 | 0.22601 | -7.9767 | 7.822 | 7.8053 | 9.8084 | 19923356800.5591
0.22753 | 0.22753 | -7.9527 | 7.7982 | 7.7815 | 9.7785 | 19862537123.5864
0.22913 | 0.22913 | -7.9107 | 7.7564 | 7.7396 | 9.7259 | 19755780754.6914
0.23083 | 0.23083 | -7.8747 | 7.7205 | 7.7038 | 9.6809 | 19664377016.0221
0.2326 | 0.2326 | -7.8657 | 7.7118 | 7.695 | 9.6699 | 19641934180.2875
0.23418 | 0.23418 | -7.8597 | 7.7059 | 7.6892 | 9.6626 | 19627096644.7702
0.23573 | 0.23573 | -7.8296 | 7.6761 | 7.6594 | 9.6251 | 19550964105.9132
0.23737 | 0.23737 | -7.7936 | 7.6403 | 7.6236 | 9.5801 | 19459543323.669
0.23912 | 0.23912 | -7.7846 | 7.6315 | 7.6148 | 9.569 | 19437094806.7427
0.24071 | 0.24071 | -7.7516 | 7.5987 | 7.582 | 9.5278 | 19353315305.5963
0.24232 | 0.24232 | -7.7306 | 7.5779 | 7.5612 | 9.5016 | 19300186146.7156
0.24415 | 0.24415 | -7.7066 | 7.5541 | 7.5374 | 9.4717 | 19239459262.5396
0.24571 | 0.24571 | -7.6796 | 7.5273 | 7.5105 | 9.438 | 19170992623.2775
0.24725 | 0.24725 | -7.6436 | 7.4914 | 7.4747 | 9.393 | 19079539647.614
0.2488 | 0.2488 | -7.6196 | 7.4676 | 7.4509 | 9.3631 | 19018729439.294
0.25064 | 0.25064 | -7.5896 | 7.4378 | 7.4211 | 9.3256 | 18942687799.5032
0.25212 | 0.25212 | -7.5626 | 7.411 | 7.3943 | 9.2919 | 18874194648.0135
0.25391 | 0.25391 | -7.5295 | 7.3782 | 7.3615 | 9.2507 | 18790477639.9751
0.25549 | 0.25549 | -7.5115 | 7.3604 | 7.3437 | 9.2283 | 18744999230.8449
0.25723 | 0.25723 | -7.4965 | 7.3456 | 7.3289 | 9.2097 | 18707226489.651
0.25878 | 0.25878 | -7.4785 | 7.3277 | 7.311 | 9.1873 | 18661736718.1375
0.26041 | 0.26041 | -7.4575 | 7.3069 | 7.2902 | 9.1612 | 18608611346.7179
0.26227 | 0.26227 | -7.4395 | 7.2892 | 7.2724 | 9.1388 | 18563216261.7317
0.26373 | 0.26373 | -7.4005 | 7.2503 | 7.2336 | 9.09 | 18464080342.8984
0.26556 | 0.26556 | -7.3795 | 7.2295 | 7.2128 | 9.0639 | 18411015570.8562
0.26702 | 0.26702 | -7.3555 | 7.2057 | 7.189 | 9.0339 | 18350176956.5781
0.26887 | 0.26887 | -7.3375 | 7.1879 | 7.1712 | 9.0116 | 18304779977.8613
0.27032 | 0.27032 | -7.3015 | 7.1521 | 7.1354 | 8.9665 | 18213298596.2397
0.27209 | 0.27209 | -7.2805 | 7.1313 | 7.1146 | 8.9404 | 18160216780.6226
0.27386 | 0.27386 | -7.2745 | 7.1255 | 7.1088 | 8.9331 | 18145434163.2911
0.27547 | 0.27547 | -7.2564 | 7.1077 | 7.0909 | 8.9108 | 18099961435.3526
0.27703 | 0.27703 | -7.2354 | 7.0868 | 7.0701 | 8.8846 | 18046815232.8969
0.2787 | 0.2787 | -7.2174 | 7.069 | 7.0523 | 8.8622 | 18001363335.9943
0.28035 | 0.28035 | -7.1904 | 7.0422 | 7.0255 | 8.8285 | 17932923208.9599
0.28187 | 0.28187 | -7.1604 | 7.0124 | 6.9957 | 8.791 | 17856784988.9112
0.28366 | 0.28366 | -7.1394 | 6.9916 | 6.9749 | 8.7649 | 17803706960.7553
0.28522 | 0.28522 | -7.1214 | 6.9738 | 6.9571 | 8.7425 | 17758222870.4334
0.28709 | 0.28709 | -7.0884 | 6.941 | 6.9243 | 8.7013 | 17674528587.1615
0.28852 | 0.28852 | -7.0734 | 6.9262 | 6.9094 | 8.6827 | 17636663053.1709
0.29032 | 0.29032 | -7.0584 | 6.9114 | 6.8947 | 8.6641 | 17598909249.2825
0.29192 | 0.29192 | -7.0374 | 6.8906 | 6.8738 | 8.6379 | 17545776302.9407
0.29365 | 0.29365 | -7.0284 | 6.8818 | 6.865 | 8.6269 | 17523320211.0922
0.2952 | 0.2952 | -7.0074 | 6.8609 | 6.8442 | 8.6007 | 17470172114.906
0.29691 | 0.29691 | -6.9684 | 6.8221 | 6.8054 | 8.5519 | 17371108157.8335
0.29852 | 0.29852 | -6.9624 | 6.8163 | 6.7996 | 8.5446 | 17356278197.2384
0.30026 | 0.30026 | -6.9684 | 6.8225 | 6.8058 | 8.5524 | 17372128878.5977
0.30175 | 0.30175 | -6.9383 | 6.7927 | 6.776 | 8.5149 | 17295981189.8964
0.30356 | 0.30356 | -6.9023 | 6.7569 | 6.7402 | 8.47 | 17204609644.6464
0.30517 | 0.30517 | -6.9083 | 6.7631 | 6.7464 | 8.4777 | 17220418663.9337
0.30683 | 0.30683 | -6.8753 | 6.7303 | 6.7136 | 8.4365 | 17136661887.5538
0.30842 | 0.30842 | -6.8573 | 6.7125 | 6.6957 | 8.4141 | 17091187265.8847
0.31013 | 0.31013 | -6.8363 | 6.6917 | 6.6749 | 8.388 | 17038084619.2316
0.3118 | 0.3118 | -6.8123 | 6.6678 | 6.6511 | 8.3581 | 16977312285.5226
0.31343 | 0.31343 | -6.8003 | 6.656 | 6.6393 | 8.3432 | 16947165675.5821
0.31496 | 0.31496 | -6.8123 | 6.6682 | 6.6515 | 8.3585 | 16978272406.9094
0.31687 | 0.31687 | -6.7913 | 6.6474 | 6.6307 | 8.3324 | 16925234147.0949
0.31828 | 0.31828 | -6.7553 | 6.6116 | 6.5949 | 8.2874 | 16833739509.3594
0.31998 | 0.31998 | -6.7523 | 6.6088 | 6.5921 | 8.2839 | 16826596279.3952
0.32159 | 0.32159 | -6.7343 | 6.591 | 6.5743 | 8.2615 | 16781127338.9177
0.32318 | 0.32318 | -6.7223 | 6.5792 | 6.5625 | 8.2466 | 16750969366.5939
0.32492 | 0.32492 | -6.7073 | 6.5644 | 6.5477 | 8.228 | 16713198519.1306
0.32669 | 0.32669 | -6.6863 | 6.5436 | 6.5269 | 8.2019 | 16660114809.783
0.32817 | 0.32817 | -6.6653 | 6.5228 | 6.506 | 8.1757 | 16606945882.5608
0.32991 | 0.32991 | -6.6532 | 6.511 | 6.4942 | 8.1609 | 16576833359.7702
0.33153 | 0.33153 | -6.6382 | 6.4961 | 6.4794 | 8.1423 | 16539026531.4265
0.33326 | 0.33326 | -6.6082 | 6.4663 | 6.4496 | 8.1048 | 16462950804.4858
0.33479 | 0.33479 | -6.5872 | 6.4455 | 6.4288 | 8.0787 | 16409795133.3775
0.33661 | 0.33661 | -6.5872 | 6.4457 | 6.429 | 8.0789 | 16410348102.6969
0.33818 | 0.33818 | -6.5632 | 6.4219 | 6.4052 | 8.049 | 16349545469.2991
0.33979 | 0.33979 | -6.5482 | 6.4071 | 6.3904 | 8.0304 | 16311732959.7637
0.34155 | 0.34155 | -6.5632 | 6.4223 | 6.4056 | 8.0495 | 16350571871.255
0.34314 | 0.34314 | -6.5422 | 6.4015 | 6.3848 | 8.0234 | 16297433243.7215
0.34473 | 0.34473 | -6.5242 | 6.3837 | 6.367 | 8.001 | 16251956728.3219
0.34646 | 0.34646 | -6.5002 | 6.3599 | 6.3432 | 7.9711 | 16191201438.1877
0.34819 | 0.34819 | -6.4822 | 6.3421 | 6.3254 | 7.9487 | 16145766584.8601
0.34975 | 0.34975 | -6.4582 | 6.3183 | 6.3015 | 7.9187 | 16084960164.0012
0.3514 | 0.3514 | -6.4192 | 6.2794 | 6.2627 | 7.87 | 15985879163.3537
0.35301 | 0.35301 | -6.4282 | 6.2886 | 6.2719 | 7.8815 | 16009350294.7749
0.35458 | 0.35458 | -6.4102 | 6.2708 | 6.2541 | 7.8591 | 15963868098.1836
0.35622 | 0.35622 | -6.4012 | 6.262 | 6.2453 | 7.8481 | 15941385494.1074
0.35795 | 0.35795 | -6.3772 | 6.2382 | 6.2215 | 7.8182 | 15880630203.9733
0.35953 | 0.35953 | -6.3651 | 6.2264 | 6.2097 | 7.8033 | 15850472231.6495
0.36129 | 0.36129 | -6.3441 | 6.2056 | 6.1889 | 7.7772 | 15797386628.5714
0.36301 | 0.36301 | -6.3291 | 6.1908 | 6.1741 | 7.7586 | 15759608206.1858
0.36466 | 0.36466 | -6.3171 | 6.179 | 6.1623 | 7.7437 | 15729469171.1676
0.36612 | 0.36612 | -6.2991 | 6.1612 | 6.1444 | 7.7213 | 15683950993.6959
0.36786 | 0.36786 | -6.2751 | 6.1374 | 6.1206 | 7.6914 | 15623199491.0228
0.3696 | 0.3696 | -6.2571 | 6.1196 | 6.1028 | 7.6691 | 15577770318.8868
0.37117 | 0.37117 | -6.2661 | 6.1287 | 6.112 | 7.6806 | 15601228194.1941
0.37276 | 0.37276 | -6.2421 | 6.1049 | 6.0882 | 7.6507 | 15540431241.988
0.37443 | 0.37443 | -6.2361 | 6.0991 | 6.0824 | 7.6434 | 15525616431.2372
0.37622 | 0.37622 | -6.2391 | 6.1023 | 6.0856 | 7.6474 | 15533823937.7683
0.37782 | 0.37782 | -6.2271 | 6.0905 | 6.0738 | 7.6326 | 15503669752.9056
0.37942 | 0.37942 | -6.1941 | 6.0577 | 6.041 | 7.5913 | 15419894039.2203
0.38123 | 0.38123 | -6.1731 | 6.0369 | 6.0202 | 7.5652 | 15366823585.9865
0.38269 | 0.38269 | -6.1701 | 6.0341 | 6.0174 | 7.5617 | 15359606500.531
0.38443 | 0.38443 | -6.1431 | 6.0073 | 5.9906 | 7.528 | 15291196673.1853
0.38606 | 0.38606 | -6.1311 | 5.9955 | 5.9788 | 7.5131 | 15261050063.2448
0.38772 | 0.38772 | -6.1041 | 5.9687 | 5.9519 | 7.4794 | 15192613723.6714
0.38931 | 0.38931 | -6.0801 | 5.9448 | 5.9281 | 7.4495 | 15131816771.4653
0.39101 | 0.39101 | -6.0771 | 5.942 | 5.9253 | 7.446 | 15124675435.2316
0.39262 | 0.39262 | -6.071 | 5.9362 | 5.9195 | 7.4387 | 15109843580.906
0.39435 | 0.39435 | -6.071 | 5.9364 | 5.9197 | 7.439 | 15110370037.9978
0.39598 | 0.39598 | -6.056 | 5.9216 | 5.9049 | 7.4203 | 15072566997.1151
0.39768 | 0.39768 | -6.044 | 5.9098 | 5.8931 | 7.4055 | 15042443111.9412
0.39931 | 0.39931 | -6.026 | 5.892 | 5.8753 | 7.3831 | 14996976065.1943
0.40083 | 0.40083 | -6.014 | 5.8802 | 5.8635 | 7.3683 | 14966799155.5651
0.40253 | 0.40253 | -5.996 | 5.8624 | 5.8457 | 7.3459 | 14921356727.3152
0.40431 | 0.40431 | -6.011 | 5.8776 | 5.8609 | 7.365 | 14960199426.2676
0.40576 | 0.40576 | -5.996 | 5.8628 | 5.8461 | 7.3464 | 14922339573.4686
0.40766 | 0.40766 | -5.975 | 5.842 | 5.8253 | 7.3203 | 14869295632.4624
0.40928 | 0.40928 | -5.951 | 5.8182 | 5.8015 | 7.2903 | 14808506255.1785
0.4108 | 0.4108 | -5.915 | 5.7824 | 5.7656 | 7.2453 | 14717047598.3233
0.41256 | 0.41256 | -5.93 | 5.7976 | 5.7809 | 7.2644 | 14755884616.084
0.41412 | 0.41412 | -5.909 | 5.7767 | 5.76 | 7.2383 | 14702736519.8979
0.41577 | 0.41577 | -5.903 | 5.7709 | 5.7542 | 7.231 | 14687919815.4166
0.41744 | 0.41744 | -5.888 | 5.7561 | 5.7394 | 7.2124 | 14650126243.1867
0.41913 | 0.41913 | -5.876 | 5.7443 | 5.7276 | 7.1975 | 14620002358.0128
0.42071 | 0.42071 | -5.864 | 5.7325 | 5.7158 | 7.1827 | 14589840598.228
0.42239 | 0.42239 | -5.849 | 5.7177 | 5.701 | 7.1641 | 14552052707.1897
0.42413 | 0.42413 | -5.846 | 5.7149 | 5.6982 | 7.1606 | 14544920839.6088
0.42573 | 0.42573 | -5.825 | 5.6941 | 5.6774 | 7.1344 | 14491787893.267
0.42738 | 0.42738 | -5.816 | 5.6853 | 5.6686 | 7.1234 | 14469307182.9214
0.42895 | 0.42895 | -5.795 | 5.6645 | 5.6478 | 7.0972 | 14416164767.9268
0.43059 | 0.43059 | -5.7709 | 5.6407 | 5.624 | 7.0673 | 14355381071.8345
0.43248 | 0.43248 | -5.7529 | 5.6229 | 5.6062 | 7.0449 | 14309995455.5011
0.43398 | 0.43398 | -5.7709 | 5.6411 | 5.6244 | 7.0678 | 14356415048.7126
0.43554 | 0.43554 | -5.78 | 5.6503 | 5.6335 | 7.0793 | 14379869136.5588
0.4373 | 0.4373 | -5.7679 | 5.6385 | 5.6218 | 7.0645 | 14349766082.4209
0.43871 | 0.43871 | -5.7379 | 5.6086 | 5.5919 | 7.027 | 14273591881.4919
0.44054 | 0.44054 | -5.7319 | 5.6028 | 5.5861 | 7.0197 | 14258830095.1965
0.44227 | 0.44227 | -5.7139 | 5.585 | 5.5683 | 6.9974 | 14213393348.1383
0.44393 | 0.44393 | -5.6989 | 5.5702 | 5.5535 | 6.9788 | 14175599775.9084
0.4454 | 0.4454 | -5.6839 | 5.5554 | 5.5387 | 6.9601 | 14137743710.5705
0.44708 | 0.44708 | -5.6779 | 5.5496 | 5.5329 | 6.9528 | 14122936474.742
0.44884 | 0.44884 | -5.6599 | 5.5318 | 5.5151 | 6.9305 | 14077509196.3365
0.45047 | 0.45047 | -5.6389 | 5.511 | 5.4943 | 6.9043 | 14024385718.6474
0.45215 | 0.45215 | -5.6269 | 5.4992 | 5.4825 | 6.8895 | 13994256152.2818
0.45377 | 0.45377 | -5.6059 | 5.4784 | 5.4617 | 6.8633 | 13941128887.1316
0.45525 | 0.45525 | -5.5909 | 5.4635 | 5.4468 | 6.8447 | 13903276609.2548
0.45713 | 0.45713 | -5.6119 | 5.4848 | 5.4681 | 6.8714 | 13957470044.7024
0.45873 | 0.45873 | -5.5849 | 5.458 | 5.4412 | 6.8377 | 13889016661.5541
0.46023 | 0.46023 | -5.5819 | 5.4551 | 5.4384 | 6.8341 | 13881812832.2124
0.46193 | 0.46193 | -5.5759 | 5.4493 | 5.4326 | 6.8268 | 13867009383.845
0.46369 | 0.46369 | -5.5579 | 5.4315 | 5.4148 | 6.8045 | 13821583999.1701
0.46533 | 0.46533 | -5.5609 | 5.4347 | 5.418 | 6.8085 | 13829744162.4374
0.46703 | 0.46703 | -5.5429 | 5.4169 | 5.4002 | 6.7861 | 13784301734.1876
0.46881 | 0.46881 | -5.5279 | 5.4021 | 5.3854 | 6.7675 | 13746542249.1075
0.47024 | 0.47024 | -5.5279 | 5.4023 | 5.3856 | 6.7677 | 13746975913.4025
0.47195 | 0.47195 | -5.5009 | 5.3755 | 5.3588 | 6.7341 | 13678556617.4041
0.4736 | 0.4736 | -5.4859 | 5.3607 | 5.344 | 6.7154 | 13640755470.252
0.47517 | 0.47517 | -5.4799 | 5.3549 | 5.3382 | 6.7081 | 13625914147.2737
0.47691 | 0.47691 | -5.4318 | 5.3071 | 5.2904 | 6.6481 | 13503880897.3747
0.4785 | 0.4785 | -5.4108 | 5.2863 | 5.2695 | 6.6219 | 13450744163.5718
0.48015 | 0.48015 | -5.3868 | 5.2624 | 5.2457 | 6.592 | 13389962361.21
0.48194 | 0.48194 | -5.4138 | 5.2897 | 5.273 | 6.6262 | 13459449721.2364
0.48342 | 0.48342 | -5.3838 | 5.2598 | 5.2431 | 6.5887 | 13383300138.8045
0.48512 | 0.48512 | -5.3778 | 5.254 | 5.2373 | 6.5814 | 13368494796.7065
0.48673 | 0.48673 | -5.3688 | 5.2452 | 5.2285 | 6.5703 | 13346006511.4387
0.48854 | 0.48854 | -5.3538 | 5.2304 | 5.2137 | 6.5518 | 13308256495.0114
0.49014 | 0.49014 | -5.3358 | 5.2126 | 5.1959 | 6.5294 | 13262779979.6117
0.49193 | 0.49193 | -5.3238 | 5.2008 | 5.1841 | 6.5146 | 13232686394.1265
0.49348 | 0.49348 | -5.3088 | 5.186 | 5.1693 | 6.4959 | 13194854947.2857
0.49514 | 0.49514 | -5.3028 | 5.1802 | 5.1635 | 6.4886 | 13180042030.2656
0.49662 | 0.49662 | -5.2908 | 5.1684 | 5.1517 | 6.4738 | 13149851864.5226
0.49851 | 0.49851 | -5.2818 | 5.1596 | 5.1429 | 6.4627 | 13127445009.6683
0.50009 | 0.50009 | -5.2698 | 5.1478 | 5.1311 | 6.4479 | 13097287037.3445
0.5018 | 0.5018 | -5.2578 | 5.136 | 5.1193 | 6.4331 | 13067165045.9012
0.50333 | 0.50333 | -5.2458 | 5.1242 | 5.1075 | 6.4182 | 13036991923.733
0.50504 | 0.50504 | -5.2308 | 5.1094 | 5.0926 | 6.3996 | 12999209713.8864
0.50674 | 0.50674 | -5.2158 | 5.0946 | 5.0778 | 6.381 | 12961425610.3093
0.5083 | 0.5083 | -5.2398 | 5.1188 | 5.102 | 6.4114 | 13023184577.6328
0.50993 | 0.50993 | -5.2278 | 5.1069 | 5.0902 | 6.3966 | 12993039861.4229
0.51158 | 0.51158 | -5.2188 | 5.0981 | 5.0814 | 6.3855 | 12970559151.0773
0.51322 | 0.51322 | -5.2098 | 5.0893 | 5.0726 | 6.3744 | 12948080334.4622
0.51492 | 0.51492 | -5.2008 | 5.0805 | 5.0638 | 6.3634 | 12925614773.961
0.51658 | 0.51658 | -5.1888 | 5.0687 | 5.052 | 6.3485 | 12895481420.1344
0.51823 | 0.51823 | -5.1827 | 5.0629 | 5.0462 | 6.3412 | 12880660928.192
0.51992 | 0.51992 | -5.1737 | 5.0541 | 5.0374 | 6.3302 | 12858195367.6908
0.52145 | 0.52145 | -5.1647 | 5.0453 | 5.0286 | 6.3191 | 12835682463.9259
0.52329 | 0.52329 | -5.1557 | 5.0365 | 5.0198 | 6.3081 | 12813262352.9578
0.52481 | 0.52481 | -5.1467 | 5.0277 | 5.011 | 6.297 | 12790743768.0013
0.52645 | 0.52645 | -5.1317 | 5.0129 | 4.9962 | 6.2784 | 12752942620.8492
0.52812 | 0.52812 | -5.1227 | 5.0041 | 4.9874 | 6.2673 | 12730467591.6953
0.52981 | 0.52981 | -5.0957 | 4.9773 | 4.9606 | 6.2336 | 12662040720.7746
0.53149 | 0.53149 | -5.0747 | 4.9565 | 4.9398 | 6.2075 | 12608932392.9299
0.53313 | 0.53313 | -5.1047 | 4.9867 | 4.97 | 6.2454 | 12686032628.0959
0.53473 | 0.53473 | -5.1077 | 4.9899 | 4.9731 | 6.2494 | 12694181428.98
0.53651 | 0.53651 | -5.1107 | 4.9931 | 4.9764 | 6.2535 | 12702381360.5888
0.53815 | 0.53815 | -5.0927 | 4.9753 | 4.9586 | 6.2311 | 12656919995.0335
0.53975 | 0.53975 | -5.0777 | 4.9605 | 4.9437 | 6.2125 | 12619105591.7676
0.5414 | 0.5414 | -5.0717 | 4.9546 | 4.9379 | 6.2052 | 12604286993.5558
0.54306 | 0.54306 | -5.0597 | 4.9428 | 4.9261 | 6.1904 | 12574153639.7292
0.54463 | 0.54463 | -5.0507 | 4.934 | 4.9173 | 6.1793 | 12551650204.617
0.54627 | 0.54627 | -5.0387 | 4.9222 | 4.9055 | 6.1644 | 12521507382.1377
0.54797 | 0.54797 | -5.0207 | 4.9044 | 4.8877 | 6.1421 | 12476064953.8878
0.54956 | 0.54956 | -5.0087 | 4.8926 | 4.8759 | 6.1272 | 12445908875.2946
0.55129 | 0.55129 | -4.9967 | 4.8808 | 4.8641 | 6.1124 | 12415794458.7734
0.55295 | 0.55295 | -4.9877 | 4.872 | 4.8553 | 6.1013 | 12393319429.6195

## gsi4-64A-16Amin-5cyc-10pps-1k
Appendix 2-2: experimental data from Twente
Temperature | 4.23 | K | dwire | 0.641 | mm
ramprate | 16.794 | mT/s | Vsample | 2.8751e-06 | m3
Raw sample signal |  |  | Empty coil signal |  |  | Corrected signal
Vb(V) | B(T) | Vhraw(V) | Vb(V) | B(T) | Vhemp(V) | B(T) | Vhcor(V) | m(Am2) | Mv (kAm-1) | MvdB(Jm-3) |  | loss/cycle | -50597668.4934 | Jm-3
0.000186 | 0.0011569 | 0.0038125 | 0.000253 | 0.0015737 | 1.7225e-05 | 0.0015737 | 0.0037953 | 0.032746 | 11.3897
0.000411 | 0.0025564 | 0.0035605 | 0.000487 | 0.0030291 | 2.1412e-05 | 0.0030291 | 0.0035391 | 0.030536 | 10.6209 | 16.0179
0.000702 | 0.0043664 | 0.0033025 | 0.000756 | 0.0047023 | 2.4467e-05 | 0.0047023 | 0.003278 | 0.028283 | 9.8374 | 17.1152
0.00098 | 0.0060956 | 0.0030415 | 0.001064 | 0.0066181 | 2.6786e-05 | 0.0066181 | 0.0030147 | 0.026011 | 9.0472 | 18.0892
0.001264 | 0.0078621 | 0.0027685 | 0.001328 | 0.0082602 | 2.8672e-05 | 0.0082602 | 0.0027398 | 0.02364 | 8.2223 | 14.1789
0.001536 | 0.0095539 | 0.0024825 | 0.001597 | 0.0099333 | 3.0525e-05 | 0.0099333 | 0.002452 | 0.021156 | 7.3584 | 13.0346
0.001816 | 0.011296 | 0.0021905 | 0.001894 | 0.011781 | 3.3666e-05 | 0.011781 | 0.0021568 | 0.018609 | 6.4727 | 12.7754
0.002104 | 0.013087 | 0.0019155 | 0.002172 | 0.01351 | 3.5085e-05 | 0.01351 | 0.0018804 | 0.016224 | 5.6431 | 10.4751
0.002384 | 0.014828 | 0.0016855 | 0.002447 | 0.01522 | 3.8413e-05 | 0.01522 | 0.0016471 | 0.014211 | 4.9429 | 9.0537
0.002676 | 0.016645 | 0.0014855 | 0.002708 | 0.016844 | 4.144e-05 | 0.016844 | 0.0014441 | 0.01246 | 4.3336 | 7.5299
0.002931 | 0.018231 | 0.0012955 | 0.002991 | 0.018604 | 4.2979e-05 | 0.018604 | 0.0012525 | 0.010807 | 3.7588 | 7.1224
0.003204 | 0.019929 | 0.0010985 | 0.003278 | 0.020389 | 4.5608e-05 | 0.020389 | 0.0010529 | 0.0090845 | 3.1597 | 6.1753
0.003483 | 0.021664 | 0.0008995 | 0.003537 | 0.022 | 4.8294e-05 | 0.022 | 0.00085121 | 0.0073443 | 2.5545 | 4.6028
0.003739 | 0.023257 | 0.0006975 | 0.003822 | 0.023773 | 5.2474e-05 | 0.023773 | 0.00064503 | 0.0055654 | 1.9357 | 3.9799
0.00401 | 0.024942 | 0.0004905 | 0.004063 | 0.025272 | 5.776e-05 | 0.025272 | 0.00043274 | 0.0037337 | 1.2987 | 2.4242
0.004276 | 0.026597 | 0.0002795 | 0.004353 | 0.027076 | 5.5319e-05 | 0.027076 | 0.00022418 | 0.0019343 | 0.67277 | 1.778
0.004562 | 0.028376 | 7.6572e-05 | 0.004589 | 0.028544 | 5.7107e-05 | 0.028544 | 1.9465e-05 | 0.00016794 | 0.058414 | 0.53666
0.004809 | 0.029912 | -0.0001225 | 0.004885 | 0.030385 | 6.5472e-05 | 0.030385 | -0.00018797 | -0.0016219 | -0.56411 | -0.46552
0.005063 | 0.031492 | -0.0003195 | 0.005135 | 0.03194 | 7.2839e-05 | 0.03194 | -0.00039234 | -0.0033852 | -1.1774 | -1.354
0.005337 | 0.033196 | -0.0005095 | 0.005416 | 0.033688 | 7.8634e-05 | 0.033688 | -0.00058813 | -0.0050745 | -1.765 | -2.5714
0.005618 | 0.034944 | -0.0006945 | 0.005681 | 0.035336 | 8.3322e-05 | 0.035336 | -0.00077782 | -0.0067111 | -2.3343 | -3.3784
0.005882 | 0.036586 | -0.0008675 | 0.005932 | 0.036897 | 8.4494e-05 | 0.036897 | -0.00095199 | -0.0082139 | -2.8569 | -4.0523
0.006147 | 0.038234 | -0.0010345 | 0.006205 | 0.038595 | 8.2925e-05 | 0.038595 | -0.0011174 | -0.0096413 | -3.3534 | -5.2728
0.006415 | 0.039901 | -0.0011885 | 0.006473 | 0.040262 | 8.6269e-05 | 0.040262 | -0.0012748 | -0.010999 | -3.8256 | -5.9836
0.006695 | 0.041643 | -0.0013385 | 0.006744 | 0.041948 | 8.967e-05 | 0.041948 | -0.0014282 | -0.012322 | -4.286 | -6.8365
0.006949 | 0.043223 | -0.0014785 | 0.007003 | 0.043559 | 9.1719e-05 | 0.043559 | -0.0015702 | -0.013548 | -4.7122 | -7.248
0.00722 | 0.044908 | -0.0016105 | 0.007265 | 0.045188 | 9.319e-05 | 0.045188 | -0.0017037 | -0.0147 | -5.1128 | -8.0056
0.007466 | 0.046439 | -0.0017335 | 0.007536 | 0.046874 | 9.7412e-05 | 0.046874 | -0.0018309 | -0.015797 | -5.4946 | -8.94
0.007767 | 0.048311 | -0.0018515 | 0.007786 | 0.048429 | 9.9834e-05 | 0.048429 | -0.0019513 | -0.016836 | -5.856 | -8.8251
0.008019 | 0.049878 | -0.0019625 | 0.008073 | 0.050214 | 0.00010261 | 0.050214 | -0.0020651 | -0.017818 | -6.1974 | -10.7585
0.008293 | 0.051582 | -0.0020635 | 0.008312 | 0.051701 | 0.00010508 | 0.051701 | -0.0021686 | -0.018711 | -6.5079 | -9.4438
0.008514 | 0.052957 | -0.0021645 | 0.008588 | 0.053417 | 0.00010808 | 0.053417 | -0.0022726 | -0.019608 | -6.82 | -11.4402
0.008816 | 0.054836 | -0.0022575 | 0.008866 | 0.055147 | 0.00010979 | 0.055147 | -0.0023673 | -0.020425 | -7.1043 | -12.0387
0.009078 | 0.056465 | -0.0023435 | 0.00912 | 0.056726 | 0.00011322 | 0.056726 | -0.0024567 | -0.021197 | -7.3727 | -11.4359
0.009327 | 0.058014 | -0.0024275 | 0.009391 | 0.058412 | 0.00011387 | 0.058412 | -0.0025414 | -0.021927 | -7.6267 | -12.6416
0.009571 | 0.059532 | -0.0025055 | 0.00968 | 0.06021 | 0.00011625 | 0.06021 | -0.0026218 | -0.022621 | -7.8679 | -13.9264
0.009852 | 0.061279 | -0.0025785 | 0.00994 | 0.061827 | 0.00011799 | 0.061827 | -0.0026965 | -0.023266 | -8.0922 | -12.9053
0.010146 | 0.063108 | -0.0026475 | 0.010176 | 0.063295 | 0.00011981 | 0.063295 | -0.0027673 | -0.023877 | -8.3047 | -12.0347
0.010402 | 0.0647 | -0.0027125 | 0.010441 | 0.064943 | 0.00012169 | 0.064943 | -0.0028342 | -0.024454 | -8.5054 | -13.8541
0.010653 | 0.066262 | -0.0027715 | 0.01072 | 0.066678 | 0.00012628 | 0.066678 | -0.0028978 | -0.025002 | -8.6963 | -14.9257
0.0109 | 0.067798 | -0.0028295 | 0.01098 | 0.068296 | 0.00012654 | 0.068296 | -0.002956 | -0.025505 | -8.8711 | -14.205
0.011195 | 0.069633 | -0.0028815 | 0.011256 | 0.070012 | 0.000131 | 0.070012 | -0.0030125 | -0.025992 | -9.0406 | -15.3747
0.011437 | 0.071138 | -0.0029315 | 0.011497 | 0.071511 | 0.00013355 | 0.071511 | -0.003065 | -0.026446 | -9.1982 | -13.6702
0.01171 | 0.072836 | -0.0029745 | 0.011774 | 0.073234 | 0.00013443 | 0.073234 | -0.0031089 | -0.026824 | -9.3299 | -15.9615
0.011976 | 0.074491 | -0.0030175 | 0.01205 | 0.074951 | 0.00013794 | 0.074951 | -0.0031554 | -0.027226 | -9.4695 | -16.1367
0.012231 | 0.076077 | -0.0030545 | 0.012308 | 0.076556 | 0.00014042 | 0.076556 | -0.0031949 | -0.027566 | -9.588 | -15.2914
0.012495 | 0.077719 | -0.0030895 | 0.012571 | 0.078192 | 0.00014353 | 0.078192 | -0.003233 | -0.027895 | -9.7024 | -15.7782
0.012762 | 0.07938 | -0.0031205 | 0.012857 | 0.079971 | 0.00014605 | 0.079971 | -0.0032666 | -0.028184 | -9.803 | -17.3492
0.01303 | 0.081047 | -0.0031485 | 0.013114 | 0.081569 | 0.0001491 | 0.081569 | -0.0032976 | -0.028452 | -9.8961 | -15.7449
0.013322 | 0.082863 | -0.0031755 | 0.013367 | 0.083143 | 0.00015218 | 0.083143 | -0.0033277 | -0.028712 | -9.9864 | -15.6442
0.013582 | 0.08448 | -0.0031965 | 0.013629 | 0.084772 | 0.00015368 | 0.084772 | -0.0033502 | -0.028906 | -10.0539 | -16.3293
0.013828 | 0.08601 | -0.0032155 | 0.013911 | 0.086526 | 0.0001541 | 0.086526 | -0.0033696 | -0.029073 | -10.1122 | -17.6861
0.014126 | 0.087864 | -0.0032335 | 0.014192 | 0.088274 | 0.00015957 | 0.088274 | -0.0033931 | -0.029276 | -10.1826 | -17.7359
0.014352 | 0.089269 | -0.0032495 | 0.014456 | 0.089916 | 0.00016197 | 0.089916 | -0.0034115 | -0.029435 | -10.2379 | -16.7661
0.014653 | 0.091142 | -0.0032615 | 0.01469 | 0.091372 | 0.00016447 | 0.091372 | -0.003426 | -0.02956 | -10.2814 | -14.9327
0.014914 | 0.092765 | -0.0032715 | 0.014987 | 0.093219 | 0.0001675 | 0.093219 | -0.003439 | -0.029672 | -10.3205 | -19.0293
0.015183 | 0.094438 | -0.0032785 | 0.015238 | 0.09478 | 0.0001695 | 0.09478 | -0.003448 | -0.02975 | -10.3475 | -16.1336
0.015451 | 0.096105 | -0.0032825 | 0.01551 | 0.096472 | 0.0001705 | 0.096472 | -0.003453 | -0.029793 | -10.3625 | -17.519
0.015696 | 0.097629 | -0.0032865 | 0.015777 | 0.098133 | 0.0001755 | 0.098133 | -0.003462 | -0.029871 | -10.3895 | -17.2318
0.015999 | 0.099514 | -0.0032875 | 0.016026 | 0.099682 | 0.0001755 | 0.099682 | -0.003463 | -0.029879 | -10.3925 | -16.0934
0.01624 | 0.10101 | -0.0032865 | 0.016295 | 0.10135 | 0.0001785 | 0.10135 | -0.003465 | -0.029896 | -10.3985 | -17.3936
0.016506 | 0.10267 | -0.0032825 | 0.016552 | 0.10295 | 0.0001825 | 0.10295 | -0.003465 | -0.029896 | -10.3985 | -16.6224
0.016774 | 0.10433 | -0.0032775 | 0.016848 | 0.10479 | 0.0001845 | 0.10479 | -0.003462 | -0.029871 | -10.3895 | -19.1366
0.017019 | 0.10586 | -0.0032745 | 0.017093 | 0.10632 | 0.0001885 | 0.10632 | -0.003463 | -0.029879 | -10.3925 | -15.8349
0.0173 | 0.10761 | -0.0032645 | 0.017352 | 0.10793 | 0.0001885 | 0.10793 | -0.003453 | -0.029793 | -10.3625 | -16.718
0.01757 | 0.10929 | -0.0032555 | 0.017623 | 0.10962 | 0.0001915 | 0.10962 | -0.003447 | -0.029741 | -10.3445 | -17.4521
0.017837 | 0.11095 | -0.0032475 | 0.017896 | 0.11131 | 0.0001935 | 0.11131 | -0.003441 | -0.029689 | -10.3265 | -17.5503
0.018092 | 0.11253 | -0.0032355 | 0.01815 | 0.11289 | 0.0001955 | 0.11289 | -0.003431 | -0.029603 | -10.2965 | -16.2909
0.01838 | 0.11432 | -0.0032235 | 0.018419 | 0.11457 | 0.0001985 | 0.11457 | -0.003422 | -0.029525 | -10.2695 | -17.2053
0.018629 | 0.11587 | -0.0032085 | 0.01867 | 0.11613 | 0.0002015 | 0.11613 | -0.00341 | -0.029422 | -10.2335 | -16.0048
0.018895 | 0.11753 | -0.0031945 | 0.018951 | 0.11788 | 0.0002055 | 0.11788 | -0.0034 | -0.029336 | -10.2034 | -17.86
0.019158 | 0.11916 | -0.0031825 | 0.019189 | 0.11936 | 0.0002075 | 0.11936 | -0.00339 | -0.029249 | -10.1734 | -15.0826
0.019427 | 0.12084 | -0.0031675 | 0.019484 | 0.12119 | 0.0002085 | 0.12119 | -0.003376 | -0.029129 | -10.1314 | -18.6287
0.019679 | 0.1224 | -0.0031515 | 0.019744 | 0.12281 | 0.0002125 | 0.12281 | -0.003364 | -0.029025 | -10.0954 | -16.3554
0.01996 | 0.12415 | -0.0031355 | 0.020019 | 0.12452 | 0.0002155 | 0.12452 | -0.003351 | -0.028913 | -10.0564 | -17.2348
0.020208 | 0.12569 | -0.0031195 | 0.020299 | 0.12626 | 0.0002175 | 0.12626 | -0.003337 | -0.028792 | -10.0144 | -17.4776
0.02049 | 0.12745 | -0.0030995 | 0.020534 | 0.12772 | 0.0002195 | 0.12772 | -0.003319 | -0.028637 | -9.9604 | -14.5985
0.020739 | 0.129 | -0.0030885 | 0.020806 | 0.12941 | 0.0002225 | 0.12941 | -0.003311 | -0.028568 | -9.9364 | -16.831
0.021028 | 0.13079 | -0.0030815 | 0.021072 | 0.13107 | 0.0002245 | 0.13107 | -0.003306 | -0.028525 | -9.9213 | -16.4275
0.021268 | 0.13229 | -0.0030645 | 0.021334 | 0.1327 | 0.0002275 | 0.1327 | -0.003292 | -0.028404 | -9.8793 | -16.134
0.021547 | 0.13402 | -0.0030435 | 0.021629 | 0.13453 | 0.0002295 | 0.13453 | -0.003273 | -0.02824 | -9.8223 | -18.0753
0.021824 | 0.13575 | -0.0030265 | 0.021875 | 0.13606 | 0.0002325 | 0.13606 | -0.003259 | -0.028119 | -9.7803 | -14.9972
0.022087 | 0.13738 | -0.0030105 | 0.022159 | 0.13783 | 0.0002335 | 0.13783 | -0.003244 | -0.02799 | -9.7353 | -17.2369
0.02234 | 0.13895 | -0.0029965 | 0.022406 | 0.13937 | 0.0002355 | 0.13937 | -0.003232 | -0.027886 | -9.6993 | -14.929
0.022601 | 0.14058 | -0.0029775 | 0.022673 | 0.14103 | 0.0002395 | 0.14103 | -0.003217 | -0.027757 | -9.6543 | -16.0706
0.02288 | 0.14231 | -0.0029615 | 0.022932 | 0.14264 | 0.0002425 | 0.14264 | -0.003204 | -0.027645 | -9.6152 | -15.5214
0.023152 | 0.14401 | -0.0029445 | 0.023198 | 0.14429 | 0.0002435 | 0.14429 | -0.003188 | -0.027506 | -9.5672 | -15.8689
0.023418 | 0.14566 | -0.0029265 | 0.023443 | 0.14582 | 0.0002435 | 0.14582 | -0.00317 | -0.027351 | -9.5132 | -14.5383
0.023681 | 0.1473 | -0.0029115 | 0.023726 | 0.14758 | 0.0002435 | 0.14758 | -0.003155 | -0.027222 | -9.4682 | -16.7061
0.023934 | 0.14887 | -0.0028955 | 0.024006 | 0.14932 | 0.0002425 | 0.14932 | -0.003138 | -0.027075 | -9.4172 | -16.4454
0.024202 | 0.15054 | -0.0028815 | 0.02427 | 0.15096 | 0.0002445 | 0.15096 | -0.003126 | -0.026972 | -9.3812 | -15.4342
0.024452 | 0.15209 | -0.0028655 | 0.024513 | 0.15247 | 0.0002445 | 0.15247 | -0.00311 | -0.026833 | -9.3332 | -14.143
0.024732 | 0.15383 | -0.0028505 | 0.024807 | 0.1543 | 0.0002465 | 0.1543 | -0.003097 | -0.026721 | -9.2941 | -17.0317
0.024993 | 0.15546 | -0.0028325 | 0.025068 | 0.15592 | 0.0002475 | 0.15592 | -0.00308 | -0.026575 | -9.2431 | -15.0469
0.02526 | 0.15712 | -0.0028195 | 0.025334 | 0.15758 | 0.0002495 | 0.15758 | -0.003069 | -0.02648 | -9.2101 | -15.2656
0.025545 | 0.15889 | -0.0028035 | 0.025594 | 0.15919 | 0.0002495 | 0.15919 | -0.003053 | -0.026342 | -9.1621 | -14.8558
0.025797 | 0.16046 | -0.0027875 | 0.025873 | 0.16093 | 0.0002495 | 0.16093 | -0.003037 | -0.026204 | -9.1141 | -15.8581
0.026058 | 0.16208 | -0.0027735 | 0.026097 | 0.16232 | 0.0002565 | 0.16232 | -0.00303 | -0.026143 | -9.0931 | -12.6838
0.026329 | 0.16377 | -0.0027585 | 0.026396 | 0.16418 | 0.0002595 | 0.16418 | -0.003018 | -0.02604 | -9.0571 | -16.8776
0.026606 | 0.16549 | -0.0027395 | 0.02666 | 0.16583 | 0.0002605 | 0.16583 | -0.003 | -0.025884 | -9.003 | -14.8281
0.026856 | 0.16704 | -0.0027225 | 0.026939 | 0.16756 | 0.0002625 | 0.16756 | -0.002985 | -0.025755 | -8.958 | -15.5846
0.027139 | 0.1688 | -0.0027095 | 0.027197 | 0.16917 | 0.0002655 | 0.16917 | -0.002975 | -0.025669 | -8.928 | -14.3514
0.027391 | 0.17037 | -0.0026925 | 0.027447 | 0.17072 | 0.0002675 | 0.17072 | -0.00296 | -0.025539 | -8.883 | -13.8481
0.027661 | 0.17205 | -0.0026775 | 0.027722 | 0.17243 | 0.0002685 | 0.17243 | -0.002946 | -0.025418 | -8.841 | -15.1584
0.027933 | 0.17374 | -0.0026685 | 0.027992 | 0.17411 | 0.0002705 | 0.17411 | -0.002939 | -0.025358 | -8.82 | -14.8299
0.028176 | 0.17525 | -0.0026625 | 0.028248 | 0.1757 | 0.0002745 | 0.1757 | -0.002937 | -0.025341 | -8.814 | -14.0394
0.028436 | 0.17687 | -0.0026445 | 0.028516 | 0.17737 | 0.0002725 | 0.17737 | -0.002917 | -0.025168 | -8.754 | -14.6425
0.028732 | 0.17871 | -0.0026285 | 0.028765 | 0.17892 | 0.0002735 | 0.17892 | -0.002902 | -0.025039 | -8.7089 | -13.5231
0.028979 | 0.18025 | -0.0026165 | 0.029044 | 0.18065 | 0.0002745 | 0.18065 | -0.002891 | -0.024944 | -8.6759 | -15.0847
0.029244 | 0.1819 | -0.0026035 | 0.029318 | 0.18236 | 0.0002775 | 0.18236 | -0.002881 | -0.024858 | -8.6459 | -14.7606
0.029512 | 0.18356 | -0.0025905 | 0.029587 | 0.18403 | 0.0002795 | 0.18403 | -0.00287 | -0.024763 | -8.6129 | -14.4386
0.029794 | 0.18532 | -0.0025765 | 0.029863 | 0.18575 | 0.0002825 | 0.18575 | -0.002859 | -0.024668 | -8.5799 | -14.7576
0.030062 | 0.18699 | -0.0025655 | 0.030108 | 0.18727 | 0.0002845 | 0.18727 | -0.00285 | -0.02459 | -8.5529 | -13.0543
0.030328 | 0.18864 | -0.0025525 | 0.030374 | 0.18893 | 0.0002855 | 0.18893 | -0.002838 | -0.024487 | -8.5169 | -14.1211
0.030608 | 0.19038 | -0.0025385 | 0.03064 | 0.19058 | 0.0002855 | 0.19058 | -0.002824 | -0.024366 | -8.4749 | -14.0566
0.030862 | 0.19196 | -0.0025285 | 0.03092 | 0.19232 | 0.0002895 | 0.19232 | -0.002818 | -0.024314 | -8.4569 | -14.7441
0.031098 | 0.19343 | -0.0025155 | 0.031183 | 0.19396 | 0.0002905 | 0.19396 | -0.002806 | -0.024211 | -8.4208 | -13.8048
0.031373 | 0.19514 | -0.0025025 | 0.031449 | 0.19561 | 0.0002925 | 0.19561 | -0.002795 | -0.024116 | -8.3878 | -13.9051
0.031649 | 0.19686 | -0.0024905 | 0.031721 | 0.1973 | 0.0002945 | 0.1973 | -0.002785 | -0.024029 | -8.3578 | -14.1655
0.031902 | 0.19843 | -0.0024775 | 0.031976 | 0.19889 | 0.0002945 | 0.19889 | -0.002772 | -0.023917 | -8.3188 | -13.2254
0.032174 | 0.20012 | -0.0024665 | 0.032268 | 0.20071 | 0.0002985 | 0.20071 | -0.002765 | -0.023857 | -8.2978 | -15.0899
0.032453 | 0.20186 | -0.0024515 | 0.032497 | 0.20213 | 0.0002975 | 0.20213 | -0.002749 | -0.023719 | -8.2498 | -11.785
0.032716 | 0.20349 | -0.0024385 | 0.032757 | 0.20375 | 0.0003015 | 0.20375 | -0.00274 | -0.023641 | -8.2228 | -13.3197
0.032986 | 0.20517 | -0.0024255 | 0.033034 | 0.20547 | 0.0003025 | 0.20547 | -0.002728 | -0.023538 | -8.1868 | -14.1363
0.033236 | 0.20673 | -0.0024115 | 0.033322 | 0.20726 | 0.0003025 | 0.20726 | -0.002714 | -0.023417 | -8.1447 | -14.6278
0.033516 | 0.20847 | -0.0023975 | 0.03357 | 0.20881 | 0.0003065 | 0.20881 | -0.002704 | -0.02333 | -8.1147 | -12.5406
0.033773 | 0.21007 | -0.0023935 | 0.033824 | 0.21039 | 0.0003075 | 0.21039 | -0.002701 | -0.023305 | -8.1057 | -12.8132
0.034047 | 0.21177 | -0.0023865 | 0.034109 | 0.21216 | 0.0003095 | 0.21216 | -0.002696 | -0.023261 | -8.0907 | -14.3557
0.034304 | 0.21337 | -0.0023705 | 0.034377 | 0.21382 | 0.0003095 | 0.21382 | -0.00268 | -0.023123 | -8.0427 | -13.4469
0.03458 | 0.21509 | -0.0023595 | 0.034634 | 0.21542 | 0.0003115 | 0.21542 | -0.002671 | -0.023046 | -8.0157 | -12.835
0.034839 | 0.2167 | -0.0023495 | 0.034898 | 0.21707 | 0.0003155 | 0.21707 | -0.002665 | -0.022994 | -7.9977 | -13.1476
0.035096 | 0.2183 | -0.0023395 | 0.035169 | 0.21875 | 0.0003145 | 0.21875 | -0.002654 | -0.022899 | -7.9647 | -13.4533
0.035379 | 0.22006 | -0.0023275 | 0.035431 | 0.22038 | 0.0003205 | 0.22038 | -0.002648 | -0.022847 | -7.9467 | -12.9649
0.035631 | 0.22162 | -0.0023175 | 0.035703 | 0.22207 | 0.0003205 | 0.22207 | -0.002638 | -0.022761 | -7.9167 | -13.4191
0.035908 | 0.22335 | -0.0023065 | 0.035958 | 0.22366 | 0.0003235 | 0.22366 | -0.00263 | -0.022692 | -7.8927 | -12.5376
0.036176 | 0.22501 | -0.0022955 | 0.036214 | 0.22525 | 0.0003215 | 0.22525 | -0.002617 | -0.02258 | -7.8537 | -12.5366
0.036436 | 0.22663 | -0.0022845 | 0.0365 | 0.22703 | 0.0003245 | 0.22703 | -0.002609 | -0.022511 | -7.8296 | -13.9497
0.036712 | 0.22835 | -0.0022745 | 0.036754 | 0.22861 | 0.0003255 | 0.22861 | -0.0026 | -0.022433 | -7.8026 | -12.3486
0.036973 | 0.22997 | -0.0022635 | 0.03702 | 0.23026 | 0.0003235 | 0.23026 | -0.002587 | -0.022321 | -7.7636 | -12.8773
0.037222 | 0.23152 | -0.0022495 | 0.037287 | 0.23193 | 0.0003245 | 0.23193 | -0.002574 | -0.022209 | -7.7246 | -12.861
0.037497 | 0.23323 | -0.0022395 | 0.037549 | 0.23355 | 0.0003295 | 0.23355 | -0.002569 | -0.022166 | -7.7096 | -12.5761
0.037733 | 0.2347 | -0.0022275 | 0.037811 | 0.23518 | 0.0003305 | 0.23518 | -0.002558 | -0.022071 | -7.6766 | -12.537
0.038015 | 0.23645 | -0.0022135 | 0.03806 | 0.23673 | 0.0003335 | 0.23673 | -0.002547 | -0.021976 | -7.6436 | -11.8638
0.038287 | 0.23815 | -0.0022055 | 0.038357 | 0.23858 | 0.0003375 | 0.23858 | -0.002543 | -0.021941 | -7.6316 | -14.1092
0.038563 | 0.23986 | -0.0022055 | 0.038609 | 0.24015 | 0.0003425 | 0.24015 | -0.002548 | -0.021984 | -7.6466 | -11.9738
0.038809 | 0.24139 | -0.0021905 | 0.038881 | 0.24184 | 0.0003465 | 0.24184 | -0.002537 | -0.02189 | -7.6136 | -12.9089
0.039092 | 0.24315 | -0.0021815 | 0.039137 | 0.24343 | 0.0003485 | 0.24343 | -0.00253 | -0.021829 | -7.5926 | -12.1065
0.03937 | 0.24488 | -0.0021725 | 0.039408 | 0.24512 | 0.0003485 | 0.24512 | -0.002521 | -0.021752 | -7.5656 | -12.7754
0.039616 | 0.24641 | -0.0021625 | 0.039695 | 0.2469 | 0.0003495 | 0.2469 | -0.002512 | -0.021674 | -7.5385 | -13.4815
0.039871 | 0.248 | -0.0021515 | 0.039932 | 0.24838 | 0.0003505 | 0.24838 | -0.002502 | -0.021588 | -7.5085 | -11.0908
0.040132 | 0.24962 | -0.0021425 | 0.040201 | 0.25005 | 0.0003515 | 0.25005 | -0.002494 | -0.021519 | -7.4845 | -12.543
0.040408 | 0.25134 | -0.0021345 | 0.040481 | 0.25179 | 0.0003545 | 0.25179 | -0.002489 | -0.021475 | -7.4695 | -13.022
0.040662 | 0.25292 | -0.0021265 | 0.040759 | 0.25352 | 0.0003565 | 0.25352 | -0.002483 | -0.021424 | -7.4515 | -12.9004
0.040936 | 0.25462 | -0.0021135 | 0.041001 | 0.25503 | 0.0003585 | 0.25503 | -0.002472 | -0.021329 | -7.4185 | -11.1915
0.041189 | 0.2562 | -0.0021065 | 0.04127 | 0.2567 | 0.0003635 | 0.2567 | -0.00247 | -0.021311 | -7.4125 | -12.4075
0.041458 | 0.25787 | -0.0020965 | 0.041517 | 0.25824 | 0.0003635 | 0.25824 | -0.00246 | -0.021225 | -7.3825 | -11.3651
0.041722 | 0.25951 | -0.0020855 | 0.041776 | 0.25985 | 0.0003685 | 0.25985 | -0.002454 | -0.021173 | -7.3645 | -11.8785
0.041978 | 0.2611 | -0.0020745 | 0.042063 | 0.26163 | 0.0003685 | 0.26163 | -0.002443 | -0.021079 | -7.3315 | -13.1172
0.042263 | 0.26288 | -0.0020635 | 0.042331 | 0.2633 | 0.0003705 | 0.2633 | -0.002434 | -0.021001 | -7.3045 | -12.1988
0.042553 | 0.26468 | -0.0020535 | 0.0426 | 0.26497 | 0.0003735 | 0.26497 | -0.002427 | -0.02094 | -7.2835 | -12.2041
0.042805 | 0.26625 | -0.0020405 | 0.042857 | 0.26657 | 0.0003745 | 0.26657 | -0.002415 | -0.020837 | -7.2474 | -11.6141
0.043078 | 0.26795 | -0.0020405 | 0.043123 | 0.26823 | 0.0003755 | 0.26823 | -0.002416 | -0.020846 | -7.2504 | -11.9935
0.043312 | 0.2694 | -0.0020325 | 0.043377 | 0.2698 | 0.0003765 | 0.2698 | -0.002409 | -0.020785 | -7.2294 | -11.4382
0.043598 | 0.27118 | -0.0020225 | 0.043646 | 0.27148 | 0.0003805 | 0.27148 | -0.002403 | -0.020733 | -7.2114 | -12.0811
0.043856 | 0.27278 | -0.0020155 | 0.043904 | 0.27308 | 0.0003815 | 0.27308 | -0.002397 | -0.020682 | -7.1934 | -11.5582
0.044149 | 0.27461 | -0.0020035 | 0.044197 | 0.27491 | 0.0003845 | 0.27491 | -0.002388 | -0.020604 | -7.1664 | -13.0851
0.044396 | 0.27614 | -0.0019975 | 0.044454 | 0.2765 | 0.0003835 | 0.2765 | -0.002381 | -0.020544 | -7.1454 | -11.439
0.044668 | 0.27783 | -0.0019875 | 0.044681 | 0.27792 | 0.0003855 | 0.27792 | -0.002373 | -0.020475 | -7.1214 | -10.0719
0.044937 | 0.27951 | -0.0019785 | 0.044978 | 0.27976 | 0.0003875 | 0.27976 | -0.002366 | -0.020414 | -7.1004 | -13.1363
0.045205 | 0.28118 | -0.0019715 | 0.045261 | 0.28152 | 0.0003885 | 0.28152 | -0.00236 | -0.020362 | -7.0824 | -12.4827
0.045465 | 0.28279 | -0.0019605 | 0.045518 | 0.28312 | 0.0003925 | 0.28312 | -0.002353 | -0.020302 | -7.0614 | -11.3047
0.045725 | 0.28441 | -0.0019535 | 0.04577 | 0.28469 | 0.0003935 | 0.28469 | -0.002347 | -0.02025 | -7.0434 | -11.0542
0.045985 | 0.28603 | -0.0019425 | 0.046046 | 0.28641 | 0.0003935 | 0.28641 | -0.002336 | -0.020155 | -7.0104 | -12.0632
0.046262 | 0.28775 | -0.0019345 | 0.046319 | 0.2881 | 0.0003965 | 0.2881 | -0.002331 | -0.020112 | -6.9954 | -11.8913
0.046536 | 0.28945 | -0.0019275 | 0.046581 | 0.28973 | 0.0003975 | 0.28973 | -0.002325 | -0.02006 | -6.9774 | -11.3852
0.046796 | 0.29107 | -0.0019165 | 0.046855 | 0.29144 | 0.0004095 | 0.29144 | -0.002326 | -0.020069 | -6.9804 | -11.8939
0.047047 | 0.29263 | -0.0019055 | 0.047127 | 0.29313 | 0.0004155 | 0.29313 | -0.002321 | -0.020026 | -6.9654 | -11.797
0.047331 | 0.2944 | -0.0018955 | 0.047375 | 0.29467 | 0.0004155 | 0.29467 | -0.002311 | -0.01994 | -6.9353 | -10.7213
0.047582 | 0.29596 | -0.0018835 | 0.04764 | 0.29632 | 0.0004165 | 0.29632 | -0.0023 | -0.019845 | -6.9023 | -11.4043
0.047837 | 0.29755 | -0.0018805 | 0.047891 | 0.29788 | 0.0004145 | 0.29788 | -0.002295 | -0.019802 | -6.8873 | -10.7643
0.048119 | 0.2993 | -0.0018785 | 0.048175 | 0.29965 | 0.0004065 | 0.29965 | -0.002285 | -0.019715 | -6.8573 | -12.1398
0.048386 | 0.30096 | -0.0018685 | 0.048441 | 0.3013 | 0.0004085 | 0.3013 | -0.002277 | -0.019646 | -6.8333 | -11.3257
0.048638 | 0.30253 | -0.0018635 | 0.048709 | 0.30297 | 0.0004105 | 0.30297 | -0.002274 | -0.01962 | -6.8243 | -11.3833
0.048912 | 0.30423 | -0.0018545 | 0.048984 | 0.30468 | 0.0004115 | 0.30468 | -0.002266 | -0.019551 | -6.8003 | -11.6524
0.049167 | 0.30582 | -0.0018455 | 0.049236 | 0.30625 | 0.0004165 | 0.30625 | -0.002262 | -0.019517 | -6.7883 | -10.6496
0.049429 | 0.30745 | -0.0018385 | 0.049484 | 0.30779 | 0.0004165 | 0.30779 | -0.002255 | -0.019456 | -6.7673 | -10.4551
0.049706 | 0.30917 | -0.0018285 | 0.049757 | 0.30949 | 0.0004185 | 0.30949 | -0.002247 | -0.019387 | -6.7433 | -11.4709
0.049978 | 0.31086 | -0.0018215 | 0.050037 | 0.31123 | 0.0004195 | 0.31123 | -0.002241 | -0.019336 | -6.7253 | -11.7284
0.050229 | 0.31242 | -0.0018155 | 0.050287 | 0.31279 | 0.0004225 | 0.31279 | -0.002238 | -0.01931 | -6.7163 | -10.4508
0.0505 | 0.31411 | -0.0018075 | 0.050558 | 0.31447 | 0.0004225 | 0.31447 | -0.00223 | -0.019241 | -6.6923 | -11.3008
0.050784 | 0.31588 | -0.0018015 | 0.050827 | 0.31614 | 0.0004235 | 0.31614 | -0.002225 | -0.019198 | -6.6773 | -11.1848
0.051014 | 0.31731 | -0.0017945 | 0.051095 | 0.31781 | 0.0004265 | 0.31781 | -0.002221 | -0.019163 | -6.6653 | -11.1207
0.0513 | 0.31909 | -0.0017855 | 0.051353 | 0.31942 | 0.0004275 | 0.31942 | -0.002213 | -0.019094 | -6.6412 | -10.6769
0.051562 | 0.32072 | -0.0017765 | 0.051605 | 0.32098 | 0.0004295 | 0.32098 | -0.002206 | -0.019034 | -6.6202 | -10.3933
0.051841 | 0.32245 | -0.0017695 | 0.051879 | 0.32269 | 0.0004335 | 0.32269 | -0.002203 | -0.019008 | -6.6112 | -11.2751
0.05212 | 0.32419 | -0.0017605 | 0.052145 | 0.32434 | 0.0004375 | 0.32434 | -0.002198 | -0.018965 | -6.5962 | -10.926
0.052352 | 0.32563 | -0.0017535 | 0.052422 | 0.32606 | 0.0004385 | 0.32606 | -0.002192 | -0.018913 | -6.5782 | -11.3494
0.05264 | 0.32742 | -0.0017435 | 0.052681 | 0.32768 | 0.0004405 | 0.32768 | -0.002184 | -0.018844 | -6.5542 | -10.578
0.05291 | 0.3291 | -0.0017355 | 0.052954 | 0.32937 | 0.0004415 | 0.32937 | -0.002177 | -0.018783 | -6.5332 | -11.1116
0.05317 | 0.33072 | -0.0017265 | 0.053213 | 0.33098 | 0.0004445 | 0.33098 | -0.002171 | -0.018732 | -6.5152 | -10.5104
0.053421 | 0.33228 | -0.0017195 | 0.053477 | 0.33263 | 0.0004455 | 0.33263 | -0.002165 | -0.01868 | -6.4972 | -10.6837
0.053667 | 0.33381 | -0.0017135 | 0.05376 | 0.33439 | 0.0004495 | 0.33439 | -0.002163 | -0.018663 | -6.4912 | -11.4315
0.053939 | 0.3355 | -0.0017145 | 0.054019 | 0.336 | 0.0004495 | 0.336 | -0.002164 | -0.018671 | -6.4942 | -10.4596
0.054218 | 0.33724 | -0.0017045 | 0.054269 | 0.33755 | 0.0004525 | 0.33755 | -0.002157 | -0.018611 | -6.4732 | -10.0821
0.054486 | 0.3389 | -0.0016965 | 0.054537 | 0.33922 | 0.0004565 | 0.33922 | -0.002153 | -0.018576 | -6.4612 | -10.7805
0.054767 | 0.34065 | -0.0016895 | 0.054825 | 0.34101 | 0.0004565 | 0.34101 | -0.002146 | -0.018516 | -6.4402 | -11.5555
0.055036 | 0.34232 | -0.0016835 | 0.055073 | 0.34255 | 0.0004545 | 0.34255 | -0.002138 | -0.018447 | -6.4162 | -9.9158
0.055266 | 0.34375 | -0.0016775 | 0.05536 | 0.34434 | 0.0004525 | 0.34434 | -0.00213 | -0.018378 | -6.3922 | -11.4323
0.055561 | 0.34559 | -0.0016675 | 0.055627 | 0.346 | 0.0004515 | 0.346 | -0.002119 | -0.018283 | -6.3591 | -10.5883
0.055824 | 0.34723 | -0.0016605 | 0.05589 | 0.34764 | 0.0004515 | 0.34764 | -0.002112 | -0.018223 | -6.3381 | -10.3855
0.056082 | 0.34883 | -0.0016555 | 0.056141 | 0.3492 | 0.0004545 | 0.3492 | -0.00211 | -0.018205 | -6.3321 | -9.8905
0.056353 | 0.35052 | -0.0016505 | 0.056409 | 0.35086 | 0.0004565 | 0.35086 | -0.002107 | -0.018179 | -6.3231 | -10.5479
0.056621 | 0.35218 | -0.0016415 | 0.056681 | 0.35256 | 0.0004615 | 0.35256 | -0.002103 | -0.018145 | -6.3111 | -10.6876
0.056882 | 0.35381 | -0.0016355 | 0.056939 | 0.35416 | 0.0004645 | 0.35416 | -0.0021 | -0.018119 | -6.3021 | -10.1206
0.05714 | 0.35541 | -0.0016295 | 0.057232 | 0.35598 | 0.0004675 | 0.35598 | -0.002097 | -0.018093 | -6.2931 | -11.4772
0.057395 | 0.357 | -0.0016225 | 0.057452 | 0.35735 | 0.0004665 | 0.35735 | -0.002089 | -0.018024 | -6.2691 | -8.5951
0.057675 | 0.35874 | -0.0016155 | 0.057728 | 0.35907 | 0.0004695 | 0.35907 | -0.002085 | -0.01799 | -6.2571 | -10.752
0.057945 | 0.36042 | -0.0016085 | 0.057992 | 0.36071 | 0.0004705 | 0.36071 | -0.002079 | -0.017938 | -6.2391 | -10.2599
0.058211 | 0.36207 | -0.0016025 | 0.058268 | 0.36243 | 0.0004735 | 0.36243 | -0.002076 | -0.017912 | -6.2301 | -10.7031
0.058461 | 0.36363 | -0.0015935 | 0.058518 | 0.36398 | 0.0004755 | 0.36398 | -0.002069 | -0.017852 | -6.2091 | -9.6715
0.058746 | 0.3654 | -0.0015825 | 0.058824 | 0.36589 | 0.0004765 | 0.36589 | -0.002059 | -0.017765 | -6.1791 | -11.7893
0.059034 | 0.36719 | -0.0015755 | 0.059045 | 0.36726 | 0.0004805 | 0.36726 | -0.002056 | -0.017739 | -6.1701 | -8.4877
0.059288 | 0.36877 | -0.0015695 | 0.059334 | 0.36906 | 0.0004805 | 0.36906 | -0.00205 | -0.017688 | -6.1521 | -11.075
0.059528 | 0.37026 | -0.0015745 | 0.059601 | 0.37072 | 0.0004825 | 0.37072 | -0.002057 | -0.017748 | -6.1731 | -10.2344
0.059799 | 0.37195 | -0.0015645 | 0.059855 | 0.3723 | 0.0004835 | 0.3723 | -0.002048 | -0.01767 | -6.1461 | -9.7314
0.060075 | 0.37367 | -0.0015565 | 0.06015 | 0.37413 | 0.0004845 | 0.37413 | -0.002041 | -0.01761 | -6.1251 | -11.2582
0.060354 | 0.3754 | -0.0015475 | 0.060394 | 0.37565 | 0.0004875 | 0.37565 | -0.002035 | -0.017558 | -6.1071 | -9.2822
0.060616 | 0.37703 | -0.0015405 | 0.060653 | 0.37726 | 0.0004885 | 0.37726 | -0.002029 | -0.017506 | -6.0891 | -9.8239
0.06087 | 0.37861 | -0.0015345 | 0.060912 | 0.37887 | 0.0004905 | 0.37887 | -0.002025 | -0.017472 | -6.0771 | -9.7997
0.061135 | 0.38026 | -0.0015295 | 0.061192 | 0.38061 | 0.0004925 | 0.38061 | -0.002022 | -0.017446 | -6.068 | -10.576
0.061394 | 0.38187 | -0.0015225 | 0.061474 | 0.38237 | 0.0004945 | 0.38237 | -0.002017 | -0.017403 | -6.053 | -10.6304
0.061671 | 0.38359 | -0.0015175 | 0.06174 | 0.38402 | 0.0004965 | 0.38402 | -0.002014 | -0.017377 | -6.044 | -10.0074
0.06193 | 0.3852 | -0.0015105 | 0.061966 | 0.38543 | 0.0005095 | 0.38543 | -0.00202 | -0.017429 | -6.062 | -8.5089
0.062177 | 0.38674 | -0.0015065 | 0.062239 | 0.38713 | 0.0005165 | 0.38713 | -0.002023 | -0.017455 | -6.071 | -10.3014
0.062458 | 0.38849 | -0.0014975 | 0.062517 | 0.38886 | 0.0005175 | 0.38886 | -0.002015 | -0.017386 | -6.047 | -10.4771
0.062724 | 0.39014 | -0.0014915 | 0.062793 | 0.39057 | 0.0005205 | 0.39057 | -0.002012 | -0.01736 | -6.038 | -10.3733
0.06298 | 0.39174 | -0.0014865 | 0.063053 | 0.39219 | 0.0005215 | 0.39219 | -0.002008 | -0.017325 | -6.026 | -9.755
0.06326 | 0.39348 | -0.0014795 | 0.063315 | 0.39382 | 0.0005265 | 0.39382 | -0.002006 | -0.017308 | -6.02 | -9.8154
0.063519 | 0.39509 | -0.0014705 | 0.063581 | 0.39547 | 0.0005295 | 0.39547 | -0.002 | -0.017256 | -6.002 | -9.9454
0.063779 | 0.39671 | -0.0014635 | 0.063846 | 0.39712 | 0.0005305 | 0.39712 | -0.001994 | -0.017204 | -5.984 | -9.8783
0.064053 | 0.39841 | -0.0014585 | 0.06412 | 0.39883 | 0.0005335 | 0.39883 | -0.001992 | -0.017187 | -5.978 | -10.1933
0.064302 | 0.39996 | -0.0014505 | 0.064356 | 0.40029 | 0.0005365 | 0.40029 | -0.001987 | -0.017144 | -5.963 | -8.7642
0.064553 | 0.40152 | -0.0014425 | 0.064629 | 0.40199 | 0.0005335 | 0.40199 | -0.001976 | -0.017049 | -5.93 | -10.0975
0.064842 | 0.40332 | -0.0014365 | 0.064884 | 0.40358 | 0.0005225 | 0.40358 | -0.001959 | -0.016903 | -5.879 | -9.3651
0.065108 | 0.40497 | -0.0014315 | 0.065168 | 0.40534 | 0.0005215 | 0.40534 | -0.001953 | -0.016851 | -5.861 | -10.3692
0.065359 | 0.40653 | -0.0014355 | 0.065431 | 0.40698 | 0.0005285 | 0.40698 | -0.001964 | -0.016946 | -5.894 | -9.6147
0.06563 | 0.40822 | -0.0014305 | 0.065695 | 0.40862 | 0.0005275 | 0.40862 | -0.001958 | -0.016894 | -5.876 | -9.6636
0.065919 | 0.41002 | -0.0014205 | 0.065935 | 0.41012 | 0.0005305 | 0.41012 | -0.001951 | -0.016833 | -5.855 | -8.756
0.066183 | 0.41166 | -0.0014175 | 0.066234 | 0.41198 | 0.0005325 | 0.41198 | -0.00195 | -0.016825 | -5.852 | -10.8862
0.066436 | 0.41323 | -0.0014085 | 0.066482 | 0.41352 | 0.0005335 | 0.41352 | -0.001942 | -0.016756 | -5.828 | -9.0085
0.06671 | 0.41494 | -0.0014035 | 0.066759 | 0.41524 | 0.0005355 | 0.41524 | -0.001939 | -0.01673 | -5.819 | -10.0335
0.066949 | 0.41642 | -0.0013955 | 0.067024 | 0.41689 | 0.0005385 | 0.41689 | -0.001934 | -0.016687 | -5.804 | -9.579
0.067213 | 0.41806 | -0.0013895 | 0.067295 | 0.41857 | 0.0005385 | 0.41857 | -0.001928 | -0.016635 | -5.786 | -9.7681
0.067478 | 0.41971 | -0.0013835 | 0.06756 | 0.42022 | 0.0005415 | 0.42022 | -0.001925 | -0.016609 | -5.777 | -9.5296
0.067755 | 0.42144 | -0.0013775 | 0.067825 | 0.42187 | 0.0005445 | 0.42187 | -0.001922 | -0.016583 | -5.7679 | -9.5147
0.068024 | 0.42311 | -0.0013735 | 0.068067 | 0.42338 | 0.0005445 | 0.42338 | -0.001918 | -0.016549 | -5.7559 | -8.6731
0.068293 | 0.42478 | -0.0013685 | 0.068349 | 0.42513 | 0.0005455 | 0.42513 | -0.001914 | -0.016514 | -5.7439 | -10.0856
0.068546 | 0.42636 | -0.0013625 | 0.068623 | 0.42684 | 0.0005455 | 0.42684 | -0.001908 | -0.016462 | -5.7259 | -9.7739
0.068835 | 0.42815 | -0.0013545 | 0.068885 | 0.42846 | 0.0005485 | 0.42846 | -0.001903 | -0.016419 | -5.7109 | -9.319
0.069121 | 0.42993 | -0.0013485 | 0.06914 | 0.43005 | 0.0005505 | 0.43005 | -0.001899 | -0.016385 | -5.6989 | -9.0486
0.069354 | 0.43138 | -0.0013435 | 0.069409 | 0.43172 | 0.0005535 | 0.43172 | -0.001897 | -0.016368 | -5.6929 | -9.5303
0.069632 | 0.43311 | -0.0013365 | 0.069688 | 0.43346 | 0.0005575 | 0.43346 | -0.001894 | -0.016342 | -5.6839 | -9.8716
0.06989 | 0.43472 | -0.0013305 | 0.069958 | 0.43514 | 0.0005575 | 0.43514 | -0.001888 | -0.01629 | -5.6659 | -9.5305
0.070177 | 0.4365 | -0.0013225 | 0.07022 | 0.43677 | 0.0005605 | 0.43677 | -0.001883 | -0.016247 | -5.6509 | -9.2212
0.070393 | 0.43784 | -0.0013175 | 0.070478 | 0.43837 | 0.0005625 | 0.43837 | -0.00188 | -0.016221 | -5.6419 | -9.0611
0.070687 | 0.43967 | -0.0013105 | 0.070762 | 0.44014 | 0.0005665 | 0.44014 | -0.001877 | -0.016195 | -5.6329 | -9.9584
0.070939 | 0.44124 | -0.0013015 | 0.071033 | 0.44183 | 0.0005685 | 0.44183 | -0.00187 | -0.016135 | -5.6119 | -9.4772
0.07123 | 0.44305 | -0.0012985 | 0.07127 | 0.4433 | 0.0005715 | 0.4433 | -0.00187 | -0.016135 | -5.6119 | -8.2727
0.071487 | 0.44465 | -0.0013035 | 0.071551 | 0.44505 | 0.0005755 | 0.44505 | -0.001879 | -0.016212 | -5.6389 | -9.8322
0.071744 | 0.44625 | -0.0012945 | 0.071802 | 0.44661 | 0.0005805 | 0.44661 | -0.001875 | -0.016178 | -5.6269 | -8.7942
0.072012 | 0.44791 | -0.0012885 | 0.072048 | 0.44814 | 0.0005845 | 0.44814 | -0.001873 | -0.01616 | -5.6209 | -8.6052
0.072265 | 0.44949 | -0.0012825 | 0.072336 | 0.44993 | 0.0005855 | 0.44993 | -0.001868 | -0.016117 | -5.6059 | -10.0556
0.072523 | 0.45109 | -0.0012765 | 0.072587 | 0.45149 | 0.0005785 | 0.45149 | -0.001855 | -0.016005 | -5.5669 | -8.7216
0.072816 | 0.45292 | -0.0012705 | 0.072858 | 0.45318 | 0.0005775 | 0.45318 | -0.001848 | -0.015945 | -5.5459 | -9.3659
0.073064 | 0.45446 | -0.0012655 | 0.07311 | 0.45474 | 0.0005835 | 0.45474 | -0.001849 | -0.015953 | -5.5489 | -8.6952
0.073315 | 0.45602 | -0.0012615 | 0.073412 | 0.45662 | 0.0005855 | 0.45662 | -0.001847 | -0.015936 | -5.5429 | -10.4176
0.073594 | 0.45775 | -0.0012565 | 0.073656 | 0.45814 | 0.0005855 | 0.45814 | -0.001842 | -0.015893 | -5.5279 | -8.4009
0.073851 | 0.45935 | -0.0012535 | 0.073924 | 0.45981 | 0.0005865 | 0.45981 | -0.00184 | -0.015876 | -5.5219 | -9.2097
0.07412 | 0.46103 | -0.0012485 | 0.074197 | 0.46151 | 0.0005885 | 0.46151 | -0.001837 | -0.01585 | -5.5129 | -9.3688
0.074395 | 0.46274 | -0.0012405 | 0.074447 | 0.46306 | 0.0005925 | 0.46306 | -0.001833 | -0.015815 | -5.5009 | -8.5632
0.074651 | 0.46433 | -0.0012365 | 0.074727 | 0.4648 | 0.0005955 | 0.4648 | -0.001832 | -0.015807 | -5.4979 | -9.5777
0.074932 | 0.46608 | -0.0012295 | 0.075 | 0.4665 | 0.0005955 | 0.4665 | -0.001825 | -0.015746 | -5.4768 | -9.3179
0.075184 | 0.46764 | -0.0012235 | 0.075258 | 0.4681 | 0.0005995 | 0.4681 | -0.001823 | -0.015729 | -5.4708 | -8.7842
0.075453 | 0.46932 | -0.0012185 | 0.075515 | 0.4697 | 0.0005995 | 0.4697 | -0.001818 | -0.015686 | -5.4558 | -8.7334
0.075704 | 0.47088 | -0.0012115 | 0.075789 | 0.47141 | 0.0006025 | 0.47141 | -0.001814 | -0.015651 | -5.4438 | -9.2881
0.075989 | 0.47265 | -0.0012055 | 0.076044 | 0.47299 | 0.0006055 | 0.47299 | -0.001811 | -0.015626 | -5.4348 | -8.6273
0.076248 | 0.47426 | -0.0011975 | 0.076285 | 0.47449 | 0.0006065 | 0.47449 | -0.001804 | -0.015565 | -5.4138 | -8.1312
0.076517 | 0.47594 | -0.0011885 | 0.076589 | 0.47638 | 0.0006095 | 0.47638 | -0.001798 | -0.015513 | -5.3958 | -10.2199
0.076782 | 0.47758 | -0.0011885 | 0.076861 | 0.47808 | 0.0006115 | 0.47808 | -0.0018 | -0.015531 | -5.4018 | -9.1339
0.077061 | 0.47932 | -0.0011925 | 0.077122 | 0.4797 | 0.0006125 | 0.4797 | -0.001805 | -0.015574 | -5.4168 | -8.7816
0.077312 | 0.48088 | -0.0011835 | 0.077388 | 0.48135 | 0.0006135 | 0.48135 | -0.001797 | -0.015505 | -5.3928 | -8.9424
0.077582 | 0.48256 | -0.0011785 | 0.077657 | 0.48303 | 0.0006145 | 0.48303 | -0.001793 | -0.01547 | -5.3808 | -9.0131
0.077853 | 0.48425 | -0.0011725 | 0.077903 | 0.48456 | 0.0006155 | 0.48456 | -0.001788 | -0.015427 | -5.3658 | -8.2218
0.078115 | 0.48588 | -0.0011675 | 0.078189 | 0.48634 | 0.0006175 | 0.48634 | -0.001785 | -0.015401 | -5.3568 | -9.5373
0.078383 | 0.48754 | -0.0011615 | 0.078448 | 0.48795 | 0.0006195 | 0.48795 | -0.001781 | -0.015367 | -5.3448 | -8.62
0.078667 | 0.48931 | -0.0011565 | 0.078714 | 0.4896 | 0.0006215 | 0.4896 | -0.001778 | -0.015341 | -5.3358 | -8.8356
0.078928 | 0.49093 | -0.0011525 | 0.079003 | 0.4914 | 0.0006245 | 0.4914 | -0.001777 | -0.015332 | -5.3328 | -9.5888
0.079182 | 0.49251 | -0.0011485 | 0.079227 | 0.49279 | 0.0006265 | 0.49279 | -0.001775 | -0.015315 | -5.3268 | -7.4259
0.079441 | 0.49412 | -0.0011435 | 0.079517 | 0.4946 | 0.0006285 | 0.4946 | -0.001772 | -0.015289 | -5.3178 | -9.6004
0.079727 | 0.4959 | -0.0011365 | 0.079785 | 0.49626 | 0.0006315 | 0.49626 | -0.001768 | -0.015255 | -5.3058 | -8.8545
0.079968 | 0.4974 | -0.0011315 | 0.080043 | 0.49787 | 0.0006315 | 0.49787 | -0.001763 | -0.015211 | -5.2908 | -8.5025
0.080246 | 0.49913 | -0.0011255 | 0.08032 | 0.49959 | 0.0006345 | 0.49959 | -0.00176 | -0.015186 | -5.2818 | -9.108
0.080509 | 0.50077 | -0.0011205 | 0.08057 | 0.50115 | 0.0006375 | 0.50115 | -0.001758 | -0.015168 | -5.2758 | -8.2085
0.08078 | 0.50245 | -0.0011135 | 0.080824 | 0.50273 | 0.0006405 | 0.50273 | -0.001754 | -0.015134 | -5.2638 | -8.3256
0.08105 | 0.50413 | -0.0011065 | 0.081108 | 0.50449 | 0.0006395 | 0.50449 | -0.001746 | -0.015065 | -5.2398 | -9.2772
0.081283 | 0.50558 | -0.0010975 | 0.081352 | 0.50601 | 0.0006435 | 0.50601 | -0.001741 | -0.015022 | -5.2248 | -7.9409
0.081584 | 0.50745 | -0.0010975 | 0.081642 | 0.50781 | 0.0006425 | 0.50781 | -0.00174 | -0.015013 | -5.2218 | -9.4217
0.081837 | 0.50903 | -0.0011005 | 0.081913 | 0.5095 | 0.0006465 | 0.5095 | -0.001747 | -0.015073 | -5.2428 | -8.8196
0.082094 | 0.51062 | -0.0010925 | 0.082181 | 0.51117 | 0.0006475 | 0.51117 | -0.00174 | -0.015013 | -5.2218 | -8.722
0.082386 | 0.51244 | -0.0010875 | 0.082436 | 0.51275 | 0.0006505 | 0.51275 | -0.001738 | -0.014996 | -5.2158 | -8.2775
0.082634 | 0.51398 | -0.0010805 | 0.082695 | 0.51436 | 0.0006515 | 0.51436 | -0.001732 | -0.014944 | -5.1978 | -8.388
0.082893 | 0.51559 | -0.0010765 | 0.082974 | 0.5161 | 0.0006545 | 0.5161 | -0.001731 | -0.014935 | -5.1948 | -9.0175
0.08318 | 0.51738 | -0.0010705 | 0.083229 | 0.51768 | 0.0006565 | 0.51768 | -0.001727 | -0.014901 | -5.1827 | -8.2299
0.083428 | 0.51892 | -0.0010675 | 0.083513 | 0.51945 | 0.0006595 | 0.51945 | -0.001727 | -0.014901 | -5.1827 | -9.1552
0.083709 | 0.52067 | -0.0010645 | 0.083766 | 0.52102 | 0.0006615 | 0.52102 | -0.001726 | -0.014892 | -5.1797 | -8.1535
0.083966 | 0.52227 | -0.0010605 | 0.084026 | 0.52264 | 0.0006615 | 0.52264 | -0.001722 | -0.014858 | -5.1677 | -8.367
0.08426 | 0.5241 | -0.0010545 | 0.084294 | 0.52431 | 0.0006645 | 0.52431 | -0.001719 | -0.014832 | -5.1587 | -8.6069
0.084497 | 0.52557 | -0.0010505 | 0.084565 | 0.52599 | 0.0006675 | 0.52599 | -0.001718 | -0.014823 | -5.1557 | -8.6931
0.084759 | 0.5272 | -0.0010455 | 0.084832 | 0.52766 | 0.0006695 | 0.52766 | -0.001715 | -0.014797 | -5.1467 | -8.5549
0.085035 | 0.52892 | -0.0010355 | 0.0851 | 0.52932 | 0.0006715 | 0.52932 | -0.001707 | -0.014728 | -5.1227 | -8.5594
0.085306 | 0.5306 | -0.0010295 | 0.085356 | 0.53091 | 0.0006715 | 0.53091 | -0.001701 | -0.014676 | -5.1047 | -8.1427
0.085578 | 0.5323 | -0.0010245 | 0.085622 | 0.53257 | 0.0006735 | 0.53257 | -0.001698 | -0.014651 | -5.0957 | -8.4384
0.085843 | 0.53394 | -0.0010155 | 0.085882 | 0.53419 | 0.0006785 | 0.53419 | -0.001694 | -0.014616 | -5.0837 | -8.2311
0.08609 | 0.53548 | -0.0010125 | 0.086162 | 0.53593 | 0.0006775 | 0.53593 | -0.00169 | -0.014582 | -5.0717 | -8.8433
0.08636 | 0.53716 | -0.0010205 | 0.086438 | 0.53764 | 0.0006785 | 0.53764 | -0.001699 | -0.014659 | -5.0987 | -8.7299
0.086614 | 0.53874 | -0.0010105 | 0.086694 | 0.53924 | 0.0006795 | 0.53924 | -0.00169 | -0.014582 | -5.0717 | -8.0973
0.086877 | 0.54037 | -0.0010055 | 0.086956 | 0.54087 | 0.0006815 | 0.54087 | -0.001687 | -0.014556 | -5.0627 | -8.2577
0.087159 | 0.54213 | -0.0010005 | 0.08723 | 0.54257 | 0.0006835 | 0.54257 | -0.001684 | -0.01453 | -5.0537 | -8.6206
0.087417 | 0.54373 | -0.0009935 | 0.08748 | 0.54413 | 0.0006855 | 0.54413 | -0.001679 | -0.014487 | -5.0387 | -7.8468
0.087683 | 0.54539 | -0.0009885 | 0.087739 | 0.54574 | 0.0006875 | 0.54574 | -0.001676 | -0.014461 | -5.0297 | -8.11
0.087965 | 0.54714 | -0.0009845 | 0.088001 | 0.54737 | 0.0006925 | 0.54737 | -0.001677 | -0.014469 | -5.0327 | -8.199
0.088232 | 0.5488 | -0.0009865 | 0.088274 | 0.54906 | 0.0006935 | 0.54906 | -0.00168 | -0.014495 | -5.0417 | -8.5535
0.08847 | 0.55028 | -0.0009785 | 0.08855 | 0.55078 | 0.0006955 | 0.55078 | -0.001674 | -0.014443 | -5.0237 | -8.6397
0.088754 | 0.55205 | -0.0009735 | 0.088803 | 0.55235 | 0.0006975 | 0.55235 | -0.001671 | -0.014418 | -5.0147 | -7.8985
0.08902 | 0.5537 | -0.0009685 | 0.089074 | 0.55404 | 0.0006995 | 0.55404 | -0.001668 | -0.014392 | -5.0057 | -8.4453
0.089294 | 0.55541 | -0.0009635 | 0.089327 | 0.55561 | 0.0006995 | 0.55561 | -0.001663 | -0.014349 | -4.9907 | -7.8654
0.089533 | 0.5569 | -0.0009585 | 0.089612 | 0.55739 | 0.0007015 | 0.55739 | -0.00166 | -0.014323 | -4.9817 | -8.839
0.089806 | 0.55859 | -0.0009515 | 0.089859 | 0.55892 | 0.0007065 | 0.55892 | -0.001658 | -0.014305 | -4.9757 | -7.6489
0.090082 | 0.56031 | -0.0009445 | 0.090148 | 0.56072 | 0.0007065 | 0.56072 | -0.001651 | -0.014245 | -4.9547 | -8.9253
0.090332 | 0.56187 | -0.0009385 | 0.090423 | 0.56243 | 0.0007075 | 0.56243 | -0.001646 | -0.014202 | -4.9397 | -8.4621
0.090609 | 0.56359 | -0.0009325 | 0.090676 | 0.564 | 0.0007105 | 0.564 | -0.001643 | -0.014176 | -4.9307 | -7.7663
0.090872 | 0.56522 | -0.0009355 | 0.090936 | 0.56562 | 0.0007105 | 0.56562 | -0.001646 | -0.014202 | -4.9397 | -7.9812
0.091132 | 0.56684 | -0.0009335 | 0.091177 | 0.56712 | 0.0007145 | 0.56712 | -0.001648 | -0.014219 | -4.9457 | -7.4092
0.09139 | 0.56845 | -0.0009265 | 0.091473 | 0.56896 | 0.0007135 | 0.56896 | -0.00164 | -0.01415 | -4.9217 | -9.0835
0.09167 | 0.57019 | -0.0009225 | 0.091731 | 0.57057 | 0.0007165 | 0.57057 | -0.001639 | -0.014142 | -4.9187 | -7.8957
0.091932 | 0.57182 | -0.0009175 | 0.092002 | 0.57225 | 0.0007185 | 0.57225 | -0.001636 | -0.014116 | -4.9097 | -8.2834
0.092179 | 0.57335 | -0.0009125 | 0.092264 | 0.57388 | 0.0007215 | 0.57388 | -0.001634 | -0.014098 | -4.9037 | -7.9961
0.092455 | 0.57507 | -0.0009085 | 0.092522 | 0.57549 | 0.0007245 | 0.57549 | -0.001633 | -0.01409 | -4.9007 | -7.8668
0.092726 | 0.57676 | -0.0009015 | 0.092797 | 0.5772 | 0.0007245 | 0.5772 | -0.001626 | -0.014029 | -4.8796 | -8.3646
0.093007 | 0.5785 | -0.0008995 | 0.093052 | 0.57878 | 0.0007285 | 0.57878 | -0.001628 | -0.014047 | -4.8856 | -7.7444
0.093258 | 0.58006 | -0.0008965 | 0.093299 | 0.58032 | 0.0007305 | 0.58032 | -0.001627 | -0.014038 | -4.8826 | -7.5037
0.093541 | 0.58183 | -0.0008915 | 0.093579 | 0.58206 | 0.0007315 | 0.58206 | -0.001623 | -0.014003 | -4.8706 | -8.4932
0.093797 | 0.58342 | -0.0008875 | 0.093867 | 0.58385 | 0.0007335 | 0.58385 | -0.001621 | -0.013986 | -4.8646 | -8.7197
0.094061 | 0.58506 | -0.0008845 | 0.094133 | 0.58551 | 0.0007345 | 0.58551 | -0.001619 | -0.013969 | -4.8586 | -8.0437
0.094326 | 0.58671 | -0.0008785 | 0.094383 | 0.58706 | 0.0007355 | 0.58706 | -0.001614 | -0.013926 | -4.8436 | -7.5435
0.094604 | 0.58844 | -0.0008755 | 0.094656 | 0.58876 | 0.0007395 | 0.58876 | -0.001615 | -0.013934 | -4.8466 | -8.2273
0.094868 | 0.59008 | -0.0008685 | 0.09491 | 0.59034 | 0.0007415 | 0.59034 | -0.00161 | -0.013891 | -4.8316 | -7.6453
0.095129 | 0.5917 | -0.0008635 | 0.095171 | 0.59196 | 0.0007405 | 0.59196 | -0.001604 | -0.01384 | -4.8136 | -7.8292
0.095397 | 0.59337 | -0.0008575 | 0.095438 | 0.59362 | 0.0007455 | 0.59362 | -0.001603 | -0.013831 | -4.8106 | -7.9917
0.095653 | 0.59496 | -0.0008495 | 0.095745 | 0.59553 | 0.0007455 | 0.59553 | -0.001595 | -0.013762 | -4.7866 | -9.1632
0.095915 | 0.59659 | -0.0008475 | 0.095989 | 0.59705 | 0.0007475 | 0.59705 | -0.001595 | -0.013762 | -4.7866 | -7.2646
0.096196 | 0.59834 | -0.0008425 | 0.096262 | 0.59875 | 0.0007505 | 0.59875 | -0.001593 | -0.013745 | -4.7806 | -8.1229
0.096456 | 0.59996 | -0.0008485 | 0.096503 | 0.60025 | 0.0007505 | 0.60025 | -0.001599 | -0.013796 | -4.7986 | -7.1797
0.096721 | 0.6016 | -0.0008435 | 0.096776 | 0.60195 | 0.0007525 | 0.60195 | -0.001596 | -0.01377 | -4.7896 | -8.1407
0.096975 | 0.60318 | -0.0008375 | 0.09704 | 0.60359 | 0.0007545 | 0.60359 | -0.001592 | -0.013736 | -4.7776 | -7.8551
0.09724 | 0.60483 | -0.0008335 | 0.097322 | 0.60534 | 0.0007575 | 0.60534 | -0.001591 | -0.013727 | -4.7746 | -8.3775
0.097516 | 0.60655 | -0.0008275 | 0.097561 | 0.60683 | 0.0007605 | 0.60683 | -0.001588 | -0.013701 | -4.7656 | -7.0912
0.097776 | 0.60817 | -0.0008245 | 0.09785 | 0.60863 | 0.0007625 | 0.60863 | -0.001587 | -0.013693 | -4.7626 | -8.5639
0.098048 | 0.60986 | -0.0008195 | 0.098131 | 0.61037 | 0.0007635 | 0.61037 | -0.001583 | -0.013658 | -4.7506 | -8.3137
0.098324 | 0.61158 | -0.0008145 | 0.098372 | 0.61187 | 0.0007675 | 0.61187 | -0.001582 | -0.01365 | -4.7476 | -7.119
0.098571 | 0.61311 | -0.0008105 | 0.098655 | 0.61363 | 0.0007695 | 0.61363 | -0.00158 | -0.013632 | -4.7416 | -8.3517
0.098855 | 0.61488 | -0.0008055 | 0.098911 | 0.61523 | 0.0007725 | 0.61523 | -0.001578 | -0.013615 | -4.7356 | -7.5454
0.099123 | 0.61655 | -0.0008015 | 0.099141 | 0.61666 | 0.0007735 | 0.61666 | -0.001575 | -0.013589 | -4.7266 | -6.7683
0.099362 | 0.61803 | -0.0008005 | 0.099419 | 0.61839 | 0.0007735 | 0.61839 | -0.001574 | -0.013581 | -4.7236 | -8.1704
0.099644 | 0.61979 | -0.0007955 | 0.099691 | 0.62008 | 0.0007735 | 0.62008 | -0.001569 | -0.013538 | -4.7086 | -7.9789
0.099903 | 0.6214 | -0.0007925 | 0.099994 | 0.62196 | 0.0007775 | 0.62196 | -0.00157 | -0.013546 | -4.7116 | -8.8769
0.10017 | 0.62307 | -0.0007875 | 0.10024 | 0.62349 | 0.0007785 | 0.62349 | -0.001566 | -0.013512 | -4.6996 | -7.2001
0.10043 | 0.62466 | -0.0007815 | 0.10051 | 0.62519 | 0.0007805 | 0.62519 | -0.001562 | -0.013477 | -4.6876 | -7.97
0.10069 | 0.62629 | -0.0007785 | 0.10078 | 0.62682 | 0.0007815 | 0.62682 | -0.00156 | -0.01346 | -4.6816 | -7.6342
0.10095 | 0.62793 | -0.0007715 | 0.10103 | 0.62838 | 0.0007855 | 0.62838 | -0.001557 | -0.013434 | -4.6726 | -7.2729
0.10123 | 0.62964 | -0.0007685 | 0.1013 | 0.6301 | 0.0007885 | 0.6301 | -0.001557 | -0.013434 | -4.6726 | -8.0796
0.10148 | 0.63122 | -0.0007665 | 0.10154 | 0.6316 | 0.0007915 | 0.6316 | -0.001558 | -0.013443 | -4.6756 | -7.0065
0.10175 | 0.63287 | -0.0007605 | 0.10182 | 0.63333 | 0.0007915 | 0.63333 | -0.001552 | -0.013391 | -4.6576 | -8.0402
0.10201 | 0.63448 | -0.0007575 | 0.10208 | 0.63492 | 0.0007945 | 0.63492 | -0.001552 | -0.013391 | -4.6576 | -7.4163
0.10229 | 0.63626 | -0.0007525 | 0.10236 | 0.6367 | 0.0007965 | 0.6367 | -0.001549 | -0.013365 | -4.6486 | -8.3064
0.10258 | 0.63804 | -0.0007485 | 0.10262 | 0.63833 | 0.0007955 | 0.63833 | -0.001544 | -0.013322 | -4.6336 | -7.5344
0.10281 | 0.63947 | -0.0007425 | 0.1029 | 0.64007 | 0.0007975 | 0.64007 | -0.00154 | -0.013287 | -4.6216 | -8.0594
0.10309 | 0.64121 | -0.0007375 | 0.10316 | 0.64163 | 0.0008015 | 0.64163 | -0.001539 | -0.013279 | -4.6186 | -7.2129
0.10336 | 0.64287 | -0.0007325 | 0.10339 | 0.64306 | 0.0008045 | 0.64306 | -0.001537 | -0.013261 | -4.6126 | -6.603
0.10361 | 0.64447 | -0.0007285 | 0.10367 | 0.6448 | 0.0008065 | 0.6448 | -0.001535 | -0.013244 | -4.6066 | -8.028
0.10388 | 0.64612 | -0.0007245 | 0.10394 | 0.64651 | 0.0008095 | 0.64651 | -0.001534 | -0.013236 | -4.6036 | -7.8483
0.10415 | 0.64781 | -0.0007185 | 0.1042 | 0.64814 | 0.0008135 | 0.64814 | -0.001532 | -0.013218 | -4.5976 | -7.5259
0.10442 | 0.64947 | -0.0007165 | 0.10448 | 0.64985 | 0.0008165 | 0.64985 | -0.001533 | -0.013227 | -4.6006 | -7.8667
0.10468 | 0.65109 | -0.0007195 | 0.10474 | 0.65148 | 0.0008175 | 0.65148 | -0.001537 | -0.013261 | -4.6126 | -7.4784
0.10494 | 0.65273 | -0.0007185 | 0.105 | 0.65307 | 0.0008215 | 0.65307 | -0.00154 | -0.013287 | -4.6216 | -7.3518
0.10521 | 0.65443 | -0.0007125 | 0.10529 | 0.65491 | 0.0008235 | 0.65491 | -0.001536 | -0.013253 | -4.6096 | -8.4978
0.10547 | 0.65605 | -0.0007065 | 0.10554 | 0.65644 | 0.0008215 | 0.65644 | -0.001528 | -0.013184 | -4.5855 | -7.0348
0.10575 | 0.65773 | -0.0007035 | 0.1058 | 0.65808 | 0.0008185 | 0.65808 | -0.001522 | -0.013132 | -4.5675 | -7.5151
0.10601 | 0.65936 | -0.0007015 | 0.10607 | 0.65978 | 0.0008165 | 0.65978 | -0.001518 | -0.013097 | -4.5555 | -7.7458
0.10629 | 0.66111 | -0.0006955 | 0.10632 | 0.6613 | 0.0008195 | 0.6613 | -0.001515 | -0.013072 | -4.5465 | -6.907
0.10653 | 0.66264 | -0.0006925 | 0.1066 | 0.66303 | 0.0008245 | 0.66303 | -0.001517 | -0.013089 | -4.5525 | -7.8669
0.1068 | 0.66429 | -0.0006875 | 0.10685 | 0.66462 | 0.0008265 | 0.66462 | -0.001514 | -0.013063 | -4.5435 | -7.2419
0.10707 | 0.66599 | -0.0006835 | 0.10714 | 0.6664 | 0.0008295 | 0.6664 | -0.001513 | -0.013054 | -4.5405 | -8.1082
0.10734 | 0.66764 | -0.0006795 | 0.10739 | 0.66794 | 0.0008305 | 0.66794 | -0.00151 | -0.013028 | -4.5315 | -6.9689
0.1076 | 0.6693 | -0.0006765 | 0.10766 | 0.66963 | 0.0008325 | 0.66963 | -0.001509 | -0.01302 | -4.5285 | -7.6641
0.10786 | 0.67089 | -0.0006725 | 0.10794 | 0.67136 | 0.0008335 | 0.67136 | -0.001506 | -0.012994 | -4.5195 | -7.7946
0.10812 | 0.67252 | -0.0006685 | 0.10819 | 0.67291 | 0.0008355 | 0.67291 | -0.001504 | -0.012977 | -4.5135 | -7.0232
0.10839 | 0.67416 | -0.0006645 | 0.10847 | 0.67465 | 0.0008385 | 0.67465 | -0.001503 | -0.012968 | -4.5105 | -7.8581
0.10868 | 0.67597 | -0.0006605 | 0.10873 | 0.67631 | 0.0008395 | 0.67631 | -0.0015 | -0.012942 | -4.5015 | -7.4553
0.10894 | 0.67758 | -0.0006565 | 0.109 | 0.67796 | 0.0008395 | 0.67796 | -0.001496 | -0.012908 | -4.4895 | -7.41
0.10918 | 0.67912 | -0.0006545 | 0.10924 | 0.67949 | 0.0008435 | 0.67949 | -0.001498 | -0.012925 | -4.4955 | -6.8741
0.10946 | 0.68085 | -0.0006515 | 0.10952 | 0.68119 | 0.0008435 | 0.68119 | -0.001495 | -0.012899 | -4.4865 | -7.6539
0.10974 | 0.68257 | -0.0006465 | 0.10981 | 0.68299 | 0.0008455 | 0.68299 | -0.001492 | -0.012873 | -4.4775 | -8.0847
0.11 | 0.68418 | -0.0006425 | 0.11004 | 0.68447 | 0.0008485 | 0.68447 | -0.001491 | -0.012865 | -4.4745 | -6.6261
0.11027 | 0.68589 | -0.0006395 | 0.11031 | 0.68616 | 0.0008505 | 0.68616 | -0.00149 | -0.012856 | -4.4715 | -7.5398
0.11053 | 0.68748 | -0.0006355 | 0.11059 | 0.68786 | 0.0008525 | 0.68786 | -0.001488 | -0.012839 | -4.4655 | -7.6156
0.11081 | 0.68925 | -0.0006305 | 0.11086 | 0.68954 | 0.0008535 | 0.68954 | -0.001484 | -0.012804 | -4.4535 | -7.4893
0.11105 | 0.69072 | -0.0006285 | 0.11113 | 0.69122 | 0.0008545 | 0.69122 | -0.001483 | -0.012796 | -4.4505 | -7.449
0.11132 | 0.69241 | -0.0006245 | 0.11137 | 0.6927 | 0.0008565 | 0.6927 | -0.001481 | -0.012778 | -4.4445 | -6.6116
0.1116 | 0.69413 | -0.0006195 | 0.11166 | 0.6945 | 0.0008585 | 0.6945 | -0.001478 | -0.012752 | -4.4355 | -7.9813
0.11185 | 0.69571 | -0.0006135 | 0.11191 | 0.6961 | 0.0008595 | 0.6961 | -0.001473 | -0.012709 | -4.4205 | -7.0783
0.1121 | 0.69729 | -0.0006115 | 0.11218 | 0.69777 | 0.0008635 | 0.69777 | -0.001475 | -0.012726 | -4.4265 | -7.4013
0.1124 | 0.69913 | -0.0006055 | 0.11243 | 0.69932 | 0.0008655 | 0.69932 | -0.001471 | -0.012692 | -4.4145 | -6.8464
0.11263 | 0.70058 | -0.0006025 | 0.11269 | 0.70092 | 0.0008675 | 0.70092 | -0.00147 | -0.012683 | -4.4115 | -7.0543
0.1129 | 0.70226 | -0.0005975 | 0.11297 | 0.70268 | 0.0008705 | 0.70268 | -0.001468 | -0.012666 | -4.4055 | -7.7601
0.11316 | 0.70385 | -0.0005945 | 0.11323 | 0.7043 | 0.0008705 | 0.7043 | -0.001465 | -0.01264 | -4.3965 | -7.1173
0.11344 | 0.70557 | -0.0005895 | 0.11352 | 0.70608 | 0.0008745 | 0.70608 | -0.001464 | -0.012632 | -4.3935 | -7.8183
0.11371 | 0.70728 | -0.0005865 | 0.11378 | 0.70771 | 0.0008755 | 0.70771 | -0.001462 | -0.012614 | -4.3875 | -7.1822
0.11397 | 0.70889 | -0.0005815 | 0.11403 | 0.70925 | 0.0008785 | 0.70925 | -0.00146 | -0.012597 | -4.3815 | -6.7361
0.11424 | 0.7106 | -0.0005785 | 0.1143 | 0.71093 | 0.0008785 | 0.71093 | -0.001457 | -0.012571 | -4.3725 | -7.3507
0.11449 | 0.71216 | -0.0005725 | 0.11454 | 0.71243 | 0.0008845 | 0.71243 | -0.001457 | -0.012571 | -4.3725 | -6.5544
0.11475 | 0.71377 | -0.0005655 | 0.11483 | 0.71424 | 0.0008865 | 0.71424 | -0.001452 | -0.012528 | -4.3575 | -7.9007
0.11503 | 0.71549 | -0.0005635 | 0.1151 | 0.7159 | 0.0008915 | 0.7159 | -0.001455 | -0.012554 | -4.3665 | -7.2441
0.1153 | 0.71718 | -0.0005585 | 0.11536 | 0.71753 | 0.0008945 | 0.71753 | -0.001453 | -0.012537 | -4.3605 | -7.1109
0.11556 | 0.71877 | -0.0005565 | 0.11564 | 0.71931 | 0.0009005 | 0.71931 | -0.001457 | -0.012571 | -4.3725 | -7.7676
0.11582 | 0.72041 | -0.0005515 | 0.11591 | 0.72098 | 0.0008945 | 0.72098 | -0.001446 | -0.012476 | -4.3395 | -7.2883
0.11609 | 0.72206 | -0.0005485 | 0.11617 | 0.72258 | 0.0008875 | 0.72258 | -0.001436 | -0.01239 | -4.3095 | -6.9397
0.11638 | 0.72385 | -0.0005415 | 0.11643 | 0.72416 | 0.0008905 | 0.72416 | -0.001432 | -0.012355 | -4.2975 | -6.7989
0.11661 | 0.72531 | -0.0005395 | 0.1167 | 0.72586 | 0.0008965 | 0.72586 | -0.001436 | -0.01239 | -4.3095 | -7.2808
0.11689 | 0.72707 | -0.0005455 | 0.11695 | 0.72745 | 0.0008985 | 0.72745 | -0.001444 | -0.012459 | -4.3335 | -6.8811
0.11716 | 0.72873 | -0.0005415 | 0.11721 | 0.72908 | 0.0009005 | 0.72908 | -0.001442 | -0.012442 | -4.3275 | -7.0571
0.11742 | 0.73033 | -0.0005375 | 0.11746 | 0.7306 | 0.0009015 | 0.7306 | -0.001439 | -0.012416 | -4.3185 | -6.5878
0.11768 | 0.73198 | -0.0005325 | 0.11775 | 0.73238 | 0.0009025 | 0.73238 | -0.001435 | -0.012381 | -4.3065 | -7.6715
0.11795 | 0.73364 | -0.0005285 | 0.11802 | 0.73409 | 0.0009055 | 0.73409 | -0.001434 | -0.012373 | -4.3035 | -7.3636
0.11822 | 0.73532 | -0.0005245 | 0.1183 | 0.73582 | 0.0009065 | 0.73582 | -0.001431 | -0.012347 | -4.2944 | -7.4336
0.11848 | 0.73696 | -0.0005215 | 0.11857 | 0.7375 | 0.0009085 | 0.7375 | -0.00143 | -0.012338 | -4.2914 | -7.2096
0.11876 | 0.73867 | -0.0005185 | 0.11883 | 0.73909 | 0.0009115 | 0.73909 | -0.00143 | -0.012338 | -4.2914 | -6.8334
0.11903 | 0.74037 | -0.0005155 | 0.11909 | 0.74074 | 0.0009145 | 0.74074 | -0.00143 | -0.012338 | -4.2914 | -7.0736
0.11928 | 0.74192 | -0.0005115 | 0.11935 | 0.74234 | 0.0009175 | 0.74234 | -0.001429 | -0.01233 | -4.2884 | -6.8843
0.11954 | 0.74356 | -0.0005075 | 0.11962 | 0.74402 | 0.0009195 | 0.74402 | -0.001427 | -0.012312 | -4.2824 | -7.197
0.11984 | 0.74542 | -0.0005015 | 0.11987 | 0.74561 | 0.0009225 | 0.74561 | -0.001424 | -0.012286 | -4.2734 | -6.7852
0.12009 | 0.74697 | -0.0004965 | 0.12015 | 0.7473 | 0.0009235 | 0.7473 | -0.00142 | -0.012252 | -4.2614 | -7.2198
0.12036 | 0.74867 | -0.0004955 | 0.1204 | 0.74889 | 0.0009245 | 0.74889 | -0.00142 | -0.012252 | -4.2614 | -6.7591
0.12061 | 0.75023 | -0.0004905 | 0.12068 | 0.75065 | 0.0009265 | 0.75065 | -0.001417 | -0.012226 | -4.2524 | -7.5198
0.12088 | 0.75187 | -0.0004875 | 0.12093 | 0.75218 | 0.0009285 | 0.75218 | -0.001416 | -0.012217 | -4.2494 | -6.478
0.12115 | 0.75355 | -0.0004875 | 0.12121 | 0.75391 | 0.0009305 | 0.75391 | -0.001418 | -0.012235 | -4.2554 | -7.3531
0.12141 | 0.75516 | -0.0004825 | 0.12146 | 0.7555 | 0.0009305 | 0.7555 | -0.001413 | -0.012192 | -4.2404 | -6.7641
0.12166 | 0.75673 | -0.0004795 | 0.12174 | 0.75724 | 0.0009345 | 0.75724 | -0.001414 | -0.0122 | -4.2434 | -7.3877
0.12195 | 0.75854 | -0.0004755 | 0.122 | 0.75881 | 0.0009355 | 0.75881 | -0.001411 | -0.012174 | -4.2344 | -6.6443
0.12222 | 0.76018 | -0.0004715 | 0.12227 | 0.76051 | 0.0009375 | 0.76051 | -0.001409 | -0.012157 | -4.2284 | -7.2115
0.12249 | 0.76188 | -0.0004685 | 0.12253 | 0.76216 | 0.0009385 | 0.76216 | -0.001407 | -0.01214 | -4.2224 | -6.9648
0.12272 | 0.76333 | -0.0004635 | 0.1228 | 0.76383 | 0.0009415 | 0.76383 | -0.001405 | -0.012123 | -4.2164 | -7.0336
0.123 | 0.76507 | -0.0004595 | 0.12307 | 0.76549 | 0.0009425 | 0.76549 | -0.001402 | -0.012097 | -4.2074 | -6.9949
0.12328 | 0.76678 | -0.0004565 | 0.12335 | 0.76722 | 0.0009445 | 0.76722 | -0.001401 | -0.012088 | -4.2044 | -7.2989
0.12351 | 0.76821 | -0.0004505 | 0.1236 | 0.7688 | 0.0009475 | 0.7688 | -0.001398 | -0.012062 | -4.1954 | -6.6354
0.1238 | 0.77001 | -0.0004465 | 0.12386 | 0.77039 | 0.0009495 | 0.77039 | -0.001396 | -0.012045 | -4.1894 | -6.6496
0.12405 | 0.77158 | -0.0004405 | 0.12413 | 0.77209 | 0.0009505 | 0.77209 | -0.001391 | -0.012002 | -4.1744 | -7.1271
0.12433 | 0.77334 | -0.0004375 | 0.12439 | 0.77373 | 0.0009525 | 0.77373 | -0.00139 | -0.011993 | -4.1714 | -6.8263
0.1246 | 0.77501 | -0.0004365 | 0.12468 | 0.77551 | 0.0009545 | 0.77551 | -0.001391 | -0.012002 | -4.1744 | -7.4233
0.12487 | 0.7767 | -0.0004385 | 0.12493 | 0.77705 | 0.0009565 | 0.77705 | -0.001395 | -0.012036 | -4.1864 | -6.4225
0.12511 | 0.7782 | -0.0004305 | 0.12522 | 0.77889 | 0.0009565 | 0.77889 | -0.001387 | -0.011967 | -4.1624 | -7.6856
0.12539 | 0.77993 | -0.0004305 | 0.12547 | 0.78042 | 0.0009605 | 0.78042 | -0.001391 | -0.012002 | -4.1744 | -6.3782
0.12567 | 0.78167 | -0.0004265 | 0.12575 | 0.78215 | 0.0009635 | 0.78215 | -0.00139 | -0.011993 | -4.1714 | -7.2416
0.12593 | 0.78326 | -0.0004205 | 0.12599 | 0.78366 | 0.0009625 | 0.78366 | -0.001383 | -0.011933 | -4.1504 | -6.289
0.12622 | 0.78508 | -0.0004185 | 0.12625 | 0.78529 | 0.0009665 | 0.78529 | -0.001385 | -0.01195 | -4.1564 | -6.7427
0.12645 | 0.7865 | -0.0004125 | 0.12652 | 0.78696 | 0.0009665 | 0.78696 | -0.001379 | -0.011898 | -4.1384 | -6.9393
0.12671 | 0.78812 | -0.0004095 | 0.12677 | 0.78853 | 0.0009685 | 0.78853 | -0.001378 | -0.01189 | -4.1354 | -6.5101
0.12699 | 0.7899 | -0.0004105 | 0.12705 | 0.79024 | 0.0009705 | 0.79024 | -0.001381 | -0.011915 | -4.1444 | -7.0813
0.12726 | 0.79153 | -0.0004075 | 0.12732 | 0.79191 | 0.0009755 | 0.79191 | -0.001383 | -0.011933 | -4.1504 | -6.9136
0.12753 | 0.79325 | -0.0004025 | 0.12758 | 0.79357 | 0.0009755 | 0.79357 | -0.001378 | -0.01189 | -4.1354 | -6.8545
0.12778 | 0.79479 | -0.0003985 | 0.12785 | 0.7952 | 0.0009785 | 0.7952 | -0.001377 | -0.011881 | -4.1324 | -6.7625
0.12808 | 0.79665 | -0.0003955 | 0.12811 | 0.79684 | 0.0009805 | 0.79684 | -0.001376 | -0.011872 | -4.1294 | -6.7576
0.12833 | 0.79821 | -0.0003915 | 0.12839 | 0.79857 | 0.0009835 | 0.79857 | -0.001375 | -0.011864 | -4.1264 | -7.1378
0.12854 | 0.79955 | -0.0003865 | 0.12863 | 0.8001 | 0.0009825 | 0.8001 | -0.001369 | -0.011812 | -4.1084 | -6.3001
0.12885 | 0.80146 | -0.0003795 | 0.12891 | 0.8018 | 0.0009875 | 0.8018 | -0.001367 | -0.011795 | -4.1024 | -6.9967
0.12913 | 0.80316 | -0.0003765 | 0.12917 | 0.80344 | 0.0009895 | 0.80344 | -0.001366 | -0.011786 | -4.0994 | -6.7085
0.12936 | 0.80463 | -0.0003715 | 0.12943 | 0.80507 | 0.0009915 | 0.80507 | -0.001363 | -0.01176 | -4.0904 | -6.6732
0.12965 | 0.80641 | -0.0003685 | 0.1297 | 0.80672 | 0.0009915 | 0.80672 | -0.00136 | -0.011734 | -4.0814 | -6.7602
0.1299 | 0.80799 | -0.0003745 | 0.12997 | 0.80844 | 0.0009905 | 0.80844 | -0.001365 | -0.011777 | -4.0964 | -7.0195
0.13015 | 0.80955 | -0.0003675 | 0.13023 | 0.81002 | 0.0009945 | 0.81002 | -0.001362 | -0.011752 | -4.0874 | -6.4647
0.13044 | 0.81134 | -0.0003635 | 0.13049 | 0.81163 | 0.0009965 | 0.81163 | -0.00136 | -0.011734 | -4.0814 | -6.5799
0.13069 | 0.81291 | -0.0003605 | 0.13077 | 0.81336 | 0.0009975 | 0.81336 | -0.001358 | -0.011717 | -4.0754 | -7.0775
0.13099 | 0.81478 | -0.0003555 | 0.131 | 0.81483 | 0.0009975 | 0.81483 | -0.001353 | -0.011674 | -4.0604 | -5.946
0.13124 | 0.81629 | -0.0003515 | 0.13132 | 0.8168 | 0.0009995 | 0.8168 | -0.001351 | -0.011657 | -4.0544 | -8.0001
0.13149 | 0.81786 | -0.0003485 | 0.13158 | 0.81842 | 0.0010015 | 0.81842 | -0.00135 | -0.011648 | -4.0514 | -6.5543
0.13177 | 0.81959 | -0.0003445 | 0.13182 | 0.81995 | 0.0010025 | 0.81995 | -0.001347 | -0.011622 | -4.0424 | -6.2174
0.13203 | 0.8212 | -0.0003445 | 0.1321 | 0.82167 | 0.0010065 | 0.82167 | -0.001351 | -0.011657 | -4.0544 | -6.9751
0.13231 | 0.82298 | -0.0003415 | 0.13235 | 0.82323 | 0.0010095 | 0.82323 | -0.001351 | -0.011657 | -4.0544 | -6.3045
0.13258 | 0.82467 | -0.0003375 | 0.13263 | 0.82498 | 0.0010115 | 0.82498 | -0.001349 | -0.011639 | -4.0484 | -7.1063
0.13283 | 0.82619 | -0.0003335 | 0.13289 | 0.82658 | 0.0010125 | 0.82658 | -0.001346 | -0.011613 | -4.0394 | -6.4391
0.13308 | 0.82778 | -0.0003305 | 0.13317 | 0.82831 | 0.0010175 | 0.82831 | -0.001348 | -0.011631 | -4.0454 | -7.015
0.13335 | 0.82945 | -0.0003265 | 0.1334 | 0.82977 | 0.0010195 | 0.82977 | -0.001346 | -0.011613 | -4.0394 | -5.9087
0.13362 | 0.83115 | -0.0003215 | 0.13369 | 0.83154 | 0.0010215 | 0.83154 | -0.001343 | -0.011588 | -4.0304 | -7.1275
0.13387 | 0.8327 | -0.0003155 | 0.13397 | 0.83327 | 0.0010225 | 0.83327 | -0.001338 | -0.011544 | -4.0154 | -6.9812
0.13415 | 0.83444 | -0.0003105 | 0.13423 | 0.83492 | 0.0010235 | 0.83492 | -0.001334 | -0.01151 | -4.0034 | -6.6086
0.13444 | 0.83622 | -0.0003035 | 0.13448 | 0.8365 | 0.0010245 | 0.8365 | -0.001328 | -0.011458 | -3.9853 | -6.2857
0.13469 | 0.8378 | -0.0003005 | 0.13472 | 0.83798 | 0.0010245 | 0.83798 | -0.001325 | -0.011432 | -3.9763 | -5.8931
0.13496 | 0.83947 | -0.0002995 | 0.135 | 0.83971 | 0.0010265 | 0.83971 | -0.001326 | -0.011441 | -3.9793 | -6.9031
0.13523 | 0.84116 | -0.0003045 | 0.13528 | 0.84147 | 0.0010285 | 0.84147 | -0.001333 | -0.011501 | -4.0004 | -6.9984
0.13548 | 0.84269 | -0.0002985 | 0.13554 | 0.84305 | 0.0010295 | 0.84305 | -0.001328 | -0.011458 | -3.9853 | -6.3082
0.13573 | 0.84425 | -0.0002955 | 0.1358 | 0.84469 | 0.0010315 | 0.84469 | -0.001327 | -0.01145 | -3.9823 | -6.5418
0.13601 | 0.84601 | -0.0002915 | 0.13604 | 0.84619 | 0.0010325 | 0.84619 | -0.001324 | -0.011424 | -3.9733 | -5.9876
0.13628 | 0.84764 | -0.0002885 | 0.13635 | 0.84812 | 0.0010365 | 0.84812 | -0.001325 | -0.011432 | -3.9763 | -7.6643
0.13654 | 0.8493 | -0.0002865 | 0.13661 | 0.84968 | 0.0010375 | 0.84968 | -0.001324 | -0.011424 | -3.9733 | -6.2056
0.1368 | 0.85092 | -0.0002805 | 0.13687 | 0.85136 | 0.0010395 | 0.85136 | -0.00132 | -0.011389 | -3.9613 | -6.6381
0.13708 | 0.85264 | -0.0002775 | 0.13712 | 0.85291 | 0.0010415 | 0.85291 | -0.001319 | -0.011381 | -3.9583 | -6.1329
0.13734 | 0.85425 | -0.0002765 | 0.13741 | 0.85468 | 0.0010455 | 0.85468 | -0.001322 | -0.011406 | -3.9673 | -7.0249
0.13759 | 0.85582 | -0.0002755 | 0.13766 | 0.85626 | 0.0010475 | 0.85626 | -0.001323 | -0.011415 | -3.9703 | -6.2703
0.13788 | 0.85763 | -0.0002715 | 0.13794 | 0.85796 | 0.0010485 | 0.85796 | -0.00132 | -0.011389 | -3.9613 | -6.7342
0.13814 | 0.85923 | -0.0002655 | 0.1382 | 0.85964 | 0.0010515 | 0.85964 | -0.001317 | -0.011363 | -3.9523 | -6.6451
0.1384 | 0.86086 | -0.0002625 | 0.13847 | 0.86126 | 0.0010545 | 0.86126 | -0.001317 | -0.011363 | -3.9523 | -6.4409
0.13867 | 0.8625 | -0.0002595 | 0.13873 | 0.86288 | 0.0010565 | 0.86288 | -0.001316 | -0.011355 | -3.9493 | -6.3893
0.13893 | 0.86413 | -0.0002535 | 0.139 | 0.8646 | 0.0010585 | 0.8646 | -0.001312 | -0.01132 | -3.9373 | -6.7696
0.13921 | 0.86586 | -0.0002505 | 0.13927 | 0.86626 | 0.0010595 | 0.86626 | -0.00131 | -0.011303 | -3.9313 | -6.5339
0.13947 | 0.86753 | -0.0002455 | 0.13955 | 0.86801 | 0.0010605 | 0.86801 | -0.001306 | -0.011268 | -3.9193 | -6.8852
0.13974 | 0.8692 | -0.0002415 | 0.1398 | 0.86955 | 0.0010605 | 0.86955 | -0.001302 | -0.011234 | -3.9073 | -6.0122
0.14001 | 0.87085 | -0.0002395 | 0.14006 | 0.8712 | 0.0010645 | 0.8712 | -0.001304 | -0.011251 | -3.9133 | -6.4697
0.14027 | 0.8725 | -0.0002335 | 0.14031 | 0.87275 | 0.0010635 | 0.87275 | -0.001297 | -0.011191 | -3.8923 | -6.0203
0.14052 | 0.87402 | -0.0002285 | 0.1406 | 0.87451 | 0.0010665 | 0.87451 | -0.001295 | -0.011173 | -3.8863 | -6.8704
0.14079 | 0.87571 | -0.0002315 | 0.14087 | 0.87619 | 0.0010685 | 0.87619 | -0.0013 | -0.011217 | -3.9013 | -6.5151
0.14106 | 0.87742 | -0.0002345 | 0.14112 | 0.87779 | 0.0010705 | 0.87779 | -0.001305 | -0.01126 | -3.9163 | -6.2727
0.14134 | 0.87913 | -0.0002265 | 0.1414 | 0.8795 | 0.0010725 | 0.8795 | -0.001299 | -0.011208 | -3.8983 | -6.6592
0.1416 | 0.88075 | -0.0002245 | 0.14167 | 0.88119 | 0.0010755 | 0.88119 | -0.0013 | -0.011217 | -3.9013 | -6.5979
0.14185 | 0.8823 | -0.0002215 | 0.14192 | 0.88272 | 0.0010785 | 0.88272 | -0.0013 | -0.011217 | -3.9013 | -5.9695
0.14213 | 0.88404 | -0.0002185 | 0.1422 | 0.88447 | 0.0010795 | 0.88447 | -0.001298 | -0.011199 | -3.8953 | -6.8136
0.1424 | 0.8857 | -0.0002145 | 0.14245 | 0.88604 | 0.0010795 | 0.88604 | -0.001294 | -0.011165 | -3.8833 | -6.1205
0.14264 | 0.88723 | -0.0002095 | 0.14272 | 0.88771 | 0.0010795 | 0.88771 | -0.001289 | -0.011122 | -3.8683 | -6.4608
0.14293 | 0.88901 | -0.0002065 | 0.14298 | 0.88934 | 0.0010815 | 0.88934 | -0.001288 | -0.011113 | -3.8653 | -6.3015
0.1432 | 0.89069 | -0.0002035 | 0.14326 | 0.89106 | 0.0010855 | 0.89106 | -0.001289 | -0.011122 | -3.8683 | -6.6863
0.14348 | 0.89247 | -0.0001985 | 0.14351 | 0.89265 | 0.0010865 | 0.89265 | -0.001285 | -0.011087 | -3.8563 | -6.126
0.14372 | 0.89396 | -0.0001975 | 0.14379 | 0.89439 | 0.0010885 | 0.89439 | -0.001286 | -0.011096 | -3.8593 | -6.6948
0.14399 | 0.89564 | -0.0001955 | 0.14405 | 0.89602 | 0.0010915 | 0.89602 | -0.001287 | -0.011104 | -3.8623 | -6.2917
0.14425 | 0.89723 | -0.0001925 | 0.14431 | 0.89758 | 0.0010925 | 0.89758 | -0.001285 | -0.011087 | -3.8563 | -6.0492
0.14451 | 0.89885 | -0.0001895 | 0.14455 | 0.89912 | 0.0010965 | 0.89912 | -0.001286 | -0.011096 | -3.8593 | -5.9269
0.14477 | 0.90044 | -0.0001865 | 0.14483 | 0.90085 | 0.0010955 | 0.90085 | -0.001282 | -0.011061 | -3.8473 | -6.663
0.14504 | 0.90215 | -0.0001825 | 0.14511 | 0.90259 | 0.0010985 | 0.90259 | -0.001281 | -0.011053 | -3.8443 | -6.6978
0.1453 | 0.90374 | -0.0001795 | 0.14536 | 0.90415 | 0.0010995 | 0.90415 | -0.001279 | -0.011035 | -3.8383 | -5.9732
0.14558 | 0.90552 | -0.0001765 | 0.14564 | 0.90591 | 0.0011015 | 0.90591 | -0.001278 | -0.011027 | -3.8353 | -6.7538
0.14585 | 0.90719 | -0.0001725 | 0.14591 | 0.90758 | 0.0011035 | 0.90758 | -0.001276 | -0.011009 | -3.8293 | -6.4121
0.14612 | 0.90887 | -0.0001675 | 0.14618 | 0.90926 | 0.0011065 | 0.90926 | -0.001274 | -0.010992 | -3.8233 | -6.4259
0.14638 | 0.91048 | -0.0001615 | 0.14643 | 0.91079 | 0.0011115 | 0.91079 | -0.001273 | -0.010984 | -3.8203 | -5.8716
0.14663 | 0.91205 | -0.0001635 | 0.14671 | 0.91254 | 0.0011105 | 0.91254 | -0.001274 | -0.010992 | -3.8233 | -6.6798
0.1469 | 0.91371 | -0.0001555 | 0.14697 | 0.91413 | 0.0011105 | 0.91413 | -0.001266 | -0.010923 | -3.7993 | -6.0451
0.14715 | 0.91526 | -0.0001515 | 0.14724 | 0.91582 | 0.0011135 | 0.91582 | -0.001265 | -0.010915 | -3.7963 | -6.4252
0.14746 | 0.91721 | -0.0001485 | 0.1475 | 0.91748 | 0.0011155 | 0.91748 | -0.001264 | -0.010906 | -3.7933 | -6.3021
0.14772 | 0.91879 | -0.0001455 | 0.14776 | 0.91905 | 0.0011155 | 0.91905 | -0.001261 | -0.01088 | -3.7843 | -5.9623
0.14798 | 0.92042 | -0.0001425 | 0.14802 | 0.92066 | 0.0011185 | 0.92066 | -0.001261 | -0.01088 | -3.7843 | -6.0729
0.14823 | 0.92201 | -0.0001365 | 0.14831 | 0.92246 | 0.0011205 | 0.92246 | -0.001257 | -0.010846 | -3.7723 | -6.8153
0.14849 | 0.9236 | -0.0001325 | 0.14857 | 0.9241 | 0.0011215 | 0.9241 | -0.001254 | -0.01082 | -3.7633 | -6.1635
0.14878 | 0.9254 | -0.0001275 | 0.14881 | 0.92561 | 0.0011245 | 0.92561 | -0.001252 | -0.010802 | -3.7573 | -5.6835
0.14905 | 0.92708 | -0.0001295 | 0.14909 | 0.92733 | 0.0011245 | 0.92733 | -0.001254 | -0.01082 | -3.7633 | -6.4787
0.1493 | 0.92867 | -0.0001315 | 0.14936 | 0.92899 | 0.0011275 | 0.92899 | -0.001259 | -0.010863 | -3.7783 | -6.2623
0.14956 | 0.93026 | -0.0001295 | 0.14962 | 0.93064 | 0.0011265 | 0.93064 | -0.001256 | -0.010837 | -3.7693 | -6.2203
0.14983 | 0.93196 | -0.0001225 | 0.14989 | 0.9323 | 0.0011295 | 0.9323 | -0.001252 | -0.010802 | -3.7573 | -6.2498
0.1501 | 0.9336 | -0.0001215 | 0.15016 | 0.93402 | 0.0011305 | 0.93402 | -0.001252 | -0.010802 | -3.7573 | -6.4502
0.15036 | 0.93523 | -0.0001175 | 0.15044 | 0.93571 | 0.0011345 | 0.93571 | -0.001252 | -0.010802 | -3.7573 | -6.3567
0.15063 | 0.93694 | -0.0001135 | 0.15068 | 0.93722 | 0.0011355 | 0.93722 | -0.001249 | -0.010777 | -3.7483 | -5.6488
0.1509 | 0.93857 | -0.0001105 | 0.15094 | 0.93885 | 0.0011385 | 0.93885 | -0.001249 | -0.010777 | -3.7483 | -6.1316
0.15115 | 0.94014 | -0.0001095 | 0.15121 | 0.94054 | 0.0011425 | 0.94054 | -0.001252 | -0.010802 | -3.7573 | -6.3491
0.15143 | 0.94188 | -0.0001045 | 0.15147 | 0.94216 | 0.0011415 | 0.94216 | -0.001246 | -0.010751 | -3.7393 | -6.0384
0.15169 | 0.94354 | -0.0001035 | 0.15174 | 0.94384 | 0.0011435 | 0.94384 | -0.001247 | -0.010759 | -3.7423 | -6.3055
0.15194 | 0.94505 | -0.0001005 | 0.152 | 0.94543 | 0.0011435 | 0.94543 | -0.001244 | -0.010733 | -3.7333 | -5.9517
0.1522 | 0.9467 | -9.55e-05 | 0.15226 | 0.94708 | 0.0011465 | 0.94708 | -0.001242 | -0.010716 | -3.7273 | -6.1486
0.15249 | 0.94846 | -9.25e-05 | 0.15252 | 0.94866 | 0.0011505 | 0.94866 | -0.001243 | -0.010725 | -3.7303 | -5.8678
0.15273 | 0.94998 | -8.85e-05 | 0.15281 | 0.95045 | 0.0011505 | 0.95045 | -0.001239 | -0.01069 | -3.7183 | -6.6947
0.153 | 0.95168 | -8.45e-05 | 0.15308 | 0.95213 | 0.0011535 | 0.95213 | -0.001238 | -0.010682 | -3.7153 | -6.2419
0.15327 | 0.95333 | -8.35e-05 | 0.15335 | 0.95384 | 0.0011545 | 0.95384 | -0.001238 | -0.010682 | -3.7153 | -6.3318
0.15355 | 0.9551 | -7.85e-05 | 0.15359 | 0.9553 | 0.0011565 | 0.9553 | -0.001235 | -0.010656 | -3.7063 | -5.4471
0.15381 | 0.9567 | -7.75e-05 | 0.15386 | 0.95698 | 0.0011585 | 0.95698 | -0.001236 | -0.010664 | -3.7093 | -6.2268
0.15406 | 0.95823 | -7.45e-05 | 0.15413 | 0.95871 | 0.0011605 | 0.95871 | -0.001235 | -0.010656 | -3.7063 | -6.4113
0.15434 | 0.96001 | -7.05e-05 | 0.15442 | 0.96047 | 0.0011625 | 0.96047 | -0.001233 | -0.010638 | -3.7002 | -6.5187
0.1546 | 0.96162 | -7.15e-05 | 0.15466 | 0.962 | 0.0011665 | 0.962 | -0.001238 | -0.010682 | -3.7153 | -5.6733
0.15488 | 0.96333 | -6.65e-05 | 0.15491 | 0.96356 | 0.0011685 | 0.96356 | -0.001235 | -0.010656 | -3.7063 | -5.7702
0.15515 | 0.96506 | -6.15e-05 | 0.15521 | 0.96539 | 0.0011695 | 0.96539 | -0.001231 | -0.010621 | -3.6942 | -6.7896
0.15538 | 0.96647 | -6.15e-05 | 0.15547 | 0.96705 | 0.0011755 | 0.96705 | -0.001237 | -0.010673 | -3.7123 | -6.1271
0.15568 | 0.96832 | -5.6542e-05 | 0.15572 | 0.96857 | 0.0011755 | 0.96857 | -0.001232 | -0.01063 | -3.6974 | -5.6458
0.15592 | 0.96983 | -5.4109e-05 | 0.15602 | 0.97045 | 0.0011775 | 0.97045 | -0.0012316 | -0.010626 | -3.6961 | -6.9441
0.15621 | 0.97163 | -4.9976e-05 | 0.15626 | 0.97192 | 0.0011785 | 0.97192 | -0.0012285 | -0.010599 | -3.6867 | -5.4416
0.1565 | 0.97341 | -4.6492e-05 | 0.15654 | 0.97365 | 0.0011815 | 0.97365 | -0.001228 | -0.010595 | -3.6852 | -6.3507
0.15675 | 0.975 | -4.2685e-05 | 0.15678 | 0.9752 | 0.0011835 | 0.9752 | -0.0012262 | -0.01058 | -3.6798 | -5.7034
0.15699 | 0.97646 | -4.129e-05 | 0.15706 | 0.97693 | 0.0011875 | 0.97693 | -0.0012288 | -0.010602 | -3.6876 | -6.3926
0.15725 | 0.97807 | -3.698e-05 | 0.15733 | 0.97857 | 0.0011855 | 0.97857 | -0.0012225 | -0.010548 | -3.6687 | -6.0169
0.15755 | 0.97994 | -3.2571e-05 | 0.15761 | 0.98032 | 0.0011905 | 0.98032 | -0.0012231 | -0.010553 | -3.6705 | -6.4137
0.15781 | 0.9816 | -2.9281e-05 | 0.15785 | 0.98184 | 0.0011915 | 0.98184 | -0.0012208 | -0.010533 | -3.6636 | -5.5882
0.15806 | 0.98313 | -2.6911e-05 | 0.15814 | 0.98363 | 0.0011955 | 0.98363 | -0.0012224 | -0.010547 | -3.6685 | -6.5672
0.15832 | 0.98474 | -2.3907e-05 | 0.15841 | 0.98529 | 0.0011975 | 0.98529 | -0.0012214 | -0.010538 | -3.6655 | -6.0671
0.15863 | 0.98671 | -1.9428e-05 | 0.15866 | 0.98686 | 0.0011965 | 0.98686 | -0.0012159 | -0.010491 | -3.649 | -5.7552
0.15886 | 0.98812 | -1.7331e-05 | 0.15894 | 0.98859 | 0.0012015 | 0.98859 | -0.0012188 | -0.010516 | -3.6577 | -6.34
0.15912 | 0.98973 | -1.0711e-05 | 0.15917 | 0.99005 | 0.0012055 | 0.99005 | -0.0012162 | -0.010494 | -3.6499 | -5.318
0.15938 | 0.99133 | -6.799e-06 | 0.15947 | 0.99188 | 0.0012055 | 0.99188 | -0.0012123 | -0.01046 | -3.6381 | -6.6637
0.15967 | 0.99316 | -3.5731e-06 | 0.15972 | 0.99346 | 0.0012075 | 0.99346 | -0.0012111 | -0.010449 | -3.6344 | -5.7449
0.15991 | 0.99465 | -7.6337e-07 | 0.16 | 0.99521 | 0.0012115 | 0.99521 | -0.0012123 | -0.01046 | -3.638 | -6.3555
0.16017 | 0.99624 | 3.4261e-06 | 0.16021 | 0.99653 | 0.0012115 | 0.99653 | -0.0012081 | -0.010423 | -3.6254 | -4.8115
0.16046 | 0.99805 | 7.707e-06 | 0.16051 | 0.99835 | 0.0012145 | 0.99835 | -0.0012068 | -0.010412 | -3.6216 | -6.6037
0.16071 | 0.99963 | 1.0689e-05 | 0.16077 | 0.99998 | 0.0012175 | 0.99998 | -0.0012068 | -0.010413 | -3.6217 | -5.902
0.16098 | 1.0013 | 1.4163e-05 | 0.16103 | 1.0016 | 0.0012195 | 1.0016 | -0.0012053 | -0.0104 | -3.6172 | -5.9434
0.16123 | 1.0028 | 1.5191e-05 | 0.16128 | 1.0032 | 0.0012195 | 1.0032 | -0.0012043 | -0.010391 | -3.6141 | -5.6449
0.16151 | 1.0046 | 1.7546e-05 | 0.16159 | 1.0051 | 0.0012195 | 1.0051 | -0.001202 | -0.010371 | -3.6071 | -6.8048
0.16178 | 1.0062 | 2.1249e-05 | 0.16185 | 1.0067 | 0.0012245 | 1.0067 | -0.0012033 | -0.010382 | -3.611 | -5.9039
0.16207 | 1.0081 | 2.4059e-05 | 0.16211 | 1.0083 | 0.0012245 | 1.0083 | -0.0012004 | -0.010358 | -3.6025 | -5.7431
0.16231 | 1.0095 | 2.3628e-05 | 0.16238 | 1.01 | 0.0012265 | 1.01 | -0.0012029 | -0.010379 | -3.6098 | -6.146
0.1626 | 1.0114 | 2.2792e-05 | 0.16264 | 1.0116 | 0.0012275 | 1.0116 | -0.0012047 | -0.010394 | -3.6153 | -5.8423
0.16283 | 1.0128 | 2.2829e-05 | 0.16289 | 1.0132 | 0.0012295 | 1.0132 | -0.0012067 | -0.010411 | -3.6212 | -5.5814
0.1631 | 1.0145 | 2.3112e-05 | 0.16315 | 1.0148 | 0.0012305 | 1.0148 | -0.0012074 | -0.010417 | -3.6234 | -6.0157
0.16338 | 1.0162 | 2.638e-05 | 0.16343 | 1.0165 | 0.0012325 | 1.0165 | -0.0012061 | -0.010407 | -3.6196 | -6.1945
0.16365 | 1.0179 | 3.1999e-05 | 0.16369 | 1.0181 | 0.0012345 | 1.0181 | -0.0012025 | -0.010375 | -3.6087 | -5.8223
0.16388 | 1.0193 | 3.6422e-05 | 0.16396 | 1.0199 | 0.0012365 | 1.0199 | -0.0012001 | -0.010354 | -3.6015 | -6.1889
0.16415 | 1.021 | 3.7997e-05 | 0.16424 | 1.0216 | 0.0012385 | 1.0216 | -0.0012005 | -0.010358 | -3.6027 | -6.1614
0.16447 | 1.023 | 4.2701e-05 | 0.16451 | 1.0232 | 0.0012385 | 1.0232 | -0.0011958 | -0.010318 | -3.5886 | -5.9938
0.16469 | 1.0244 | 4.5025e-05 | 0.16478 | 1.0249 | 0.0012375 | 1.0249 | -0.0011925 | -0.010289 | -3.5786 | -6.0183
0.16499 | 1.0262 | 4.6755e-05 | 0.16504 | 1.0265 | 0.0012395 | 1.0265 | -0.0011927 | -0.010291 | -3.5794 | -5.8325
0.16526 | 1.0279 | 4.8213e-05 | 0.16531 | 1.0282 | 0.0012405 | 1.0282 | -0.0011923 | -0.010287 | -3.5781 | -6.0547
0.16549 | 1.0294 | 5.1222e-05 | 0.16555 | 1.0297 | 0.0012415 | 1.0297 | -0.0011903 | -0.01027 | -3.572 | -5.3591
0.16575 | 1.031 | 5.3044e-05 | 0.16582 | 1.0314 | 0.0012425 | 1.0314 | -0.0011895 | -0.010263 | -3.5696 | -5.9524
0.16603 | 1.0327 | 5.6457e-05 | 0.16609 | 1.0331 | 0.0012465 | 1.0331 | -0.00119 | -0.010268 | -3.5713 | -5.9518
0.16629 | 1.0343 | 6.011e-05 | 0.16637 | 1.0348 | 0.0012455 | 1.0348 | -0.0011854 | -0.010228 | -3.5574 | -6.1633
0.16657 | 1.036 | 6.2639e-05 | 0.16663 | 1.0364 | 0.0012485 | 1.0364 | -0.0011859 | -0.010232 | -3.5588 | -5.7763
0.16681 | 1.0376 | 6.7021e-05 | 0.1669 | 1.0381 | 0.0012495 | 1.0381 | -0.0011825 | -0.010203 | -3.5486 | -6.0344
0.1671 | 1.0394 | 6.791e-05 | 0.16717 | 1.0398 | 0.0012525 | 1.0398 | -0.0011846 | -0.010221 | -3.555 | -5.8986
0.16738 | 1.0411 | 7.2776e-05 | 0.16743 | 1.0414 | 0.0012535 | 1.0414 | -0.0011807 | -0.010187 | -3.5434 | -5.8059
0.1676 | 1.0425 | 7.6877e-05 | 0.1677 | 1.0431 | 0.0012535 | 1.0431 | -0.0011766 | -0.010152 | -3.5311 | -5.8524
0.1679 | 1.0443 | 7.8642e-05 | 0.16796 | 1.0447 | 0.0012545 | 1.0447 | -0.0011759 | -0.010145 | -3.5288 | -5.7744
0.16817 | 1.046 | 8.031e-05 | 0.16822 | 1.0463 | 0.0012585 | 1.0463 | -0.0011782 | -0.010166 | -3.5358 | -5.7343
0.16843 | 1.0477 | 8.0467e-05 | 0.16847 | 1.0479 | 0.0012595 | 1.0479 | -0.001179 | -0.010173 | -3.5383 | -5.4341
0.16869 | 1.0492 | 8.4347e-05 | 0.16875 | 1.0496 | 0.0012595 | 1.0496 | -0.0011752 | -0.010139 | -3.5266 | -6.262
0.16892 | 1.0507 | 8.6102e-05 | 0.16899 | 1.0511 | 0.0012625 | 1.0511 | -0.0011764 | -0.01015 | -3.5304 | -5.2674
0.16922 | 1.0526 | 8.8317e-05 | 0.16927 | 1.0528 | 0.0012635 | 1.0528 | -0.0011752 | -0.01014 | -3.5267 | -6.0356
0.1695 | 1.0543 | 9.4142e-05 | 0.16954 | 1.0546 | 0.0012665 | 1.0546 | -0.0011724 | -0.010115 | -3.5183 | -6.0252
0.16974 | 1.0558 | 9.632e-05 | 0.16979 | 1.0561 | 0.0012705 | 1.0561 | -0.0011742 | -0.010131 | -3.5237 | -5.4751
0.17 | 1.0574 | 9.8565e-05 | 0.17009 | 1.058 | 0.0012735 | 1.058 | -0.0011749 | -0.010137 | -3.526 | -6.4897
0.17027 | 1.0591 | 0.00010138 | 0.17035 | 1.0596 | 0.0012735 | 1.0596 | -0.0011721 | -0.010113 | -3.5175 | -5.6297
0.17053 | 1.0607 | 0.00010455 | 0.17058 | 1.061 | 0.0012745 | 1.061 | -0.0011699 | -0.010094 | -3.511 | -5.2243
0.17081 | 1.0624 | 0.00010791 | 0.17086 | 1.0628 | 0.0012745 | 1.0628 | -0.0011666 | -0.010065 | -3.501 | -6.0188
0.17106 | 1.064 | 0.000114 | 0.17112 | 1.0644 | 0.0012765 | 1.0644 | -0.0011625 | -0.01003 | -3.4887 | -5.717
0.17136 | 1.0658 | 0.0001167 | 0.17141 | 1.0661 | 0.0012795 | 1.0661 | -0.0011628 | -0.010033 | -3.4896 | -6.0984
0.17159 | 1.0673 | 0.00012191 | 0.17165 | 1.0677 | 0.0012795 | 1.0677 | -0.0011576 | -0.0099878 | -3.4739 | -5.3059
0.17186 | 1.069 | 0.00012452 | 0.17191 | 1.0693 | 0.0012805 | 1.0693 | -0.001156 | -0.009974 | -3.4691 | -5.571
0.17213 | 1.0707 | 0.00012873 | 0.17221 | 1.0712 | 0.0012805 | 1.0712 | -0.0011518 | -0.0099376 | -3.4565 | -6.5477
0.1724 | 1.0723 | 0.00012657 | 0.17247 | 1.0727 | 0.0012795 | 1.0727 | -0.0011529 | -0.0099476 | -3.46 | -5.4851
0.17267 | 1.074 | 0.00012404 | 0.17274 | 1.0745 | 0.0012885 | 1.0745 | -0.0011645 | -0.010047 | -3.4945 | -5.9478
0.17294 | 1.0757 | 0.00012951 | 0.173 | 1.0761 | 0.0012925 | 1.0761 | -0.001163 | -0.010034 | -3.4901 | -5.6044
0.17319 | 1.0772 | 0.00013319 | 0.17327 | 1.0777 | 0.0012925 | 1.0777 | -0.0011593 | -0.010003 | -3.4791 | -5.8521
0.17346 | 1.0789 | 0.00013437 | 0.17351 | 1.0793 | 0.0012935 | 1.0793 | -0.0011591 | -0.010001 | -3.4786 | -5.2581
0.17373 | 1.0806 | 0.0001359 | 0.17381 | 1.0811 | 0.0012925 | 1.0811 | -0.0011566 | -0.0099793 | -3.471 | -6.3542
0.17401 | 1.0824 | 0.00014032 | 0.17406 | 1.0826 | 0.0012925 | 1.0826 | -0.0011522 | -0.0099411 | -3.4577 | -5.3655
0.17424 | 1.0838 | 0.0001445 | 0.17433 | 1.0844 | 0.0012935 | 1.0844 | -0.001149 | -0.0099137 | -3.4482 | -5.9922
0.17452 | 1.0855 | 0.0001495 | 0.17459 | 1.086 | 0.0012935 | 1.086 | -0.001144 | -0.0098706 | -3.4332 | -5.5
0.17478 | 1.0872 | 0.0001525 | 0.17484 | 1.0875 | 0.0012935 | 1.0875 | -0.001141 | -0.0098447 | -3.4242 | -5.2889
0.17506 | 1.0889 | 0.0001585 | 0.1751 | 1.0891 | 0.0012945 | 1.0891 | -0.001136 | -0.0098016 | -3.4092 | -5.5254
0.17534 | 1.0906 | 0.0001555 | 0.17542 | 1.0911 | 0.0012995 | 1.0911 | -0.001144 | -0.0098706 | -3.4332 | -6.7669
0.17558 | 1.0921 | 0.0001585 | 0.17564 | 1.0925 | 0.0012995 | 1.0925 | -0.001141 | -0.0098447 | -3.4242 | -4.8411
0.17584 | 1.0937 | 0.0001625 | 0.17594 | 1.0943 | 0.0013005 | 1.0943 | -0.001138 | -0.0098188 | -3.4152 | -6.2535
0.17612 | 1.0954 | 0.0001655 | 0.17618 | 1.0958 | 0.0013015 | 1.0958 | -0.001136 | -0.0098016 | -3.4092 | -5.0724
0.17636 | 1.097 | 0.0001695 | 0.17642 | 1.0974 | 0.0013035 | 1.0974 | -0.001134 | -0.0097843 | -3.4031 | -5.233
0.17666 | 1.0988 | 0.0001735 | 0.17669 | 1.099 | 0.0013065 | 1.099 | -0.001133 | -0.0097757 | -3.4001 | -5.6069
0.17691 | 1.1004 | 0.0001745 | 0.17698 | 1.1008 | 0.0013095 | 1.1008 | -0.001135 | -0.0097929 | -3.4062 | -6.1809
0.17717 | 1.102 | 0.0001775 | 0.17723 | 1.1024 | 0.0013125 | 1.1024 | -0.001135 | -0.0097929 | -3.4062 | -5.2542
0.17745 | 1.1038 | 0.0001805 | 0.17752 | 1.1042 | 0.0013135 | 1.1042 | -0.001133 | -0.0097757 | -3.4001 | -6.1174
0.17769 | 1.1052 | 0.0001855 | 0.17777 | 1.1057 | 0.0013125 | 1.1057 | -0.001127 | -0.0097239 | -3.3821 | -5.2943
0.17796 | 1.1069 | 0.0001905 | 0.17802 | 1.1073 | 0.0013145 | 1.1073 | -0.001124 | -0.009698 | -3.3731 | -5.2102
0.17824 | 1.1086 | 0.0001935 | 0.17831 | 1.1091 | 0.0013175 | 1.1091 | -0.001124 | -0.009698 | -3.3731 | -6.1894
0.17849 | 1.1102 | 0.0001985 | 0.17858 | 1.1107 | 0.0013185 | 1.1107 | -0.00112 | -0.0096635 | -3.3611 | -5.5291
0.17876 | 1.1119 | 0.0001925 | 0.17883 | 1.1123 | 0.0013215 | 1.1123 | -0.001129 | -0.0097412 | -3.3881 | -5.2895
0.17905 | 1.1137 | 0.0001955 | 0.1791 | 1.114 | 0.0013225 | 1.114 | -0.001127 | -0.0097239 | -3.3821 | -5.664
0.17931 | 1.1153 | 0.0001985 | 0.17937 | 1.1157 | 0.0013245 | 1.1157 | -0.001126 | -0.0097153 | -3.3791 | -5.6774
0.17955 | 1.1168 | 0.0002005 | 0.17963 | 1.1173 | 0.0013245 | 1.1173 | -0.001124 | -0.009698 | -3.3731 | -5.4599
0.17984 | 1.1186 | 0.0002045 | 0.17991 | 1.119 | 0.0013265 | 1.119 | -0.001122 | -0.0096808 | -3.3671 | -5.8485
0.18009 | 1.1202 | 0.0002075 | 0.18018 | 1.1207 | 0.0013355 | 1.1207 | -0.001128 | -0.0097325 | -3.3851 | -5.6909
0.18038 | 1.122 | 0.0002115 | 0.18044 | 1.1223 | 0.0013405 | 1.1223 | -0.001129 | -0.0097412 | -3.3881 | -5.4558
0.18064 | 1.1236 | 0.0002175 | 0.18069 | 1.1239 | 0.0013385 | 1.1239 | -0.001121 | -0.0096721 | -3.3641 | -5.2709
0.18088 | 1.1251 | 0.0002145 | 0.18096 | 1.1255 | 0.0013385 | 1.1255 | -0.001124 | -0.009698 | -3.3731 | -5.5944
0.18118 | 1.1269 | 0.0002165 | 0.18122 | 1.1272 | 0.0013405 | 1.1272 | -0.001124 | -0.009698 | -3.3731 | -5.6019
0.18143 | 1.1285 | 0.0002185 | 0.18151 | 1.129 | 0.0013405 | 1.129 | -0.001122 | -0.0096808 | -3.3671 | -5.9742
0.18169 | 1.1301 | 0.0002225 | 0.18177 | 1.1306 | 0.0013415 | 1.1306 | -0.001119 | -0.0096549 | -3.3581 | -5.459
0.18198 | 1.1319 | 0.0002255 | 0.18204 | 1.1323 | 0.0013435 | 1.1323 | -0.001118 | -0.0096462 | -3.3551 | -5.6789
0.18223 | 1.1335 | 0.0002305 | 0.18229 | 1.1338 | 0.0013435 | 1.1338 | -0.001113 | -0.0096031 | -3.3401 | -5.1639
0.18251 | 1.1352 | 0.0002325 | 0.18257 | 1.1356 | 0.0013445 | 1.1356 | -0.001112 | -0.0095945 | -3.3371 | -5.7523
0.18275 | 1.1367 | 0.0002375 | 0.18284 | 1.1372 | 0.0013455 | 1.1372 | -0.001108 | -0.00956 | -3.3251 | -5.6357
0.18302 | 1.1384 | 0.0002425 | 0.1831 | 1.1389 | 0.0013485 | 1.1389 | -0.001106 | -0.0095427 | -3.3191 | -5.4759
0.18329 | 1.1401 | 0.0002465 | 0.18337 | 1.1405 | 0.0013485 | 1.1405 | -0.001102 | -0.0095082 | -3.3071 | -5.4198
0.18356 | 1.1418 | 0.0002485 | 0.18362 | 1.1421 | 0.0013505 | 1.1421 | -0.001102 | -0.0095082 | -3.3071 | -5.2043
0.18382 | 1.1434 | 0.0002545 | 0.1839 | 1.1438 | 0.0013525 | 1.1438 | -0.001098 | -0.0094737 | -3.2951 | -5.6876
0.18408 | 1.145 | 0.0002535 | 0.18414 | 1.1454 | 0.0013535 | 1.1454 | -0.0011 | -0.0094909 | -3.3011 | -5.067
0.18436 | 1.1467 | 0.0002495 | 0.18443 | 1.1471 | 0.0013535 | 1.1471 | -0.001104 | -0.0095255 | -3.3131 | -5.842
0.1846 | 1.1482 | 0.0002545 | 0.1847 | 1.1488 | 0.0013575 | 1.1488 | -0.001103 | -0.0095168 | -3.3101 | -5.6645
0.18489 | 1.15 | 0.0002585 | 0.18496 | 1.1505 | 0.0013595 | 1.1505 | -0.001101 | -0.0094996 | -3.3041 | -5.3894
0.18515 | 1.1516 | 0.0002615 | 0.18521 | 1.152 | 0.0013605 | 1.152 | -0.001099 | -0.0094823 | -3.2981 | -5.01
0.18545 | 1.1535 | 0.0002605 | 0.18548 | 1.1537 | 0.0013635 | 1.1537 | -0.001103 | -0.0095168 | -3.3101 | -5.6106
0.18571 | 1.1551 | 0.0002635 | 0.18574 | 1.1553 | 0.0013635 | 1.1553 | -0.0011 | -0.0094909 | -3.3011 | -5.2636
0.18595 | 1.1566 | 0.0002705 | 0.18602 | 1.1571 | 0.0013665 | 1.1571 | -0.001096 | -0.0094564 | -3.2891 | -5.8617
0.1862 | 1.1581 | 0.0002725 | 0.18628 | 1.1587 | 0.0013665 | 1.1587 | -0.001094 | -0.0094392 | -3.2831 | -5.2939
0.18648 | 1.1599 | 0.0002755 | 0.18654 | 1.1603 | 0.0013695 | 1.1603 | -0.001094 | -0.0094392 | -3.2831 | -5.2482
0.18674 | 1.1615 | 0.0002755 | 0.1868 | 1.1619 | 0.0013705 | 1.1619 | -0.001095 | -0.0094478 | -3.2861 | -5.3119
0.18701 | 1.1632 | 0.0002785 | 0.18707 | 1.1635 | 0.0013745 | 1.1635 | -0.001096 | -0.0094564 | -3.2891 | -5.4599
0.18725 | 1.1647 | 0.0002815 | 0.18734 | 1.1652 | 0.0013755 | 1.1652 | -0.001094 | -0.0094392 | -3.2831 | -5.5596
0.18755 | 1.1665 | 0.0002855 | 0.1876 | 1.1668 | 0.0013775 | 1.1668 | -0.001092 | -0.0094219 | -3.2771 | -5.2842
0.18782 | 1.1682 | 0.0002885 | 0.18787 | 1.1686 | 0.0013765 | 1.1686 | -0.001088 | -0.0093874 | -3.2651 | -5.5952
0.18807 | 1.1698 | 0.0002915 | 0.18814 | 1.1702 | 0.0013785 | 1.1702 | -0.001087 | -0.0093788 | -3.2621 | -5.5215
0.18833 | 1.1714 | 0.0002955 | 0.1884 | 1.1718 | 0.0013815 | 1.1718 | -0.001086 | -0.0093701 | -3.2591 | -5.1514
0.18859 | 1.173 | 0.0002975 | 0.18865 | 1.1734 | 0.0013835 | 1.1734 | -0.001086 | -0.0093701 | -3.2591 | -5.1287
0.18885 | 1.1746 | 0.0003045 | 0.18893 | 1.1752 | 0.0013855 | 1.1752 | -0.001081 | -0.009327 | -3.2441 | -5.7237
0.18912 | 1.1763 | 0.0003085 | 0.18919 | 1.1767 | 0.0013885 | 1.1767 | -0.00108 | -0.0093184 | -3.2411 | -5.1431
0.18938 | 1.178 | 0.0003115 | 0.18947 | 1.1785 | 0.0013895 | 1.1785 | -0.001078 | -0.0093011 | -3.2351 | -5.5992
0.18964 | 1.1796 | 0.0003095 | 0.18973 | 1.1801 | 0.0013925 | 1.1801 | -0.001083 | -0.0093443 | -3.2501 | -5.3448
0.18994 | 1.1814 | 0.0003055 | 0.18999 | 1.1817 | 0.0013935 | 1.1817 | -0.001088 | -0.0093874 | -3.2651 | -5.2479
0.19018 | 1.1829 | 0.0003125 | 0.19025 | 1.1833 | 0.0013955 | 1.1833 | -0.001083 | -0.0093443 | -3.2501 | -5.2277
0.19046 | 1.1847 | 0.0003145 | 0.19052 | 1.185 | 0.0013965 | 1.185 | -0.001082 | -0.0093356 | -3.2471 | -5.4961
0.19072 | 1.1863 | 0.0003175 | 0.19078 | 1.1866 | 0.0013975 | 1.1866 | -0.00108 | -0.0093184 | -3.2411 | -5.1858
0.19097 | 1.1878 | 0.0003215 | 0.19103 | 1.1882 | 0.0013995 | 1.1882 | -0.001078 | -0.0093011 | -3.2351 | -5.1158
0.19124 | 1.1895 | 0.0003245 | 0.19132 | 1.19 | 0.0014015 | 1.19 | -0.001077 | -0.0092925 | -3.2321 | -5.7925
0.19152 | 1.1913 | 0.0003275 | 0.19158 | 1.1917 | 0.0014045 | 1.1917 | -0.001077 | -0.0092925 | -3.2321 | -5.3275
0.19178 | 1.1929 | 0.0003285 | 0.19184 | 1.1933 | 0.0014055 | 1.1933 | -0.001077 | -0.0092925 | -3.2321 | -5.247
0.19205 | 1.1945 | 0.0003295 | 0.19211 | 1.1949 | 0.0014065 | 1.1949 | -0.001077 | -0.0092925 | -3.2321 | -5.247
0.19229 | 1.196 | 0.0003345 | 0.19239 | 1.1966 | 0.0014095 | 1.1966 | -0.001075 | -0.0092752 | -3.2261 | -5.6037
0.19256 | 1.1977 | 0.0003355 | 0.19266 | 1.1983 | 0.0014105 | 1.1983 | -0.001075 | -0.0092752 | -3.2261 | -5.5182
0.19283 | 1.1994 | 0.0003395 | 0.1929 | 1.1998 | 0.0014125 | 1.1998 | -0.001073 | -0.009258 | -3.2201 | -4.8114
0.19313 | 1.2013 | 0.0003415 | 0.19318 | 1.2016 | 0.0014165 | 1.2016 | -0.001075 | -0.0092752 | -3.2261 | -5.6534
0.19337 | 1.2028 | 0.0003455 | 0.19344 | 1.2032 | 0.0014175 | 1.2032 | -0.001072 | -0.0092494 | -3.2171 | -5.1498
0.19364 | 1.2044 | 0.0003515 | 0.19371 | 1.2049 | 0.0014185 | 1.2049 | -0.001067 | -0.0092062 | -3.2021 | -5.3902
0.1939 | 1.2061 | 0.0003545 | 0.19398 | 1.2066 | 0.0014185 | 1.2066 | -0.001064 | -0.0091803 | -3.1931 | -5.3899
0.19414 | 1.2075 | 0.0003605 | 0.19423 | 1.2081 | 0.0014215 | 1.2081 | -0.001061 | -0.0091544 | -3.1841 | -4.9781
0.19443 | 1.2093 | 0.0003615 | 0.1945 | 1.2098 | 0.0014215 | 1.2098 | -0.00106 | -0.0091458 | -3.1811 | -5.3844
0.19471 | 1.2111 | 0.0003555 | 0.19478 | 1.2115 | 0.0014245 | 1.2115 | -0.001069 | -0.0092235 | -3.2081 | -5.4643
0.19499 | 1.2129 | 0.0003625 | 0.19505 | 1.2132 | 0.0014265 | 1.2132 | -0.001064 | -0.0091803 | -3.1931 | -5.3352
0.19524 | 1.2144 | 0.0003625 | 0.19528 | 1.2146 | 0.0014265 | 1.2146 | -0.001064 | -0.0091803 | -3.1931 | -4.5879
0.19551 | 1.2161 | 0.0003655 | 0.19556 | 1.2164 | 0.0014285 | 1.2164 | -0.001063 | -0.0091717 | -3.1901 | -5.5783
0.19576 | 1.2176 | 0.0003685 | 0.19582 | 1.218 | 0.0014315 | 1.218 | -0.001063 | -0.0091717 | -3.1901 | -5.159
0.19602 | 1.2193 | 0.0003725 | 0.19611 | 1.2198 | 0.0014325 | 1.2198 | -0.00106 | -0.0091458 | -3.1811 | -5.7461
0.1963 | 1.221 | 0.0003755 | 0.19636 | 1.2214 | 0.0014345 | 1.2214 | -0.001059 | -0.0091372 | -3.1781 | -5.0233
0.19657 | 1.2226 | 0.0003785 | 0.19663 | 1.223 | 0.0014355 | 1.223 | -0.001057 | -0.0091199 | -3.1721 | -5.2137
0.19685 | 1.2244 | 0.0003795 | 0.19688 | 1.2246 | 0.0014395 | 1.2246 | -0.00106 | -0.0091458 | -3.1811 | -4.9396
0.19708 | 1.2259 | 0.0003815 | 0.19717 | 1.2264 | 0.0014425 | 1.2264 | -0.001061 | -0.0091544 | -3.1841 | -5.7209
0.19736 | 1.2276 | 0.0003835 | 0.19743 | 1.228 | 0.0014425 | 1.228 | -0.001059 | -0.0091372 | -3.1781 | -5.2632
0.19763 | 1.2293 | 0.0003855 | 0.19771 | 1.2297 | 0.0014455 | 1.2297 | -0.00106 | -0.0091458 | -3.1811 | -5.4782
0.1979 | 1.2309 | 0.0003895 | 0.19797 | 1.2313 | 0.0014475 | 1.2313 | -0.001058 | -0.0091286 | -3.1751 | -5.1
0.19814 | 1.2324 | 0.0003925 | 0.19823 | 1.233 | 0.0014515 | 1.233 | -0.001059 | -0.0091372 | -3.1781 | -5.1569
0.19841 | 1.2341 | 0.0003955 | 0.1985 | 1.2347 | 0.0014515 | 1.2347 | -0.001056 | -0.0091113 | -3.1691 | -5.4481
0.19871 | 1.236 | 0.0003985 | 0.19875 | 1.2362 | 0.0014535 | 1.2362 | -0.001055 | -0.0091027 | -3.1661 | -4.9453
0.19893 | 1.2374 | 0.0004035 | 0.19902 | 1.2379 | 0.0014575 | 1.2379 | -0.001054 | -0.009094 | -3.1631 | -5.1768
0.19921 | 1.2391 | 0.0004085 | 0.19928 | 1.2395 | 0.0014605 | 1.2395 | -0.001052 | -0.0090768 | -3.1571 | -5.0908
0.19947 | 1.2407 | 0.0004135 | 0.19956 | 1.2413 | 0.0014625 | 1.2413 | -0.001049 | -0.0090509 | -3.1481 | -5.5689
0.19974 | 1.2424 | 0.0004155 | 0.19981 | 1.2428 | 0.0014645 | 1.2428 | -0.001049 | -0.0090509 | -3.1481 | -4.954
0.20003 | 1.2442 | 0.0004125 | 0.20006 | 1.2444 | 0.0014695 | 1.2444 | -0.001057 | -0.0091199 | -3.1721 | -4.9532
0.20029 | 1.2458 | 0.0004125 | 0.20033 | 1.2461 | 0.0014665 | 1.2461 | -0.001054 | -0.009094 | -3.1631 | -5.2802
0.20056 | 1.2475 | 0.0004155 | 0.2006 | 1.2477 | 0.0014615 | 1.2477 | -0.001046 | -0.009025 | -3.1391 | -5.2135
0.20081 | 1.249 | 0.0004195 | 0.20086 | 1.2493 | 0.0014655 | 1.2493 | -0.001046 | -0.009025 | -3.1391 | -5.096
0.20108 | 1.2507 | 0.0004215 | 0.20115 | 1.2511 | 0.0014685 | 1.2511 | -0.001047 | -0.0090336 | -3.1421 | -5.6454
0.20135 | 1.2524 | 0.0004245 | 0.20143 | 1.2529 | 0.0014685 | 1.2529 | -0.001044 | -0.0090078 | -3.1331 | -5.4644
0.20162 | 1.2541 | 0.0004285 | 0.20166 | 1.2543 | 0.0014705 | 1.2543 | -0.001042 | -0.0089905 | -3.1271 | -4.4195
0.2019 | 1.2558 | 0.0004305 | 0.20194 | 1.2561 | 0.0014725 | 1.2561 | -0.001042 | -0.0089905 | -3.1271 | -5.5822
0.20214 | 1.2573 | 0.0004325 | 0.20222 | 1.2578 | 0.0014765 | 1.2578 | -0.001044 | -0.0090078 | -3.1331 | -5.354
0.20242 | 1.2591 | 0.0004325 | 0.20246 | 1.2593 | 0.0014765 | 1.2593 | -0.001044 | -0.0090078 | -3.1331 | -4.7355
0.20269 | 1.2608 | 0.0004355 | 0.20274 | 1.2611 | 0.0014805 | 1.2611 | -0.001045 | -0.0090164 | -3.1361 | -5.4786
0.20294 | 1.2623 | 0.0004365 | 0.203 | 1.2627 | 0.0014815 | 1.2627 | -0.001045 | -0.0090164 | -3.1361 | -5.0521
0.2032 | 1.2639 | 0.0004405 | 0.20325 | 1.2642 | 0.0014845 | 1.2642 | -0.001044 | -0.0090078 | -3.1331 | -4.9132
0.2035 | 1.2657 | 0.0004435 | 0.20356 | 1.2662 | 0.0014855 | 1.2662 | -0.001042 | -0.0089905 | -3.1271 | -6.0354
0.20375 | 1.2673 | 0.0004465 | 0.20381 | 1.2677 | 0.0014865 | 1.2677 | -0.00104 | -0.0089733 | -3.1211 | -4.8385
0.20402 | 1.269 | 0.0004495 | 0.20406 | 1.2693 | 0.0014885 | 1.2693 | -0.001039 | -0.0089646 | -3.1181 | -4.8509
0.20426 | 1.2705 | 0.0004535 | 0.20435 | 1.271 | 0.0014905 | 1.271 | -0.001037 | -0.0089474 | -3.1121 | -5.5414
0.20452 | 1.2721 | 0.0004555 | 0.20461 | 1.2727 | 0.0014905 | 1.2727 | -0.001035 | -0.0089301 | -3.106 | -5.0666
0.2048 | 1.2738 | 0.0004595 | 0.20486 | 1.2742 | 0.0014945 | 1.2742 | -0.001035 | -0.0089301 | -3.106 | -4.7913
0.20507 | 1.2755 | 0.0004655 | 0.20513 | 1.2759 | 0.0014955 | 1.2759 | -0.00103 | -0.008887 | -3.091 | -5.3001
0.20535 | 1.2773 | 0.0004685 | 0.20539 | 1.2776 | 0.0014975 | 1.2776 | -0.001029 | -0.0088783 | -3.088 | -5.0348
0.20559 | 1.2788 | 0.0004745 | 0.20566 | 1.2792 | 0.0014995 | 1.2792 | -0.001025 | -0.0088438 | -3.076 | -5.0418
0.20587 | 1.2805 | 0.0004715 | 0.20592 | 1.2808 | 0.0015035 | 1.2808 | -0.001032 | -0.0089042 | -3.097 | -5.0875
0.20613 | 1.2821 | 0.0004685 | 0.20619 | 1.2825 | 0.0015055 | 1.2825 | -0.001037 | -0.0089474 | -3.1121 | -5.1172
0.20642 | 1.2839 | 0.0004735 | 0.20644 | 1.284 | 0.0015085 | 1.284 | -0.001035 | -0.0089301 | -3.106 | -4.7766
0.20668 | 1.2856 | 0.0004755 | 0.20672 | 1.2858 | 0.0015125 | 1.2858 | -0.001037 | -0.0089474 | -3.1121 | -5.4534
0.20691 | 1.287 | 0.0004775 | 0.20697 | 1.2873 | 0.0015155 | 1.2873 | -0.001038 | -0.008956 | -3.1151 | -4.8803
0.20719 | 1.2887 | 0.0004815 | 0.20725 | 1.2891 | 0.0015195 | 1.2891 | -0.001038 | -0.008956 | -3.1151 | -5.367
0.20745 | 1.2903 | 0.0004825 | 0.20752 | 1.2908 | 0.0015225 | 1.2908 | -0.00104 | -0.0089733 | -3.1211 | -5.411
0.20772 | 1.292 | 0.0004855 | 0.20778 | 1.2924 | 0.0015215 | 1.2924 | -0.001036 | -0.0089387 | -3.109 | -4.9989
0.20798 | 1.2936 | 0.0004905 | 0.20803 | 1.294 | 0.0015145 | 1.294 | -0.001024 | -0.0088352 | -3.073 | -4.7873
0.20825 | 1.2953 | 0.0004915 | 0.20831 | 1.2957 | 0.0015165 | 1.2957 | -0.001025 | -0.0088438 | -3.076 | -5.3355
0.20854 | 1.2971 | 0.0004935 | 0.20858 | 1.2974 | 0.0015215 | 1.2974 | -0.001028 | -0.0088697 | -3.085 | -5.1926
0.20879 | 1.2987 | 0.0004955 | 0.20884 | 1.299 | 0.0015245 | 1.299 | -0.001029 | -0.0088783 | -3.088 | -4.8956
0.20905 | 1.3003 | 0.0004965 | 0.20912 | 1.3007 | 0.0015235 | 1.3007 | -0.001027 | -0.0088611 | -3.082 | -5.4497
0.20932 | 1.302 | 0.0005005 | 0.2094 | 1.3025 | 0.0015255 | 1.3025 | -0.001025 | -0.0088438 | -3.076 | -5.305
0.20958 | 1.3036 | 0.0005015 | 0.20964 | 1.304 | 0.0015265 | 1.304 | -0.001025 | -0.0088438 | -3.076 | -4.6302
0.20983 | 1.3051 | 0.0005075 | 0.20989 | 1.3055 | 0.0015275 | 1.3055 | -0.00102 | -0.0088007 | -3.061 | -4.7907
0.21012 | 1.307 | 0.0005095 | 0.21016 | 1.3072 | 0.0015305 | 1.3072 | -0.001021 | -0.0088093 | -3.064 | -5.1432
0.21038 | 1.3086 | 0.0005155 | 0.21043 | 1.3089 | 0.0015315 | 1.3089 | -0.001016 | -0.0087662 | -3.049 | -5.1902
0.21063 | 1.3101 | 0.0005185 | 0.21068 | 1.3104 | 0.0015345 | 1.3104 | -0.001016 | -0.0087662 | -3.049 | -4.6275
0.21089 | 1.3117 | 0.0005215 | 0.21096 | 1.3122 | 0.0015355 | 1.3122 | -0.001014 | -0.0087489 | -3.043 | -5.305
0.21117 | 1.3135 | 0.0005275 | 0.21126 | 1.314 | 0.0015385 | 1.314 | -0.001011 | -0.008723 | -3.034 | -5.6699
0.21145 | 1.3152 | 0.0005325 | 0.2115 | 1.3156 | 0.0015385 | 1.3156 | -0.001006 | -0.0086799 | -3.019 | -4.6309
0.2117 | 1.3168 | 0.0005255 | 0.21175 | 1.3171 | 0.0015405 | 1.3171 | -0.001015 | -0.0087575 | -3.046 | -4.6967
0.21196 | 1.3184 | 0.0005285 | 0.21202 | 1.3188 | 0.0015425 | 1.3188 | -0.001014 | -0.0087489 | -3.043 | -5.1319
0.21222 | 1.32 | 0.0005305 | 0.2123 | 1.3205 | 0.0015425 | 1.3205 | -0.001012 | -0.0087317 | -3.037 | -5.1432
0.21248 | 1.3216 | 0.0005335 | 0.21257 | 1.3222 | 0.0015455 | 1.3222 | -0.001012 | -0.0087317 | -3.037 | -5.1759
0.21276 | 1.3234 | 0.0005365 | 0.21281 | 1.3237 | 0.0015455 | 1.3237 | -0.001009 | -0.0087058 | -3.028 | -4.6024
0.213 | 1.3249 | 0.0005405 | 0.2131 | 1.3255 | 0.0015485 | 1.3255 | -0.001008 | -0.0086972 | -3.025 | -5.3275
0.21329 | 1.3267 | 0.0005415 | 0.21335 | 1.327 | 0.0015495 | 1.327 | -0.001008 | -0.0086972 | -3.025 | -4.7227
0.21355 | 1.3283 | 0.0005415 | 0.21363 | 1.3288 | 0.0015525 | 1.3288 | -0.001011 | -0.008723 | -3.034 | -5.3893
0.21383 | 1.33 | 0.0005445 | 0.2139 | 1.3304 | 0.0015545 | 1.3304 | -0.00101 | -0.0087144 | -3.031 | -4.9231
0.21409 | 1.3317 | 0.0005465 | 0.21418 | 1.3322 | 0.0015555 | 1.3322 | -0.001009 | -0.0087058 | -3.028 | -5.4458
0.21437 | 1.3334 | 0.0005505 | 0.21441 | 1.3337 | 0.0015575 | 1.3337 | -0.001007 | -0.0086885 | -3.022 | -4.3276
0.21461 | 1.3349 | 0.0005535 | 0.21468 | 1.3353 | 0.0015595 | 1.3353 | -0.001006 | -0.0086799 | -3.019 | -4.9787
0.2149 | 1.3367 | 0.0005565 | 0.21494 | 1.3369 | 0.0015615 | 1.3369 | -0.001005 | -0.0086713 | -3.016 | -4.8612
0.21515 | 1.3382 | 0.0005625 | 0.21524 | 1.3388 | 0.0015645 | 1.3388 | -0.001002 | -0.0086454 | -3.007 | -5.7319
0.21541 | 1.3399 | 0.0005655 | 0.21548 | 1.3403 | 0.0015665 | 1.3403 | -0.001001 | -0.0086368 | -3.004 | -4.4492
0.2157 | 1.3416 | 0.0005705 | 0.21573 | 1.3418 | 0.0015685 | 1.3418 | -0.000998 | -0.0086109 | -2.995 | -4.6269
0.21595 | 1.3432 | 0.0005675 | 0.21601 | 1.3436 | 0.0015715 | 1.3436 | -0.001004 | -0.0086626 | -3.013 | -5.2878
0.21621 | 1.3449 | 0.0005695 | 0.21629 | 1.3453 | 0.0015745 | 1.3453 | -0.001005 | -0.0086713 | -3.016 | -5.2126
0.21645 | 1.3463 | 0.0005715 | 0.21651 | 1.3467 | 0.0015795 | 1.3467 | -0.001008 | -0.0086972 | -3.025 | -4.0206
0.21676 | 1.3482 | 0.0005735 | 0.2168 | 1.3485 | 0.0015815 | 1.3485 | -0.001008 | -0.0086972 | -3.025 | -5.4753
0.21699 | 1.3497 | 0.0005795 | 0.21705 | 1.3501 | 0.0015865 | 1.3501 | -0.001007 | -0.0086885 | -3.022 | -4.852
0.21725 | 1.3513 | 0.0005795 | 0.21735 | 1.3519 | 0.0015875 | 1.3519 | -0.001008 | -0.0086972 | -3.025 | -5.5291
0.21755 | 1.3532 | 0.0005845 | 0.21761 | 1.3535 | 0.0015905 | 1.3535 | -0.001006 | -0.0086799 | -3.019 | -4.8496
0.2178 | 1.3547 | 0.0005845 | 0.21788 | 1.3552 | 0.0015845 | 1.3552 | -0.001 | -0.0086281 | -3.001 | -5.0363
0.21808 | 1.3564 | 0.0005855 | 0.21815 | 1.3569 | 0.0015805 | 1.3569 | -0.000995 | -0.008585 | -2.986 | -5.0645
0.21834 | 1.358 | 0.0005895 | 0.21841 | 1.3585 | 0.0015835 | 1.3585 | -0.000994 | -0.0085764 | -2.983 | -4.9565
0.21863 | 1.3599 | 0.0005915 | 0.21868 | 1.3602 | 0.0015885 | 1.3602 | -0.000997 | -0.0086022 | -2.992 | -4.8871
0.21886 | 1.3613 | 0.0005965 | 0.21894 | 1.3618 | 0.0015905 | 1.3618 | -0.000994 | -0.0085764 | -2.983 | -4.9057
0.21914 | 1.3631 | 0.0005975 | 0.21921 | 1.3635 | 0.0015925 | 1.3635 | -0.000995 | -0.008585 | -2.986 | -4.9751
0.21941 | 1.3647 | 0.0006025 | 0.21947 | 1.3651 | 0.0015935 | 1.3651 | -0.000991 | -0.0085505 | -2.974 | -4.8007
0.21966 | 1.3663 | 0.0006075 | 0.21973 | 1.3667 | 0.0015955 | 1.3667 | -0.000988 | -0.0085246 | -2.965 | -4.8577
0.21996 | 1.3681 | 0.0006105 | 0.22001 | 1.3685 | 0.0015965 | 1.3685 | -0.000986 | -0.0085073 | -2.959 | -5.2323
0.22019 | 1.3696 | 0.0006055 | 0.22027 | 1.3701 | 0.0015985 | 1.3701 | -0.000993 | -0.0085677 | -2.98 | -4.7099
0.22045 | 1.3712 | 0.0006095 | 0.22054 | 1.3718 | 0.0015995 | 1.3718 | -0.00099 | -0.0085418 | -2.971 | -5.0156
0.22073 | 1.3729 | 0.0006105 | 0.2208 | 1.3734 | 0.0016005 | 1.3734 | -0.00099 | -0.0085418 | -2.971 | -4.7308
0.221 | 1.3746 | 0.0006155 | 0.22108 | 1.3751 | 0.0016045 | 1.3751 | -0.000989 | -0.0085332 | -2.968 | -5.1717
0.22126 | 1.3763 | 0.0006185 | 0.22132 | 1.3766 | 0.0016075 | 1.3766 | -0.000989 | -0.0085332 | -2.968 | -4.5783
0.22155 | 1.3781 | 0.0006185 | 0.2216 | 1.3784 | 0.0016085 | 1.3784 | -0.00099 | -0.0085418 | -2.971 | -5.1347
0.22181 | 1.3797 | 0.0006205 | 0.22187 | 1.38 | 0.0016125 | 1.38 | -0.000992 | -0.0085591 | -2.977 | -4.9205
0.22207 | 1.3813 | 0.0006235 | 0.22215 | 1.3817 | 0.0016115 | 1.3817 | -0.000988 | -0.0085246 | -2.965 | -5.1189
0.22235 | 1.383 | 0.0006275 | 0.2224 | 1.3833 | 0.0016135 | 1.3833 | -0.000986 | -0.0085073 | -2.959 | -4.7165
0.22259 | 1.3845 | 0.0006305 | 0.22265 | 1.3849 | 0.0016155 | 1.3849 | -0.000985 | -0.0084987 | -2.956 | -4.6357
0.22284 | 1.3861 | 0.0006345 | 0.22293 | 1.3866 | 0.0016185 | 1.3866 | -0.000984 | -0.0084901 | -2.953 | -5.1456
0.22313 | 1.3879 | 0.0006405 | 0.22318 | 1.3882 | 0.0016195 | 1.3882 | -0.000979 | -0.0084469 | -2.938 | -4.5436
0.22339 | 1.3895 | 0.0006425 | 0.22343 | 1.3898 | 0.0016225 | 1.3898 | -0.00098 | -0.0084556 | -2.941 | -4.6258
0.22365 | 1.3911 | 0.0006385 | 0.22373 | 1.3916 | 0.0016235 | 1.3916 | -0.000985 | -0.0084987 | -2.956 | -5.3185
0.22392 | 1.3928 | 0.0006425 | 0.22397 | 1.3931 | 0.0016255 | 1.3931 | -0.000983 | -0.0084814 | -2.95 | -4.5735
0.2242 | 1.3945 | 0.0006445 | 0.22424 | 1.3948 | 0.0016265 | 1.3948 | -0.000982 | -0.0084728 | -2.947 | -4.8233
0.22445 | 1.3961 | 0.0006475 | 0.22451 | 1.3964 | 0.0016295 | 1.3964 | -0.000982 | -0.0084728 | -2.947 | -4.9858
0.2247 | 1.3976 | 0.0006505 | 0.22479 | 1.3982 | 0.0016315 | 1.3982 | -0.000981 | -0.0084642 | -2.944 | -5.0566
0.22497 | 1.3993 | 0.0006525 | 0.22506 | 1.3999 | 0.0016315 | 1.3999 | -0.000979 | -0.0084469 | -2.938 | -5.1037
0.22526 | 1.4011 | 0.0006515 | 0.22532 | 1.4015 | 0.0016325 | 1.4015 | -0.000981 | -0.0084642 | -2.944 | -4.6098
0.22551 | 1.4027 | 0.0006545 | 0.22557 | 1.4031 | 0.0016355 | 1.4031 | -0.000981 | -0.0084642 | -2.944 | -4.7244
0.22576 | 1.4042 | 0.0006585 | 0.22585 | 1.4048 | 0.0016355 | 1.4048 | -0.000977 | -0.0084297 | -2.932 | -5.0803
0.22604 | 1.406 | 0.0006635 | 0.22612 | 1.4064 | 0.0016365 | 1.4064 | -0.000973 | -0.0083952 | -2.92 | -4.8229
0.22632 | 1.4077 | 0.0006675 | 0.22639 | 1.4082 | 0.0016385 | 1.4082 | -0.000971 | -0.0083779 | -2.914 | -4.9895
0.22658 | 1.4093 | 0.0006725 | 0.22665 | 1.4097 | 0.0016415 | 1.4097 | -0.000969 | -0.0083607 | -2.908 | -4.5809
0.22684 | 1.4109 | 0.0006745 | 0.22692 | 1.4114 | 0.0016445 | 1.4114 | -0.00097 | -0.0083693 | -2.911 | -4.9948
0.22712 | 1.4127 | 0.0006705 | 0.22716 | 1.4129 | 0.0016465 | 1.4129 | -0.000976 | -0.0084211 | -2.929 | -4.3771
0.22737 | 1.4142 | 0.0006735 | 0.22744 | 1.4147 | 0.0016465 | 1.4147 | -0.000973 | -0.0083952 | -2.92 | -4.9841
0.22764 | 1.4159 | 0.0006765 | 0.22769 | 1.4163 | 0.0016495 | 1.4163 | -0.000973 | -0.0083952 | -2.92 | -4.6859
0.22791 | 1.4176 | 0.0006785 | 0.22797 | 1.418 | 0.0016505 | 1.418 | -0.000972 | -0.0083865 | -2.917 | -5.0465
0.22817 | 1.4192 | 0.0006825 | 0.22822 | 1.4196 | 0.0016525 | 1.4196 | -0.00097 | -0.0083693 | -2.911 | -4.5675
0.22845 | 1.4209 | 0.0006835 | 0.22849 | 1.4212 | 0.0016535 | 1.4212 | -0.00097 | -0.0083693 | -2.911 | -4.8163
0.2287 | 1.4225 | 0.0006845 | 0.22877 | 1.4229 | 0.0016555 | 1.4229 | -0.000971 | -0.0083779 | -2.914 | -5.018
0.22896 | 1.4242 | 0.0006895 | 0.22903 | 1.4246 | 0.0016585 | 1.4246 | -0.000969 | -0.0083607 | -2.908 | -4.7257
0.22925 | 1.4259 | 0.0006895 | 0.22928 | 1.4261 | 0.0016625 | 1.4261 | -0.000973 | -0.0083952 | -2.92 | -4.4769
0.22949 | 1.4274 | 0.0006955 | 0.22957 | 1.4279 | 0.0016645 | 1.4279 | -0.000969 | -0.0083607 | -2.908 | -5.3831
0.22976 | 1.4291 | 0.0006975 | 0.22983 | 1.4295 | 0.0016645 | 1.4295 | -0.000967 | -0.0083434 | -2.902 | -4.6076
0.23003 | 1.4308 | 0.0007045 | 0.23009 | 1.4312 | 0.0016665 | 1.4312 | -0.000962 | -0.0083003 | -2.887 | -4.717
0.23031 | 1.4325 | 0.0007095 | 0.23037 | 1.4329 | 0.0016695 | 1.4329 | -0.00096 | -0.008283 | -2.881 | -4.9689
0.23057 | 1.4342 | 0.0007045 | 0.23061 | 1.4344 | 0.0016705 | 1.4344 | -0.000966 | -0.0083348 | -2.899 | -4.4759
0.23084 | 1.4358 | 0.0007085 | 0.23087 | 1.436 | 0.0016735 | 1.436 | -0.000965 | -0.0083261 | -2.896 | -4.5416
0.23109 | 1.4374 | 0.0007085 | 0.23116 | 1.4378 | 0.0016775 | 1.4378 | -0.000969 | -0.0083607 | -2.908 | -5.2346
0.23135 | 1.439 | 0.0007115 | 0.23141 | 1.4394 | 0.0016775 | 1.4394 | -0.000966 | -0.0083348 | -2.899 | -4.6413
0.23161 | 1.4406 | 0.0007145 | 0.23168 | 1.4411 | 0.0016785 | 1.4411 | -0.000964 | -0.0083175 | -2.893 | -4.8635
0.23187 | 1.4422 | 0.0007195 | 0.23196 | 1.4428 | 0.0016815 | 1.4428 | -0.000962 | -0.0083003 | -2.887 | -4.9793
0.23216 | 1.4441 | 0.0007185 | 0.23221 | 1.4443 | 0.0016825 | 1.4443 | -0.000964 | -0.0083175 | -2.893 | -4.44
0.23239 | 1.4455 | 0.0007195 | 0.23248 | 1.446 | 0.0016855 | 1.446 | -0.000966 | -0.0083348 | -2.899 | -4.8455
0.23268 | 1.4473 | 0.0007245 | 0.23276 | 1.4477 | 0.0016865 | 1.4477 | -0.000962 | -0.0083003 | -2.887 | -5.0204
0.23295 | 1.449 | 0.0007275 | 0.23303 | 1.4494 | 0.0016895 | 1.4494 | -0.000962 | -0.0083003 | -2.887 | -4.8843
0.23322 | 1.4506 | 0.0007295 | 0.23328 | 1.451 | 0.0016895 | 1.451 | -0.00096 | -0.008283 | -2.881 | -4.5922
0.23346 | 1.4521 | 0.0007345 | 0.23354 | 1.4526 | 0.0016915 | 1.4526 | -0.000957 | -0.0082571 | -2.872 | -4.616
0.23375 | 1.4539 | 0.0007415 | 0.23382 | 1.4544 | 0.0016935 | 1.4544 | -0.000952 | -0.008214 | -2.857 | -4.9531
0.23402 | 1.4556 | 0.0007435 | 0.23406 | 1.4559 | 0.0016955 | 1.4559 | -0.000952 | -0.008214 | -2.857 | -4.2649
0.2343 | 1.4574 | 0.0007375 | 0.23434 | 1.4576 | 0.0016985 | 1.4576 | -0.000961 | -0.0082916 | -2.884 | -4.9635
0.23455 | 1.4589 | 0.0007405 | 0.23461 | 1.4593 | 0.0016995 | 1.4593 | -0.000959 | -0.0082744 | -2.878 | -4.8562
0.23482 | 1.4606 | 0.0007425 | 0.23488 | 1.461 | 0.0017015 | 1.461 | -0.000959 | -0.0082744 | -2.878 | -4.8691
0.23508 | 1.4622 | 0.0007445 | 0.23514 | 1.4626 | 0.0017045 | 1.4626 | -0.00096 | -0.008283 | -2.881 | -4.6209
0.23532 | 1.4637 | 0.0007515 | 0.23542 | 1.4643 | 0.0017075 | 1.4643 | -0.000956 | -0.0082485 | -2.869 | -5.1143
0.23562 | 1.4656 | 0.0007505 | 0.23568 | 1.4659 | 0.0017085 | 1.4659 | -0.000958 | -0.0082657 | -2.875 | -4.5552
0.23586 | 1.467 | 0.0007505 | 0.23595 | 1.4676 | 0.0017115 | 1.4676 | -0.000961 | -0.0082916 | -2.884 | -4.7821
0.23615 | 1.4689 | 0.0007535 | 0.2362 | 1.4692 | 0.0017165 | 1.4692 | -0.000963 | -0.0083089 | -2.89 | -4.5252
0.2364 | 1.4704 | 0.0007565 | 0.23647 | 1.4708 | 0.0017175 | 1.4708 | -0.000961 | -0.0082916 | -2.884 | -4.8663
0.23667 | 1.4721 | 0.0007585 | 0.23675 | 1.4726 | 0.0017155 | 1.4726 | -0.000957 | -0.0082571 | -2.872 | -4.9407
0.23693 | 1.4737 | 0.0007655 | 0.23698 | 1.474 | 0.0017115 | 1.474 | -0.000946 | -0.0081622 | -2.839 | -4.1561
0.23719 | 1.4753 | 0.0007715 | 0.23728 | 1.4759 | 0.0017135 | 1.4759 | -0.000942 | -0.0081277 | -2.827 | -5.3744
0.23749 | 1.4772 | 0.0007765 | 0.23752 | 1.4774 | 0.0017165 | 1.4774 | -0.00094 | -0.0081104 | -2.821 | -4.0926
0.23774 | 1.4788 | 0.0007675 | 0.23781 | 1.4792 | 0.0017175 | 1.4792 | -0.00095 | -0.0081967 | -2.851 | -5.1861
0.238 | 1.4803 | 0.0007735 | 0.23807 | 1.4808 | 0.0017215 | 1.4808 | -0.000948 | -0.0081795 | -2.845 | -4.4994
0.23829 | 1.4821 | 0.0007735 | 0.23833 | 1.4824 | 0.0017225 | 1.4824 | -0.000949 | -0.0081881 | -2.848 | -4.5856
0.23855 | 1.4838 | 0.0007785 | 0.2386 | 1.4841 | 0.0017235 | 1.4841 | -0.000945 | -0.0081536 | -2.836 | -4.8965
0.23881 | 1.4854 | 0.0007785 | 0.23887 | 1.4858 | 0.0017265 | 1.4858 | -0.000948 | -0.0081795 | -2.845 | -4.7173
0.23908 | 1.487 | 0.0007835 | 0.23913 | 1.4874 | 0.0017275 | 1.4874 | -0.000944 | -0.008145 | -2.833 | -4.5912
0.23933 | 1.4886 | 0.0007845 | 0.23939 | 1.489 | 0.0017295 | 1.489 | -0.000945 | -0.0081536 | -2.836 | -4.6191
0.2396 | 1.4903 | 0.0007865 | 0.23965 | 1.4906 | 0.0017305 | 1.4906 | -0.000944 | -0.008145 | -2.833 | -4.4957
0.23986 | 1.4919 | 0.0007895 | 0.23992 | 1.4923 | 0.0017325 | 1.4923 | -0.000943 | -0.0081363 | -2.83 | -4.7904
0.24012 | 1.4935 | 0.0007915 | 0.24018 | 1.4939 | 0.0017335 | 1.4939 | -0.000942 | -0.0081277 | -2.827 | -4.5742
0.24041 | 1.4954 | 0.0007925 | 0.24046 | 1.4957 | 0.0017365 | 1.4957 | -0.000944 | -0.008145 | -2.833 | -4.9463
0.24066 | 1.4969 | 0.0007975 | 0.2407 | 1.4972 | 0.0017395 | 1.4972 | -0.000942 | -0.0081277 | -2.827 | -4.3126
0.24092 | 1.4985 | 0.0008055 | 0.24097 | 1.4989 | 0.0017405 | 1.4989 | -0.000935 | -0.0080673 | -2.8059 | -4.7124
0.24118 | 1.5001 | 0.0008085 | 0.24126 | 1.5006 | 0.0017415 | 1.5006 | -0.000933 | -0.00805 | -2.7999 | -4.9688
0.24146 | 1.5019 | 0.0008065 | 0.24151 | 1.5022 | 0.0017435 | 1.5022 | -0.000937 | -0.0080846 | -2.8119 | -4.4505
0.24173 | 1.5035 | 0.0008035 | 0.24178 | 1.5038 | 0.0017445 | 1.5038 | -0.000941 | -0.0081191 | -2.824 | -4.6098
0.24198 | 1.5051 | 0.0008075 | 0.24205 | 1.5056 | 0.0017455 | 1.5056 | -0.000938 | -0.0080932 | -2.815 | -4.8402
0.24226 | 1.5069 | 0.0008115 | 0.24231 | 1.5071 | 0.0017495 | 1.5071 | -0.000938 | -0.0080932 | -2.815 | -4.4473
0.24251 | 1.5084 | 0.0008155 | 0.24257 | 1.5088 | 0.0017495 | 1.5088 | -0.000934 | -0.0080587 | -2.8029 | -4.5601
0.24277 | 1.5101 | 0.0008165 | 0.24282 | 1.5104 | 0.0017515 | 1.5104 | -0.000935 | -0.0080673 | -2.8059 | -4.4656
0.24304 | 1.5117 | 0.0008185 | 0.24312 | 1.5122 | 0.0017525 | 1.5122 | -0.000934 | -0.0080587 | -2.8029 | -5.1982
0.24332 | 1.5135 | 0.0008175 | 0.24339 | 1.5139 | 0.0017545 | 1.5139 | -0.000937 | -0.0080846 | -2.8119 | -4.7148
0.24357 | 1.515 | 0.0008215 | 0.24365 | 1.5155 | 0.0017575 | 1.5155 | -0.000936 | -0.0080759 | -2.8089 | -4.5625
0.24385 | 1.5168 | 0.0008235 | 0.2439 | 1.517 | 0.0017585 | 1.517 | -0.000935 | -0.0080673 | -2.8059 | -4.2783
0.2441 | 1.5183 | 0.0008265 | 0.24417 | 1.5187 | 0.0017595 | 1.5187 | -0.000933 | -0.00805 | -2.7999 | -4.7073
0.24437 | 1.52 | 0.0008315 | 0.24443 | 1.5204 | 0.0017605 | 1.5204 | -0.000929 | -0.0080155 | -2.7879 | -4.6053
0.24463 | 1.5216 | 0.0008345 | 0.24472 | 1.5221 | 0.0017655 | 1.5221 | -0.000931 | -0.0080328 | -2.7939 | -4.9475
0.24492 | 1.5234 | 0.0008415 | 0.24496 | 1.5237 | 0.0017675 | 1.5237 | -0.000926 | -0.0079896 | -2.7789 | -4.2289
0.24517 | 1.525 | 0.0008465 | 0.24522 | 1.5253 | 0.0017685 | 1.5253 | -0.000922 | -0.0079551 | -2.7669 | -4.4844
0.24544 | 1.5267 | 0.0008385 | 0.24551 | 1.5271 | 0.0017725 | 1.5271 | -0.000934 | -0.0080587 | -2.8029 | -4.9715
0.2457 | 1.5282 | 0.0008405 | 0.24577 | 1.5287 | 0.0017735 | 1.5287 | -0.000933 | -0.00805 | -2.7999 | -4.5653
0.24597 | 1.5299 | 0.0008435 | 0.24603 | 1.5303 | 0.0017765 | 1.5303 | -0.000933 | -0.00805 | -2.7999 | -4.5455
0.24624 | 1.5316 | 0.0008465 | 0.24631 | 1.532 | 0.0017805 | 1.532 | -0.000934 | -0.0080587 | -2.8029 | -4.8093
0.24649 | 1.5332 | 0.0008495 | 0.24656 | 1.5336 | 0.0017825 | 1.5336 | -0.000933 | -0.00805 | -2.7999 | -4.4608
0.24676 | 1.5348 | 0.0008535 | 0.24681 | 1.5352 | 0.0017855 | 1.5352 | -0.000932 | -0.0080414 | -2.7969 | -4.282
0.24701 | 1.5364 | 0.0008545 | 0.24708 | 1.5368 | 0.0017865 | 1.5368 | -0.000932 | -0.0080414 | -2.7969 | -4.6972
0.2473 | 1.5382 | 0.0008545 | 0.24736 | 1.5386 | 0.0017805 | 1.5386 | -0.000926 | -0.0079896 | -2.7789 | -4.8381
0.24758 | 1.5399 | 0.0008585 | 0.24762 | 1.5402 | 0.0017785 | 1.5402 | -0.00092 | -0.0079379 | -2.7609 | -4.4279
0.24781 | 1.5414 | 0.0008605 | 0.24787 | 1.5418 | 0.0017815 | 1.5418 | -0.000921 | -0.0079465 | -2.7639 | -4.4502
0.24808 | 1.5431 | 0.0008635 | 0.24816 | 1.5436 | 0.0017855 | 1.5436 | -0.000922 | -0.0079551 | -2.7669 | -4.9539
0.24834 | 1.5447 | 0.0008655 | 0.24841 | 1.5451 | 0.0017855 | 1.5451 | -0.00092 | -0.0079379 | -2.7609 | -4.2463
0.24861 | 1.5464 | 0.0008705 | 0.24868 | 1.5468 | 0.0017885 | 1.5468 | -0.000918 | -0.0079206 | -2.7549 | -4.7003
0.24889 | 1.5481 | 0.0008765 | 0.24897 | 1.5486 | 0.0017905 | 1.5486 | -0.000914 | -0.0078861 | -2.7429 | -4.873
0.24915 | 1.5497 | 0.0008795 | 0.24922 | 1.5502 | 0.0017915 | 1.5502 | -0.000912 | -0.0078689 | -2.7369 | -4.3117
0.2494 | 1.5513 | 0.0008855 | 0.2495 | 1.5519 | 0.0017945 | 1.5519 | -0.000909 | -0.007843 | -2.7279 | -4.6738
0.24967 | 1.553 | 0.0008765 | 0.24974 | 1.5534 | 0.0017975 | 1.5534 | -0.000921 | -0.0079465 | -2.7639 | -4.1674
0.24994 | 1.5546 | 0.0008815 | 0.25002 | 1.5551 | 0.0017995 | 1.5551 | -0.000918 | -0.0079206 | -2.7549 | -4.7715
0.25022 | 1.5563 | 0.0008845 | 0.25029 | 1.5568 | 0.0018005 | 1.5568 | -0.000916 | -0.0079034 | -2.7489 | -4.6558
0.25046 | 1.5578 | 0.0008845 | 0.25055 | 1.5584 | 0.0018035 | 1.5584 | -0.000919 | -0.0079292 | -2.7579 | -4.3672
0.25073 | 1.5596 | 0.0008885 | 0.25081 | 1.56 | 0.0018055 | 1.56 | -0.000917 | -0.007912 | -2.7519 | -4.5067
0.25099 | 1.5612 | 0.0008925 | 0.25106 | 1.5616 | 0.0018065 | 1.5616 | -0.000914 | -0.0078861 | -2.7429 | -4.3064
0.25126 | 1.5629 | 0.0008925 | 0.25135 | 1.5634 | 0.0018085 | 1.5634 | -0.000916 | -0.0079034 | -2.7489 | -4.9019
0.25155 | 1.5646 | 0.0008945 | 0.2516 | 1.5649 | 0.0018075 | 1.5649 | -0.000913 | -0.0078775 | -2.7399 | -4.2505
0.25178 | 1.5661 | 0.0008945 | 0.25186 | 1.5666 | 0.0018105 | 1.5666 | -0.000916 | -0.0079034 | -2.7489 | -4.5748
0.25209 | 1.568 | 0.0008995 | 0.25213 | 1.5683 | 0.0018105 | 1.5683 | -0.000911 | -0.0078602 | -2.7339 | -4.621
0.25233 | 1.5695 | 0.0009025 | 0.2524 | 1.5699 | 0.0018095 | 1.5699 | -0.000907 | -0.0078257 | -2.7219 | -4.4964
0.25261 | 1.5712 | 0.0009065 | 0.25267 | 1.5716 | 0.0018135 | 1.5716 | -0.000907 | -0.0078257 | -2.7219 | -4.6558
0.25286 | 1.5728 | 0.0009105 | 0.25293 | 1.5732 | 0.0018145 | 1.5732 | -0.000904 | -0.0077998 | -2.7129 | -4.2932
0.25315 | 1.5746 | 0.0009135 | 0.25321 | 1.575 | 0.0018155 | 1.575 | -0.000902 | -0.0077826 | -2.7069 | -4.8039
0.2534 | 1.5761 | 0.0009175 | 0.25349 | 1.5767 | 0.0018175 | 1.5767 | -0.0009 | -0.0077653 | -2.7009 | -4.5746
0.25366 | 1.5778 | 0.0009215 | 0.25374 | 1.5782 | 0.0018195 | 1.5782 | -0.000898 | -0.0077481 | -2.6949 | -4.212
0.25395 | 1.5795 | 0.0009135 | 0.25398 | 1.5798 | 0.0018215 | 1.5798 | -0.000908 | -0.0078343 | -2.7249 | -4.1634
0.25419 | 1.5811 | 0.0009185 | 0.25427 | 1.5816 | 0.0018265 | 1.5816 | -0.000908 | -0.0078343 | -2.7249 | -4.8813
0.25447 | 1.5828 | 0.0009195 | 0.25452 | 1.5831 | 0.0018285 | 1.5831 | -0.000909 | -0.007843 | -2.7279 | -4.2226
0.25476 | 1.5846 | 0.0009255 | 0.25478 | 1.5847 | 0.0018285 | 1.5847 | -0.000903 | -0.0077912 | -2.7099 | -4.4139
0.25501 | 1.5861 | 0.0009275 | 0.25506 | 1.5865 | 0.0018305 | 1.5865 | -0.000903 | -0.0077912 | -2.7099 | -4.7364
0.25525 | 1.5877 | 0.0009285 | 0.25533 | 1.5881 | 0.0018325 | 1.5881 | -0.000904 | -0.0077998 | -2.7129 | -4.4186
0.25554 | 1.5894 | 0.0009305 | 0.25561 | 1.5899 | 0.0018345 | 1.5899 | -0.000904 | -0.0077998 | -2.7129 | -4.8092
0.2558 | 1.5911 | 0.0009315 | 0.25587 | 1.5915 | 0.0018385 | 1.5915 | -0.000907 | -0.0078257 | -2.7219 | -4.4453
0.25606 | 1.5927 | 0.0009365 | 0.25613 | 1.5931 | 0.0018375 | 1.5931 | -0.000901 | -0.0077739 | -2.7039 | -4.2861
0.25633 | 1.5944 | 0.0009395 | 0.25637 | 1.5946 | 0.0018415 | 1.5946 | -0.000902 | -0.0077826 | -2.7069 | -4.1396
0.25657 | 1.5959 | 0.0009415 | 0.25666 | 1.5964 | 0.0018425 | 1.5964 | -0.000901 | -0.0077739 | -2.7039 | -4.8295
0.25686 | 1.5977 | 0.0009485 | 0.25692 | 1.5981 | 0.0018435 | 1.5981 | -0.000895 | -0.0077222 | -2.6859 | -4.4085
0.25713 | 1.5993 | 0.0009525 | 0.2572 | 1.5998 | 0.0018485 | 1.5998 | -0.000896 | -0.0077308 | -2.6889 | -4.5968
0.25739 | 1.6009 | 0.0009535 | 0.25743 | 1.6012 | 0.0018505 | 1.6012 | -0.000897 | -0.0077394 | -2.6919 | -3.8489
0.25765 | 1.6026 | 0.0009485 | 0.25773 | 1.6031 | 0.0018525 | 1.6031 | -0.000904 | -0.0077998 | -2.7129 | -5.0091
0.2579 | 1.6041 | 0.0009555 | 0.258 | 1.6047 | 0.0018535 | 1.6047 | -0.000898 | -0.0077481 | -2.6949 | -4.541
0.25816 | 1.6058 | 0.0009545 | 0.25825 | 1.6063 | 0.0018545 | 1.6063 | -0.0009 | -0.0077653 | -2.7009 | -4.2792
0.25845 | 1.6076 | 0.0009575 | 0.25849 | 1.6078 | 0.0018585 | 1.6078 | -0.000901 | -0.0077739 | -2.7039 | -3.9837
0.25872 | 1.6092 | 0.0009595 | 0.25877 | 1.6095 | 0.0018585 | 1.6095 | -0.000899 | -0.0077567 | -2.6979 | -4.6703
0.25899 | 1.6109 | 0.0009625 | 0.25903 | 1.6112 | 0.0018605 | 1.6112 | -0.000898 | -0.0077481 | -2.6949 | -4.4277
0.25926 | 1.6126 | 0.0009625 | 0.2593 | 1.6129 | 0.0018615 | 1.6129 | -0.000899 | -0.0077567 | -2.6979 | -4.5954
0.2595 | 1.6141 | 0.0009665 | 0.25956 | 1.6145 | 0.0018635 | 1.6145 | -0.000897 | -0.0077394 | -2.6919 | -4.3247
0.25977 | 1.6158 | 0.0009715 | 0.25985 | 1.6163 | 0.0018675 | 1.6163 | -0.000896 | -0.0077308 | -2.6889 | -4.786
0.26002 | 1.6173 | 0.0009755 | 0.26011 | 1.6179 | 0.0018665 | 1.6179 | -0.000891 | -0.0076877 | -2.6739 | -4.4364
0.26029 | 1.619 | 0.0009775 | 0.26037 | 1.6195 | 0.0018715 | 1.6195 | -0.000894 | -0.0077135 | -2.6829 | -4.1982
0.26056 | 1.6207 | 0.0009835 | 0.26063 | 1.6211 | 0.0018755 | 1.6211 | -0.000892 | -0.0076963 | -2.6769 | -4.4673
0.26084 | 1.6224 | 0.0009875 | 0.26091 | 1.6229 | 0.0018775 | 1.6229 | -0.00089 | -0.007679 | -2.6709 | -4.607
0.26111 | 1.6241 | 0.0009825 | 0.26117 | 1.6245 | 0.0018785 | 1.6245 | -0.000896 | -0.0077308 | -2.6889 | -4.2506
0.26135 | 1.6256 | 0.0009855 | 0.26144 | 1.6261 | 0.0018805 | 1.6261 | -0.000895 | -0.0077222 | -2.6859 | -4.5132
0.26162 | 1.6273 | 0.0009895 | 0.26168 | 1.6277 | 0.0018825 | 1.6277 | -0.000893 | -0.0077049 | -2.6799 | -4.1385
0.26186 | 1.6288 | 0.0009905 | 0.26194 | 1.6292 | 0.0018845 | 1.6292 | -0.000894 | -0.0077135 | -2.6829 | -4.2196
0.26216 | 1.6306 | 0.0009925 | 0.26222 | 1.631 | 0.0018855 | 1.631 | -0.000893 | -0.0077049 | -2.6799 | -4.6533
0.26243 | 1.6323 | 0.0009955 | 0.26248 | 1.6326 | 0.0018875 | 1.6326 | -0.000892 | -0.0076963 | -2.6769 | -4.3648
0.26268 | 1.6339 | 0.0009985 | 0.26276 | 1.6343 | 0.0018905 | 1.6343 | -0.000892 | -0.0076963 | -2.6769 | -4.6288
0.26295 | 1.6356 | 0.0009965 | 0.26304 | 1.6361 | 0.0018915 | 1.6361 | -0.000895 | -0.0077222 | -2.6859 | -4.7533
0.26322 | 1.6373 | 0.0010015 | 0.2633 | 1.6377 | 0.0018925 | 1.6377 | -0.000891 | -0.0076877 | -2.6739 | -4.3673
0.26349 | 1.6389 | 0.0010035 | 0.26356 | 1.6393 | 0.0018945 | 1.6393 | -0.000891 | -0.0076877 | -2.6739 | -4.2577
0.26375 | 1.6405 | 0.0010075 | 0.26384 | 1.6411 | 0.0018985 | 1.6411 | -0.000891 | -0.0076877 | -2.6739 | -4.7234
0.26404 | 1.6423 | 0.0010105 | 0.26409 | 1.6426 | 0.0018995 | 1.6426 | -0.000889 | -0.0076704 | -2.6679 | -4.037
0.2643 | 1.6439 | 0.0010135 | 0.26435 | 1.6443 | 0.0019025 | 1.6443 | -0.000889 | -0.0076704 | -2.6679 | -4.4307
0.26455 | 1.6455 | 0.0010205 | 0.2646 | 1.6458 | 0.0019005 | 1.6458 | -0.00088 | -0.0075928 | -2.6409 | -4.1606
0.26482 | 1.6472 | 0.0010165 | 0.26489 | 1.6476 | 0.0019015 | 1.6476 | -0.000885 | -0.0076359 | -2.6559 | -4.7278
0.26508 | 1.6488 | 0.0010165 | 0.26514 | 1.6492 | 0.0019035 | 1.6492 | -0.000887 | -0.0076531 | -2.6619 | -4.0684
0.26533 | 1.6504 | 0.0010205 | 0.26541 | 1.6509 | 0.0019045 | 1.6509 | -0.000884 | -0.0076273 | -2.6529 | -4.4959
0.2656 | 1.652 | 0.0010215 | 0.26568 | 1.6525 | 0.0018995 | 1.6525 | -0.000878 | -0.0075755 | -2.6349 | -4.473
0.26588 | 1.6538 | 0.0010245 | 0.26594 | 1.6541 | 0.0019025 | 1.6541 | -0.000878 | -0.0075755 | -2.6349 | -4.1628
0.26615 | 1.6555 | 0.0010275 | 0.26623 | 1.656 | 0.0019035 | 1.656 | -0.000876 | -0.0075582 | -2.6289 | -4.8129
0.26643 | 1.6572 | 0.0010285 | 0.26646 | 1.6574 | 0.0019075 | 1.6574 | -0.000879 | -0.0075841 | -2.6379 | -3.8328
0.26669 | 1.6588 | 0.0010285 | 0.26674 | 1.6591 | 0.0019055 | 1.6591 | -0.000877 | -0.0075669 | -2.6319 | -4.4742
0.26693 | 1.6603 | 0.0010335 | 0.26703 | 1.6609 | 0.0019095 | 1.6609 | -0.000876 | -0.0075582 | -2.6289 | -4.7283
0.2672 | 1.662 | 0.0010355 | 0.26726 | 1.6624 | 0.0019125 | 1.6624 | -0.000877 | -0.0075669 | -2.6319 | -3.9103
0.26747 | 1.6637 | 0.0010395 | 0.26753 | 1.664 | 0.0019125 | 1.664 | -0.000873 | -0.0075324 | -2.6199 | -4.3282
0.26773 | 1.6653 | 0.0010445 | 0.26781 | 1.6658 | 0.0019165 | 1.6658 | -0.000872 | -0.0075237 | -2.6169 | -4.5928
0.26802 | 1.6671 | 0.0010475 | 0.26806 | 1.6673 | 0.0019175 | 1.6673 | -0.00087 | -0.0075065 | -2.6109 | -3.9833
0.26827 | 1.6686 | 0.0010535 | 0.26834 | 1.6691 | 0.0019155 | 1.6691 | -0.000862 | -0.0074374 | -2.5869 | -4.5747
0.26854 | 1.6703 | 0.0010495 | 0.26861 | 1.6708 | 0.0019235 | 1.6708 | -0.000874 | -0.007541 | -2.6229 | -4.4232
0.2688 | 1.672 | 0.0010505 | 0.26886 | 1.6723 | 0.0019245 | 1.6723 | -0.000874 | -0.007541 | -2.6229 | -4.0296
0.26906 | 1.6736 | 0.0010525 | 0.26912 | 1.6739 | 0.0019255 | 1.6739 | -0.000873 | -0.0075324 | -2.6199 | -4.2067
0.26933 | 1.6753 | 0.0010555 | 0.26938 | 1.6755 | 0.0019265 | 1.6755 | -0.000871 | -0.0075151 | -2.6139 | -4.2646
0.2696 | 1.6769 | 0.0010575 | 0.26965 | 1.6773 | 0.0019315 | 1.6773 | -0.000874 | -0.007541 | -2.6229 | -4.4787
0.26987 | 1.6786 | 0.0010605 | 0.26991 | 1.6789 | 0.0019325 | 1.6789 | -0.000872 | -0.0075237 | -2.6169 | -4.2206
0.27011 | 1.6801 | 0.0010615 | 0.27018 | 1.6805 | 0.0019335 | 1.6805 | -0.000872 | -0.0075237 | -2.6169 | -4.3297
0.27037 | 1.6817 | 0.0010625 | 0.27044 | 1.6822 | 0.0019345 | 1.6822 | -0.000872 | -0.0075237 | -2.6169 | -4.2809
0.27068 | 1.6836 | 0.0010625 | 0.27073 | 1.6839 | 0.0019345 | 1.6839 | -0.000872 | -0.0075237 | -2.6169 | -4.6227
0.27094 | 1.6853 | 0.0010695 | 0.27101 | 1.6857 | 0.0019365 | 1.6857 | -0.000867 | -0.0074806 | -2.6019 | -4.5445
0.27118 | 1.6868 | 0.0010725 | 0.27127 | 1.6873 | 0.0019385 | 1.6873 | -0.000866 | -0.007472 | -2.5989 | -4.27
0.27143 | 1.6883 | 0.0010775 | 0.2715 | 1.6888 | 0.0019395 | 1.6888 | -0.000862 | -0.0074374 | -2.5869 | -3.7739
0.27169 | 1.6899 | 0.0010815 | 0.27177 | 1.6904 | 0.0019415 | 1.6904 | -0.00086 | -0.0074202 | -2.5809 | -4.3233
0.27197 | 1.6917 | 0.0010855 | 0.27205 | 1.6921 | 0.0019435 | 1.6921 | -0.000858 | -0.0074029 | -2.5749 | -4.3934
0.27224 | 1.6933 | 0.0010825 | 0.27231 | 1.6937 | 0.0019455 | 1.6937 | -0.000863 | -0.0074461 | -2.5899 | -4.128
0.27251 | 1.695 | 0.0010815 | 0.27259 | 1.6955 | 0.0019495 | 1.6955 | -0.000868 | -0.0074892 | -2.6049 | -4.5236
0.27277 | 1.6966 | 0.0010845 | 0.27284 | 1.6971 | 0.0019495 | 1.6971 | -0.000865 | -0.0074633 | -2.5959 | -4.0921
0.27305 | 1.6984 | 0.0010875 | 0.27311 | 1.6987 | 0.0019495 | 1.6987 | -0.000862 | -0.0074374 | -2.5869 | -4.352
0.27331 | 1.7 | 0.0010895 | 0.27337 | 1.7003 | 0.0019525 | 1.7003 | -0.000863 | -0.0074461 | -2.5899 | -4.1698
0.27358 | 1.7017 | 0.0010915 | 0.27365 | 1.7021 | 0.0019545 | 1.7021 | -0.000863 | -0.0074461 | -2.5899 | -4.5589
0.27384 | 1.7033 | 0.0010945 | 0.2739 | 1.7037 | 0.0019555 | 1.7037 | -0.000861 | -0.0074288 | -2.5839 | -4.0387
0.2741 | 1.7049 | 0.0010925 | 0.27416 | 1.7053 | 0.0019585 | 1.7053 | -0.000866 | -0.007472 | -2.5989 | -4.2391
0.27437 | 1.7066 | 0.0010955 | 0.27442 | 1.7069 | 0.0019565 | 1.7069 | -0.000861 | -0.0074288 | -2.5839 | -4.2069
0.27465 | 1.7083 | 0.0010965 | 0.27469 | 1.7086 | 0.0019585 | 1.7086 | -0.000862 | -0.0074374 | -2.5869 | -4.3258
0.2749 | 1.7099 | 0.0011025 | 0.27498 | 1.7104 | 0.0019625 | 1.7104 | -0.00086 | -0.0074202 | -2.5809 | -4.5644
0.27516 | 1.7115 | 0.0011055 | 0.27525 | 1.7121 | 0.0019635 | 1.7121 | -0.000858 | -0.0074029 | -2.5749 | -4.3934
0.27542 | 1.7131 | 0.0011065 | 0.27552 | 1.7137 | 0.0019645 | 1.7137 | -0.000858 | -0.0074029 | -2.5749 | -4.2121
0.27571 | 1.7149 | 0.0011125 | 0.27576 | 1.7152 | 0.0019675 | 1.7152 | -0.000855 | -0.007377 | -2.5659 | -3.949
0.27597 | 1.7165 | 0.0011175 | 0.27604 | 1.717 | 0.0019705 | 1.717 | -0.000853 | -0.0073598 | -2.5599 | -4.4794
0.2762 | 1.718 | 0.0011155 | 0.2763 | 1.7186 | 0.0019705 | 1.7186 | -0.000855 | -0.007377 | -2.5659 | -4.1128
0.27648 | 1.7197 | 0.0011155 | 0.27656 | 1.7202 | 0.0019735 | 1.7202 | -0.000858 | -0.0074029 | -2.5749 | -4.1728
0.27677 | 1.7215 | 0.0011185 | 0.27684 | 1.7219 | 0.0019765 | 1.7219 | -0.000858 | -0.0074029 | -2.5749 | -4.4043
0.277 | 1.7229 | 0.0011215 | 0.2771 | 1.7236 | 0.0019775 | 1.7236 | -0.000856 | -0.0073857 | -2.5689 | -4.2872
0.27729 | 1.7248 | 0.0011225 | 0.27735 | 1.7251 | 0.0019765 | 1.7251 | -0.000854 | -0.0073684 | -2.5629 | -3.9261
0.27759 | 1.7266 | 0.0011255 | 0.27763 | 1.7269 | 0.0019805 | 1.7269 | -0.000855 | -0.007377 | -2.5659 | -4.482
0.27782 | 1.728 | 0.0011265 | 0.2779 | 1.7285 | 0.0019815 | 1.7285 | -0.000855 | -0.007377 | -2.5659 | -4.2612
0.27809 | 1.7297 | 0.0011265 | 0.27815 | 1.7301 | 0.0019845 | 1.7301 | -0.000858 | -0.0074029 | -2.5749 | -3.9649
0.27835 | 1.7314 | 0.0011285 | 0.27842 | 1.7318 | 0.0019865 | 1.7318 | -0.000858 | -0.0074029 | -2.5749 | -4.4043
0.27864 | 1.7331 | 0.0011295 | 0.27869 | 1.7334 | 0.0019865 | 1.7334 | -0.000857 | -0.0073943 | -2.5719 | -4.2257
0.27892 | 1.7349 | 0.0011345 | 0.27897 | 1.7352 | 0.0019885 | 1.7352 | -0.000854 | -0.0073684 | -2.5629 | -4.4554
0.27915 | 1.7363 | 0.0011375 | 0.27923 | 1.7368 | 0.0019895 | 1.7368 | -0.000852 | -0.0073512 | -2.5569 | -4.2035
0.27944 | 1.7381 | 0.0011405 | 0.2795 | 1.7385 | 0.0019905 | 1.7385 | -0.00085 | -0.0073339 | -2.5509 | -4.3207
0.2797 | 1.7397 | 0.0011475 | 0.27976 | 1.7401 | 0.0019925 | 1.7401 | -0.000845 | -0.0072908 | -2.5359 | -4.1448
0.27996 | 1.7414 | 0.0011515 | 0.28003 | 1.7418 | 0.0019955 | 1.7418 | -0.000844 | -0.0072821 | -2.5329 | -4.1931
0.2802 | 1.7429 | 0.0011545 | 0.28028 | 1.7434 | 0.0019945 | 1.7434 | -0.00084 | -0.0072476 | -2.5209 | -3.9764
0.28049 | 1.7446 | 0.0011465 | 0.28057 | 1.7451 | 0.0019965 | 1.7451 | -0.00085 | -0.0073339 | -2.5509 | -4.5426
0.28076 | 1.7463 | 0.0011525 | 0.28082 | 1.7467 | 0.0019995 | 1.7467 | -0.000847 | -0.007308 | -2.5419 | -4.0071
0.28101 | 1.7479 | 0.0011535 | 0.28109 | 1.7484 | 0.0020005 | 1.7484 | -0.000847 | -0.007308 | -2.5419 | -4.1897
0.28128 | 1.7496 | 0.0011555 | 0.28134 | 1.7499 | 0.0020045 | 1.7499 | -0.000849 | -0.0073253 | -2.5479 | -3.9731
0.28156 | 1.7513 | 0.0011605 | 0.28163 | 1.7517 | 0.0020045 | 1.7517 | -0.000844 | -0.0072821 | -2.5329 | -4.5981
0.28183 | 1.753 | 0.0011615 | 0.28189 | 1.7533 | 0.0020075 | 1.7533 | -0.000846 | -0.0072994 | -2.5389 | -4.0379
0.28209 | 1.7546 | 0.0011635 | 0.28215 | 1.755 | 0.0020095 | 1.755 | -0.000846 | -0.0072994 | -2.5389 | -4.1532
0.28234 | 1.7561 | 0.0011645 | 0.2824 | 1.7565 | 0.0020125 | 1.7565 | -0.000848 | -0.0073167 | -2.5449 | -3.9684
0.28262 | 1.7579 | 0.0011655 | 0.2827 | 1.7584 | 0.0020155 | 1.7584 | -0.00085 | -0.0073339 | -2.5509 | -4.6909
0.28291 | 1.7597 | 0.0011695 | 0.28296 | 1.76 | 0.0020165 | 1.76 | -0.000847 | -0.007308 | -2.5419 | -4.1972
0.28315 | 1.7612 | 0.0011705 | 0.28321 | 1.7616 | 0.0020185 | 1.7616 | -0.000848 | -0.0073167 | -2.5449 | -4.0182
0.28344 | 1.763 | 0.0011735 | 0.28348 | 1.7633 | 0.0020215 | 1.7633 | -0.000848 | -0.0073167 | -2.5449 | -4.2105
0.28369 | 1.7646 | 0.0011765 | 0.28374 | 1.7649 | 0.0020245 | 1.7649 | -0.000848 | -0.0073167 | -2.5449 | -4.0681
0.28396 | 1.7662 | 0.0011785 | 0.28401 | 1.7665 | 0.0020275 | 1.7665 | -0.000849 | -0.0073253 | -2.5479 | -4.2447
0.2842 | 1.7677 | 0.0011815 | 0.28429 | 1.7683 | 0.0020305 | 1.7683 | -0.000849 | -0.0073253 | -2.5479 | -4.5324
0.28448 | 1.7695 | 0.0011865 | 0.28455 | 1.7699 | 0.0020325 | 1.7699 | -0.000846 | -0.0072994 | -2.5389 | -4.1448
0.28472 | 1.771 | 0.0011935 | 0.28481 | 1.7715 | 0.0020335 | 1.7715 | -0.00084 | -0.0072476 | -2.5209 | -4.0441
0.28501 | 1.7728 | 0.0011955 | 0.28506 | 1.7731 | 0.0020285 | 1.7731 | -0.000833 | -0.0071872 | -2.4998 | -3.9192
0.28527 | 1.7744 | 0.0011885 | 0.28533 | 1.7748 | 0.0020275 | 1.7748 | -0.000839 | -0.007239 | -2.5179 | -4.1821
0.28555 | 1.7761 | 0.0011935 | 0.2856 | 1.7764 | 0.0020325 | 1.7764 | -0.000839 | -0.007239 | -2.5179 | -4.1658
0.2858 | 1.7777 | 0.0011955 | 0.28588 | 1.7782 | 0.0020345 | 1.7782 | -0.000839 | -0.007239 | -2.5179 | -4.5104
0.28607 | 1.7793 | 0.0011965 | 0.28613 | 1.7797 | 0.0020375 | 1.7797 | -0.000841 | -0.0072563 | -2.5239 | -3.8415
0.28632 | 1.7809 | 0.0012005 | 0.2864 | 1.7814 | 0.0020395 | 1.7814 | -0.000839 | -0.007239 | -2.5179 | -4.2492
0.28661 | 1.7827 | 0.0012035 | 0.28667 | 1.7831 | 0.0020395 | 1.7831 | -0.000836 | -0.0072131 | -2.5088 | -4.2522
0.28686 | 1.7843 | 0.0012055 | 0.28691 | 1.7846 | 0.0020405 | 1.7846 | -0.000835 | -0.0072045 | -2.5058 | -3.7898
0.28713 | 1.7859 | 0.0012065 | 0.28721 | 1.7864 | 0.0020415 | 1.7864 | -0.000835 | -0.0072045 | -2.5058 | -4.5356
0.2874 | 1.7876 | 0.0012085 | 0.28745 | 1.788 | 0.0020455 | 1.788 | -0.000837 | -0.0072217 | -2.5118 | -3.8388
0.28769 | 1.7894 | 0.0012075 | 0.28772 | 1.7896 | 0.0020485 | 1.7896 | -0.000841 | -0.0072563 | -2.5239 | -4.2128
0.28793 | 1.7909 | 0.0012105 | 0.288 | 1.7913 | 0.0020515 | 1.7913 | -0.000841 | -0.0072563 | -2.5239 | -4.3014
0.2882 | 1.7926 | 0.0012125 | 0.28827 | 1.793 | 0.0020515 | 1.793 | -0.000839 | -0.007239 | -2.5179 | -4.2806
0.28845 | 1.7942 | 0.0012155 | 0.28853 | 1.7947 | 0.0020535 | 1.7947 | -0.000838 | -0.0072304 | -2.5148 | -4.132
0.28873 | 1.7959 | 0.0012185 | 0.28881 | 1.7964 | 0.0020515 | 1.7964 | -0.000833 | -0.0071872 | -2.4998 | -4.3044
0.28899 | 1.7975 | 0.0012215 | 0.28906 | 1.798 | 0.0020535 | 1.798 | -0.000832 | -0.0071786 | -2.4968 | -3.9782
0.28925 | 1.7992 | 0.0012235 | 0.28932 | 1.7996 | 0.0020565 | 1.7996 | -0.000833 | -0.0071872 | -2.4998 | -4.0559
0.28953 | 1.8009 | 0.0012265 | 0.2896 | 1.8013 | 0.0020585 | 1.8013 | -0.000832 | -0.0071786 | -2.4968 | -4.289
0.28978 | 1.8025 | 0.0012315 | 0.28984 | 1.8028 | 0.0020585 | 1.8028 | -0.000827 | -0.0071355 | -2.4818 | -3.6851
0.29006 | 1.8042 | 0.0012375 | 0.29012 | 1.8045 | 0.0020615 | 1.8045 | -0.000824 | -0.0071096 | -2.4728 | -4.2683
0.29029 | 1.8056 | 0.0012345 | 0.29039 | 1.8062 | 0.0020635 | 1.8062 | -0.000829 | -0.0071527 | -2.4878 | -4.2118
0.2906 | 1.8075 | 0.0012305 | 0.29064 | 1.8078 | 0.0020645 | 1.8078 | -0.000834 | -0.0071959 | -2.5028 | -3.8647
0.29084 | 1.809 | 0.0012375 | 0.29091 | 1.8094 | 0.0020665 | 1.8094 | -0.000829 | -0.0071527 | -2.4878 | -4.1907
0.29111 | 1.8107 | 0.0012365 | 0.29118 | 1.8111 | 0.0020695 | 1.8111 | -0.000833 | -0.0071872 | -2.4998 | -4.2192
0.29138 | 1.8124 | 0.0012405 | 0.29144 | 1.8128 | 0.0020725 | 1.8128 | -0.000832 | -0.0071786 | -2.4968 | -4.1025
0.29164 | 1.814 | 0.0012415 | 0.29174 | 1.8146 | 0.0020735 | 1.8146 | -0.000832 | -0.0071786 | -2.4968 | -4.6125
0.29191 | 1.8157 | 0.0012455 | 0.29197 | 1.8161 | 0.0020745 | 1.8161 | -0.000829 | -0.0071527 | -2.4878 | -3.6276
0.29218 | 1.8174 | 0.0012475 | 0.29225 | 1.8178 | 0.0020785 | 1.8178 | -0.000831 | -0.00717 | -2.4938 | -4.3071
0.29245 | 1.819 | 0.0012515 | 0.2925 | 1.8194 | 0.0020825 | 1.8194 | -0.000831 | -0.00717 | -2.4938 | -3.8934
0.29271 | 1.8206 | 0.0012555 | 0.29278 | 1.8211 | 0.0020845 | 1.8211 | -0.000829 | -0.0071527 | -2.4878 | -4.2296
0.293 | 1.8225 | 0.0012535 | 0.29304 | 1.8227 | 0.0020875 | 1.8227 | -0.000834 | -0.0071959 | -2.5028 | -4.0355
0.29325 | 1.824 | 0.0012545 | 0.29331 | 1.8244 | 0.0020895 | 1.8244 | -0.000835 | -0.0072045 | -2.5058 | -4.2214
0.29349 | 1.8255 | 0.0012555 | 0.29357 | 1.826 | 0.0020875 | 1.826 | -0.000832 | -0.0071786 | -2.4968 | -4.0918
0.29376 | 1.8272 | 0.0012565 | 0.29384 | 1.8277 | 0.0020825 | 1.8277 | -0.000826 | -0.0071268 | -2.4788 | -4.1471
0.29402 | 1.8288 | 0.0012605 | 0.29411 | 1.8293 | 0.0020835 | 1.8293 | -0.000823 | -0.0071009 | -2.4698 | -4.1246
0.29431 | 1.8306 | 0.0012645 | 0.29436 | 1.8309 | 0.0020905 | 1.8309 | -0.000826 | -0.0071268 | -2.4788 | -3.9553
0.29456 | 1.8321 | 0.0012665 | 0.29463 | 1.8326 | 0.0020925 | 1.8326 | -0.000826 | -0.0071268 | -2.4788 | -4.055
0.29484 | 1.8339 | 0.0012715 | 0.29488 | 1.8341 | 0.0020925 | 1.8341 | -0.000821 | -0.0070837 | -2.4638 | -3.8737
0.29511 | 1.8356 | 0.0012745 | 0.29517 | 1.836 | 0.0020945 | 1.836 | -0.00082 | -0.0070751 | -2.4608 | -4.4875
0.29536 | 1.8372 | 0.0012775 | 0.29543 | 1.8376 | 0.0020955 | 1.8376 | -0.000818 | -0.0070578 | -2.4548 | -3.9442
0.29563 | 1.8388 | 0.0012805 | 0.29569 | 1.8392 | 0.0020975 | 1.8392 | -0.000817 | -0.0070492 | -2.4518 | -3.9065
0.2959 | 1.8405 | 0.0012865 | 0.29595 | 1.8408 | 0.0021005 | 1.8408 | -0.000814 | -0.0070233 | -2.4428 | -4.0492
0.29618 | 1.8422 | 0.0012865 | 0.29623 | 1.8425 | 0.0021015 | 1.8425 | -0.000815 | -0.0070319 | -2.4458 | -4.1506
0.29646 | 1.844 | 0.0012795 | 0.2965 | 1.8442 | 0.0021025 | 1.8442 | -0.000823 | -0.0071009 | -2.4698 | -4.25
0.29667 | 1.8453 | 0.0012825 | 0.29677 | 1.8459 | 0.0021045 | 1.8459 | -0.000822 | -0.0070923 | -2.4668 | -4.0839
0.29695 | 1.847 | 0.0012855 | 0.29702 | 1.8475 | 0.0021065 | 1.8475 | -0.000821 | -0.0070837 | -2.4638 | -3.8949
0.29722 | 1.8487 | 0.0012885 | 0.2973 | 1.8492 | 0.0021065 | 1.8492 | -0.000818 | -0.0070578 | -2.4548 | -4.2526
0.2975 | 1.8504 | 0.0012905 | 0.29755 | 1.8508 | 0.0021105 | 1.8508 | -0.00082 | -0.0070751 | -2.4608 | -3.8678
0.29777 | 1.8522 | 0.0012935 | 0.29781 | 1.8524 | 0.0021105 | 1.8524 | -0.000817 | -0.0070492 | -2.4518 | -3.9877
0.29804 | 1.8538 | 0.0012965 | 0.2981 | 1.8542 | 0.0021155 | 1.8542 | -0.000819 | -0.0070664 | -2.4578 | -4.3059
0.29829 | 1.8554 | 0.0012975 | 0.29835 | 1.8558 | 0.0021185 | 1.8558 | -0.000821 | -0.0070837 | -2.4638 | -3.9337
0.29853 | 1.8569 | 0.0013005 | 0.29861 | 1.8574 | 0.0021175 | 1.8574 | -0.000817 | -0.0070492 | -2.4518 | -3.9442
0.29882 | 1.8586 | 0.0012975 | 0.29888 | 1.859 | 0.0021205 | 1.859 | -0.000823 | -0.0071009 | -2.4698 | -4.1174
0.29908 | 1.8603 | 0.0012975 | 0.29917 | 1.8608 | 0.0021225 | 1.8608 | -0.000825 | -0.0071182 | -2.4758 | -4.399
0.29935 | 1.8619 | 0.0013025 | 0.29944 | 1.8625 | 0.0021245 | 1.8625 | -0.000822 | -0.0070923 | -2.4668 | -4.1965
0.29962 | 1.8636 | 0.0013055 | 0.29968 | 1.864 | 0.0021255 | 1.864 | -0.00082 | -0.0070751 | -2.4608 | -3.7546
0.29989 | 1.8653 | 0.0013105 | 0.29996 | 1.8657 | 0.0021265 | 1.8657 | -0.000816 | -0.0070406 | -2.4488 | -4.1837
0.30015 | 1.8669 | 0.0013125 | 0.3002 | 1.8673 | 0.0021295 | 1.8673 | -0.000817 | -0.0070492 | -2.4518 | -3.6883
0.30041 | 1.8686 | 0.0013175 | 0.30047 | 1.8689 | 0.0021325 | 1.8689 | -0.000815 | -0.0070319 | -2.4458 | -4.1278
0.30067 | 1.8702 | 0.0013215 | 0.30074 | 1.8706 | 0.0021315 | 1.8706 | -0.00081 | -0.0069888 | -2.4308 | -4.0343
0.30094 | 1.8719 | 0.0013245 | 0.30101 | 1.8723 | 0.0021355 | 1.8723 | -0.000811 | -0.0069974 | -2.4338 | -4.0848
0.30122 | 1.8736 | 0.0013275 | 0.30127 | 1.8739 | 0.0021385 | 1.8739 | -0.000811 | -0.0069974 | -2.4338 | -3.9208
0.3015 | 1.8753 | 0.0013205 | 0.30156 | 1.8757 | 0.0021385 | 1.8757 | -0.000818 | -0.0070578 | -2.4548 | -4.4851
0.30174 | 1.8768 | 0.0013245 | 0.30182 | 1.8773 | 0.0021415 | 1.8773 | -0.000817 | -0.0070492 | -2.4518 | -3.876
0.30201 | 1.8785 | 0.0013285 | 0.30209 | 1.879 | 0.0021415 | 1.879 | -0.000813 | -0.0070147 | -2.4398 | -4.1988
0.30228 | 1.8802 | 0.0013285 | 0.30235 | 1.8806 | 0.0021445 | 1.8806 | -0.000816 | -0.0070406 | -2.4488 | -3.953
0.30256 | 1.8819 | 0.0013325 | 0.3026 | 1.8822 | 0.0021455 | 1.8822 | -0.000813 | -0.0070147 | -2.4398 | -3.7553
0.30282 | 1.8835 | 0.0013345 | 0.30287 | 1.8838 | 0.0021475 | 1.8838 | -0.000813 | -0.0070147 | -2.4398 | -4.0974
0.30307 | 1.8851 | 0.0013375 | 0.30312 | 1.8854 | 0.0021495 | 1.8854 | -0.000812 | -0.007006 | -2.4368 | -3.8371
0.30337 | 1.8869 | 0.0013385 | 0.30339 | 1.8871 | 0.0021505 | 1.8871 | -0.000812 | -0.007006 | -2.4368 | -4.0166
0.3036 | 1.8884 | 0.0013375 | 0.30367 | 1.8888 | 0.0021545 | 1.8888 | -0.000817 | -0.0070492 | -2.4518 | -4.2418
0.30387 | 1.8901 | 0.0013385 | 0.30393 | 1.8905 | 0.0021555 | 1.8905 | -0.000817 | -0.0070492 | -2.4518 | -4.0871
0.30414 | 1.8917 | 0.0013415 | 0.30422 | 1.8922 | 0.0021575 | 1.8922 | -0.000816 | -0.0070406 | -2.4488 | -4.298
0.30441 | 1.8934 | 0.0013465 | 0.30448 | 1.8938 | 0.0021595 | 1.8938 | -0.000813 | -0.0070147 | -2.4398 | -3.9682
0.30464 | 1.8948 | 0.0013495 | 0.30471 | 1.8953 | 0.0021585 | 1.8953 | -0.000809 | -0.0069802 | -2.4278 | -3.5424
0.30492 | 1.8966 | 0.0013505 | 0.30502 | 1.8972 | 0.0021615 | 1.8972 | -0.000811 | -0.0069974 | -2.4338 | -4.7022
0.30521 | 1.8984 | 0.0013545 | 0.30527 | 1.8988 | 0.0021625 | 1.8988 | -0.000808 | -0.0069715 | -2.4248 | -3.7323
0.30546 | 1.9 | 0.0013605 | 0.30553 | 1.9004 | 0.0021645 | 1.9004 | -0.000804 | -0.006937 | -2.4128 | -3.8967
0.30573 | 1.9017 | 0.0013665 | 0.30578 | 1.902 | 0.0021685 | 1.902 | -0.000802 | -0.0069198 | -2.4068 | -3.8072
0.30599 | 1.9033 | 0.0013695 | 0.30606 | 1.9037 | 0.0021695 | 1.9037 | -0.0008 | -0.0069025 | -2.4008 | -4.1416
0.30626 | 1.9049 | 0.0013605 | 0.30632 | 1.9053 | 0.0021715 | 1.9053 | -0.000811 | -0.0069974 | -2.4338 | -3.9694
0.30651 | 1.9065 | 0.0013645 | 0.3066 | 1.9071 | 0.0021715 | 1.9071 | -0.000807 | -0.0069629 | -2.4218 | -4.1981
0.3068 | 1.9083 | 0.0013665 | 0.30686 | 1.9087 | 0.0021765 | 1.9087 | -0.00081 | -0.0069888 | -2.4308 | -3.8635
0.30707 | 1.91 | 0.0013675 | 0.30714 | 1.9104 | 0.0021765 | 1.9104 | -0.000809 | -0.0069802 | -2.4278 | -4.3216
0.30732 | 1.9115 | 0.0013695 | 0.30738 | 1.9119 | 0.0021805 | 1.9119 | -0.000811 | -0.0069974 | -2.4338 | -3.5078
0.30759 | 1.9132 | 0.0013745 | 0.30765 | 1.9136 | 0.0021815 | 1.9136 | -0.000807 | -0.0069629 | -2.4218 | -4.1981
0.30788 | 1.915 | 0.0013755 | 0.30791 | 1.9152 | 0.0021845 | 1.9152 | -0.000809 | -0.0069802 | -2.4278 | -3.8762
0.30813 | 1.9165 | 0.0013745 | 0.30817 | 1.9168 | 0.0021845 | 1.9168 | -0.00081 | -0.0069888 | -2.4308 | -3.974
0.30837 | 1.918 | 0.0013775 | 0.30844 | 1.9185 | 0.0021865 | 1.9185 | -0.000809 | -0.0069802 | -2.4278 | -4.0194
0.30866 | 1.9198 | 0.0013805 | 0.30873 | 1.9203 | 0.0021885 | 1.9203 | -0.000808 | -0.0069715 | -2.4248 | -4.3162
0.30892 | 1.9215 | 0.0013835 | 0.30899 | 1.9219 | 0.0021905 | 1.9219 | -0.000807 | -0.0069629 | -2.4218 | -3.9642
0.30918 | 1.9231 | 0.0013875 | 0.30924 | 1.9235 | 0.0021925 | 1.9235 | -0.000805 | -0.0069456 | -2.4158 | -3.8515
0.30946 | 1.9249 | 0.0013925 | 0.3095 | 1.9251 | 0.0021935 | 1.9251 | -0.000801 | -0.0069111 | -2.4038 | -3.8822
0.30973 | 1.9265 | 0.0013945 | 0.30977 | 1.9268 | 0.0021935 | 1.9268 | -0.000799 | -0.0068939 | -2.3978 | -3.9871
0.30999 | 1.9282 | 0.0013975 | 0.31004 | 1.9284 | 0.0021975 | 1.9284 | -0.0008 | -0.0069025 | -2.4008 | -4.0145
0.31025 | 1.9297 | 0.0014025 | 0.31031 | 1.9301 | 0.0021975 | 1.9301 | -0.000795 | -0.0068594 | -2.3858 | -4.0789
0.31051 | 1.9314 | 0.0013955 | 0.31056 | 1.9317 | 0.0021985 | 1.9317 | -0.000803 | -0.0069284 | -2.4098 | -3.6093
0.31079 | 1.9331 | 0.0013985 | 0.31084 | 1.9334 | 0.0022005 | 1.9334 | -0.000802 | -0.0069198 | -2.4068 | -4.2692
0.31104 | 1.9347 | 0.0014025 | 0.31111 | 1.9351 | 0.0022015 | 1.9351 | -0.000799 | -0.0068939 | -2.3978 | -4.0195
0.31131 | 1.9364 | 0.0014035 | 0.31137 | 1.9367 | 0.0022035 | 1.9367 | -0.0008 | -0.0069025 | -2.4008 | -3.8205
0.31155 | 1.9378 | 0.0014075 | 0.31162 | 1.9383 | 0.0022065 | 1.9383 | -0.000799 | -0.0068939 | -2.3978 | -3.8354
0.31182 | 1.9395 | 0.0014105 | 0.31191 | 1.9401 | 0.0022075 | 1.9401 | -0.000797 | -0.0068766 | -2.3918 | -4.3347
0.31211 | 1.9413 | 0.0014095 | 0.31215 | 1.9416 | 0.0022085 | 1.9416 | -0.000799 | -0.0068939 | -2.3978 | -3.5452
0.31236 | 1.9429 | 0.0014085 | 0.31243 | 1.9433 | 0.0022095 | 1.9433 | -0.000801 | -0.0069111 | -2.4038 | -4.2111
0.31266 | 1.9448 | 0.0014115 | 0.3127 | 1.945 | 0.0022115 | 1.945 | -0.0008 | -0.0069025 | -2.4008 | -3.9747
0.31288 | 1.9461 | 0.0014165 | 0.31296 | 1.9466 | 0.0022135 | 1.9466 | -0.000797 | -0.0068766 | -2.3918 | -3.9349
0.31316 | 1.9479 | 0.0014165 | 0.31322 | 1.9483 | 0.0022155 | 1.9483 | -0.000799 | -0.0068939 | -2.3978 | -3.8878
0.31344 | 1.9496 | 0.0014215 | 0.31347 | 1.9498 | 0.0022175 | 1.9498 | -0.000796 | -0.006868 | -2.3888 | -3.6472
0.3137 | 1.9512 | 0.0014265 | 0.31375 | 1.9515 | 0.0022185 | 1.9515 | -0.000792 | -0.0068335 | -2.3768 | -4.2092
0.31398 | 1.9529 | 0.0014315 | 0.31402 | 1.9532 | 0.0022225 | 1.9532 | -0.000791 | -0.0068248 | -2.3738 | -3.93
0.31422 | 1.9545 | 0.0014345 | 0.31428 | 1.9548 | 0.0022225 | 1.9548 | -0.000788 | -0.006799 | -2.3648 | -3.9053
0.3145 | 1.9562 | 0.0014265 | 0.31455 | 1.9565 | 0.0022255 | 1.9565 | -0.000799 | -0.0068939 | -2.3978 | -4.014
0.31477 | 1.9579 | 0.0014315 | 0.31481 | 1.9581 | 0.0022265 | 1.9581 | -0.000795 | -0.0068594 | -2.3858 | -3.7341
0.31502 | 1.9594 | 0.0014355 | 0.31507 | 1.9598 | 0.0022285 | 1.9598 | -0.000793 | -0.0068421 | -2.3798 | -3.972
0.31529 | 1.9611 | 0.0014375 | 0.31534 | 1.9614 | 0.0022295 | 1.9614 | -0.000792 | -0.0068335 | -2.3768 | -4.0089
0.31554 | 1.9626 | 0.0014395 | 0.31562 | 1.9632 | 0.0022315 | 1.9632 | -0.000792 | -0.0068335 | -2.3768 | -4.0655
0.31581 | 1.9643 | 0.0014415 | 0.31588 | 1.9648 | 0.0022335 | 1.9648 | -0.000792 | -0.0068335 | -2.3768 | -3.8585
0.31607 | 1.966 | 0.0014415 | 0.31613 | 1.9663 | 0.0022355 | 1.9663 | -0.000794 | -0.0068507 | -2.3828 | -3.6562
0.31636 | 1.9677 | 0.0014405 | 0.31639 | 1.968 | 0.0022375 | 1.968 | -0.000797 | -0.0068766 | -2.3918 | -3.9498
0.3166 | 1.9692 | 0.0014435 | 0.31666 | 1.9696 | 0.0022395 | 1.9696 | -0.000796 | -0.006868 | -2.3888 | -3.9994
0.31688 | 1.971 | 0.0014465 | 0.31696 | 1.9715 | 0.0022385 | 1.9715 | -0.000792 | -0.0068335 | -2.3768 | -4.4611
0.31714 | 1.9726 | 0.0014525 | 0.31722 | 1.9731 | 0.0022405 | 1.9731 | -0.000788 | -0.006799 | -2.3648 | -3.7456
0.31741 | 1.9743 | 0.0014555 | 0.31746 | 1.9746 | 0.0022435 | 1.9746 | -0.000788 | -0.006799 | -2.3648 | -3.6331
0.31767 | 1.9759 | 0.0014595 | 0.31773 | 1.9763 | 0.0022435 | 1.9763 | -0.000784 | -0.0067645 | -2.3528 | -3.8293
0.31794 | 1.9776 | 0.0014635 | 0.31803 | 1.9781 | 0.0022455 | 1.9781 | -0.000782 | -0.0067472 | -2.3468 | -4.3701
0.31819 | 1.9791 | 0.0014675 | 0.31825 | 1.9795 | 0.0022465 | 1.9795 | -0.000779 | -0.0067213 | -2.3378 | -3.3072
0.31847 | 1.9809 | 0.0014635 | 0.31851 | 1.9811 | 0.0022485 | 1.9811 | -0.000785 | -0.0067731 | -2.3558 | -3.7368
0.31875 | 1.9826 | 0.0014635 | 0.31881 | 1.983 | 0.0022505 | 1.983 | -0.000787 | -0.0067903 | -2.3618 | -4.4602
0.31901 | 1.9842 | 0.0014645 | 0.31907 | 1.9846 | 0.0022535 | 1.9846 | -0.000789 | -0.0068076 | -2.3678 | -3.7949
0.31927 | 1.9858 | 0.0014685 | 0.31934 | 1.9863 | 0.0022535 | 1.9863 | -0.000785 | -0.0067731 | -2.3558 | -3.9811
0.31954 | 1.9875 | 0.0014705 | 0.31959 | 1.9879 | 0.0022555 | 1.9879 | -0.000785 | -0.0067731 | -2.3558 | -3.6633
0.31982 | 1.9893 | 0.0014735 | 0.31987 | 1.9896 | 0.0022595 | 1.9896 | -0.000786 | -0.0067817 | -2.3588 | -4.0322
0.32006 | 1.9908 | 0.0014755 | 0.32011 | 1.9911 | 0.0022605 | 1.9911 | -0.000785 | -0.0067731 | -2.3558 | -3.6363
0.3203 | 1.9922 | 0.0014745 | 0.32038 | 1.9928 | 0.0022615 | 1.9928 | -0.000787 | -0.0067903 | -2.3618 | -3.9614
0.32061 | 1.9942 | 0.0014755 | 0.32064 | 1.9944 | 0.0022635 | 1.9944 | -0.000788 | -0.006799 | -2.3648 | -3.7925
0.32086 | 1.9957 | 0.0014785 | 0.32091 | 1.9961 | 0.0022655 | 1.9961 | -0.000787 | -0.0067903 | -2.3618 | -3.9836
0.32111 | 1.9973 | 0.0014815 | 0.32117 | 1.9977 | 0.0022655 | 1.9977 | -0.000784 | -0.0067645 | -2.3528 | -3.7682
0.32139 | 1.9991 | 0.0014825 | 0.32147 | 1.9995 | 0.0022695 | 1.9995 | -0.000787 | -0.0067903 | -2.3618 | -4.3401
0.32166 | 2.0007 | 0.0014865 | 0.32172 | 2.0011 | 0.0022715 | 2.0011 | -0.000785 | -0.0067731 | -2.3558 | -3.7119
0.32192 | 2.0023 | 0.0014905 | 0.32199 | 2.0028 | 0.0022725 | 2.0028 | -0.000782 | -0.0067472 | -2.3468 | -4.0365
0.32218 | 2.004 | 0.0014955 | 0.32225 | 2.0044 | 0.0022735 | 2.0044 | -0.000778 | -0.0067127 | -2.3348 | -3.7273
0.32244 | 2.0056 | 0.0015005 | 0.32253 | 2.0061 | 0.0022755 | 2.0061 | -0.000775 | -0.0066868 | -2.3258 | -3.9715
0.32272 | 2.0073 | 0.0015005 | 0.3228 | 2.0078 | 0.0022785 | 2.0078 | -0.000778 | -0.0067127 | -2.3348 | -3.9425
0.32299 | 2.009 | 0.0014965 | 0.32305 | 2.0094 | 0.0022815 | 2.0094 | -0.000785 | -0.0067731 | -2.3558 | -3.7345
0.32325 | 2.0106 | 0.0015005 | 0.32332 | 2.011 | 0.0022805 | 2.011 | -0.00078 | -0.0067299 | -2.3408 | -3.8561
0.32352 | 2.0123 | 0.0015005 | 0.32358 | 2.0127 | 0.0022825 | 2.0127 | -0.000782 | -0.0067472 | -2.3468 | -3.805
0.32378 | 2.0139 | 0.0015035 | 0.32385 | 2.0143 | 0.0022835 | 2.0143 | -0.00078 | -0.0067299 | -2.3408 | -3.907
0.32406 | 2.0157 | 0.0015045 | 0.3241 | 2.0159 | 0.0022825 | 2.0159 | -0.000778 | -0.0067127 | -2.3348 | -3.7516
0.32432 | 2.0173 | 0.0015065 | 0.32437 | 2.0176 | 0.0022835 | 2.0176 | -0.000777 | -0.0067041 | -2.3318 | -3.846
0.32459 | 2.0189 | 0.0015115 | 0.32465 | 2.0193 | 0.0022845 | 2.0193 | -0.000773 | -0.0066695 | -2.3198 | -4.1229
0.32485 | 2.0206 | 0.0015125 | 0.3249 | 2.0209 | 0.0022865 | 2.0209 | -0.000774 | -0.0066782 | -2.3228 | -3.5085
0.32512 | 2.0223 | 0.0015125 | 0.32519 | 2.0227 | 0.0022885 | 2.0227 | -0.000776 | -0.0066954 | -2.3288 | -4.1953
0.32538 | 2.0239 | 0.0015135 | 0.32546 | 2.0244 | 0.0022915 | 2.0244 | -0.000778 | -0.0067127 | -2.3348 | -3.9595
0.32566 | 2.0256 | 0.0015155 | 0.3257 | 2.0258 | 0.0022935 | 2.0258 | -0.000778 | -0.0067127 | -2.3348 | -3.4708
0.32591 | 2.0271 | 0.0015185 | 0.32597 | 2.0275 | 0.0022945 | 2.0275 | -0.000776 | -0.0066954 | -2.3288 | -3.9015
0.32618 | 2.0288 | 0.0015195 | 0.32624 | 2.0292 | 0.0022975 | 2.0292 | -0.000778 | -0.0067127 | -2.3348 | -4.003
0.32643 | 2.0304 | 0.0015225 | 0.32652 | 2.031 | 0.0023005 | 2.031 | -0.000778 | -0.0067127 | -2.3348 | -4.0372
0.3267 | 2.032 | 0.0015275 | 0.32676 | 2.0325 | 0.0022995 | 2.0325 | -0.000772 | -0.0066609 | -2.3168 | -3.4575
0.32695 | 2.0336 | 0.0015295 | 0.32704 | 2.0342 | 0.0023035 | 2.0342 | -0.000774 | -0.0066782 | -2.3228 | -4.0401
0.32723 | 2.0354 | 0.0015325 | 0.32733 | 2.036 | 0.0023055 | 2.036 | -0.000773 | -0.0066695 | -2.3198 | -4.1438
0.3275 | 2.037 | 0.0015375 | 0.32758 | 2.0375 | 0.0023085 | 2.0375 | -0.000771 | -0.0066523 | -2.3138 | -3.617
0.32777 | 2.0387 | 0.0015415 | 0.32784 | 2.0392 | 0.0023105 | 2.0392 | -0.000769 | -0.006635 | -2.3078 | -3.7657
0.32804 | 2.0404 | 0.0015365 | 0.3281 | 2.0408 | 0.0023125 | 2.0408 | -0.000776 | -0.0066954 | -2.3288 | -3.778
0.3283 | 2.042 | 0.0015345 | 0.32835 | 2.0424 | 0.0023135 | 2.0424 | -0.000779 | -0.0067213 | -2.3378 | -3.6428
0.32858 | 2.0438 | 0.0015395 | 0.32864 | 2.0442 | 0.0023165 | 2.0442 | -0.000777 | -0.0067041 | -2.3318 | -4.1824
0.32883 | 2.0453 | 0.0015395 | 0.32888 | 2.0456 | 0.0023195 | 2.0456 | -0.00078 | -0.0067299 | -2.3408 | -3.444
0.3291 | 2.047 | 0.0015445 | 0.32913 | 2.0472 | 0.0023245 | 2.0472 | -0.00078 | -0.0067299 | -2.3408 | -3.6836
0.32937 | 2.0487 | 0.0015465 | 0.32943 | 2.049 | 0.0023275 | 2.049 | -0.000781 | -0.0067386 | -2.3438 | -4.2687
0.32962 | 2.0502 | 0.0015495 | 0.3297 | 2.0507 | 0.0023285 | 2.0507 | -0.000779 | -0.0067213 | -2.3378 | -3.9457
0.3299 | 2.052 | 0.0015515 | 0.32996 | 2.0524 | 0.0023315 | 2.0524 | -0.00078 | -0.0067299 | -2.3408 | -3.8559
0.33014 | 2.0535 | 0.0015525 | 0.33023 | 2.054 | 0.0023285 | 2.054 | -0.000776 | -0.0066954 | -2.3288 | -3.8484
0.33043 | 2.0552 | 0.0015515 | 0.33051 | 2.0558 | 0.0023235 | 2.0558 | -0.000772 | -0.0066609 | -2.3168 | -4.0598
0.33069 | 2.0569 | 0.0015515 | 0.33075 | 2.0572 | 0.0023265 | 2.0572 | -0.000775 | -0.0066868 | -2.3258 | -3.4652
0.33096 | 2.0586 | 0.0015555 | 0.33102 | 2.0589 | 0.0023295 | 2.0589 | -0.000774 | -0.0066782 | -2.3228 | -3.9323
0.33122 | 2.0602 | 0.0015575 | 0.33128 | 2.0606 | 0.0023315 | 2.0606 | -0.000774 | -0.0066782 | -2.3228 | -3.7853
0.3315 | 2.0619 | 0.0015595 | 0.33156 | 2.0623 | 0.0023335 | 2.0623 | -0.000774 | -0.0066782 | -2.3228 | -3.9731
0.33177 | 2.0636 | 0.0015635 | 0.33181 | 2.0639 | 0.0023325 | 2.0639 | -0.000769 | -0.006635 | -2.3078 | -3.6723
0.332 | 2.0651 | 0.0015665 | 0.33208 | 2.0656 | 0.0023345 | 2.0656 | -0.000768 | -0.0066264 | -2.3048 | -3.9162
0.33229 | 2.0669 | 0.0015685 | 0.33234 | 2.0672 | 0.0023395 | 2.0672 | -0.000771 | -0.0066523 | -2.3138 | -3.6771
0.33256 | 2.0685 | 0.0015725 | 0.33261 | 2.0688 | 0.0023395 | 2.0688 | -0.000767 | -0.0066178 | -2.3018 | -3.847
0.33282 | 2.0701 | 0.0015775 | 0.3329 | 2.0706 | 0.0023425 | 2.0706 | -0.000765 | -0.0066005 | -2.2958 | -4.1322
0.33311 | 2.0719 | 0.0015785 | 0.33315 | 2.0722 | 0.0023445 | 2.0722 | -0.000766 | -0.0066091 | -2.2988 | -3.6723
0.33336 | 2.0735 | 0.0015805 | 0.33341 | 2.0738 | 0.0023455 | 2.0738 | -0.000765 | -0.0066005 | -2.2958 | -3.6151
0.33362 | 2.0751 | 0.0015765 | 0.33368 | 2.0755 | 0.0023475 | 2.0755 | -0.000771 | -0.0066523 | -2.3138 | -3.9137
0.33389 | 2.0768 | 0.0015785 | 0.33396 | 2.0772 | 0.0023495 | 2.0772 | -0.000771 | -0.0066523 | -2.3138 | -3.9577
0.33417 | 2.0785 | 0.0015835 | 0.3342 | 2.0787 | 0.0023515 | 2.0787 | -0.000768 | -0.0066264 | -2.3048 | -3.5335
0.3344 | 2.08 | 0.0015855 | 0.33449 | 2.0805 | 0.0023535 | 2.0805 | -0.000768 | -0.0066264 | -2.3048 | -4.1
0.33469 | 2.0818 | 0.0015855 | 0.33475 | 2.0822 | 0.0023535 | 2.0822 | -0.000768 | -0.0066264 | -2.3048 | -3.7846
0.33496 | 2.0835 | 0.0015885 | 0.33502 | 2.0838 | 0.0023545 | 2.0838 | -0.000766 | -0.0066091 | -2.2988 | -3.8083
0.33522 | 2.0851 | 0.0015915 | 0.33527 | 2.0854 | 0.0023555 | 2.0854 | -0.000764 | -0.0065919 | -2.2928 | -3.6842
0.33549 | 2.0868 | 0.0015935 | 0.33555 | 2.0871 | 0.0023575 | 2.0871 | -0.000764 | -0.0065919 | -2.2928 | -3.9361
0.33575 | 2.0884 | 0.0015945 | 0.33582 | 2.0888 | 0.0023605 | 2.0888 | -0.000766 | -0.0066091 | -2.2988 | -3.8555
0.336 | 2.0899 | 0.0015945 | 0.33607 | 2.0904 | 0.0023585 | 2.0904 | -0.000764 | -0.0065919 | -2.2928 | -3.5842
0.33627 | 2.0916 | 0.0015965 | 0.33635 | 2.0921 | 0.0023625 | 2.0921 | -0.000766 | -0.0066091 | -2.2988 | -3.9269
0.33651 | 2.0931 | 0.0015985 | 0.33659 | 2.0936 | 0.0023655 | 2.0936 | -0.000767 | -0.0066178 | -2.3018 | -3.4195
0.3368 | 2.0949 | 0.0016015 | 0.33683 | 2.0951 | 0.0023665 | 2.0951 | -0.000765 | -0.0066005 | -2.2958 | -3.5317
0.33707 | 2.0965 | 0.0016055 | 0.33712 | 2.0969 | 0.0023675 | 2.0969 | -0.000762 | -0.0065746 | -2.2868 | -4.133
0.33734 | 2.0982 | 0.0016075 | 0.33738 | 2.0985 | 0.0023695 | 2.0985 | -0.000762 | -0.0065746 | -2.2868 | -3.7124
0.3376 | 2.0999 | 0.0016115 | 0.33765 | 2.1002 | 0.0023715 | 2.1002 | -0.00076 | -0.0065574 | -2.2808 | -3.7643
0.33785 | 2.1014 | 0.0016145 | 0.33793 | 2.1019 | 0.0023725 | 2.1019 | -0.000758 | -0.0065401 | -2.2748 | -3.9953
0.33813 | 2.1032 | 0.0016205 | 0.33821 | 2.1037 | 0.0023755 | 2.1037 | -0.000755 | -0.0065142 | -2.2658 | -3.9398
0.3384 | 2.1048 | 0.0016235 | 0.33847 | 2.1053 | 0.0023785 | 2.1053 | -0.000755 | -0.0065142 | -2.2658 | -3.7206
0.33866 | 2.1065 | 0.0016265 | 0.33872 | 2.1068 | 0.0023815 | 2.1068 | -0.000755 | -0.0065142 | -2.2658 | -3.4669
0.33893 | 2.1082 | 0.0016285 | 0.33899 | 2.1085 | 0.0023835 | 2.1085 | -0.000755 | -0.0065142 | -2.2658 | -3.8333
0.33919 | 2.1097 | 0.0016205 | 0.33927 | 2.1103 | 0.0023865 | 2.1103 | -0.000766 | -0.0066091 | -2.2988 | -3.989
0.33948 | 2.1116 | 0.0016235 | 0.33953 | 2.1118 | 0.0023895 | 2.1118 | -0.000766 | -0.0066091 | -2.2988 | -3.6032
0.33972 | 2.113 | 0.0016265 | 0.33977 | 2.1134 | 0.0023915 | 2.1134 | -0.000765 | -0.0066005 | -2.2958 | -3.458
0.34001 | 2.1149 | 0.0016285 | 0.34003 | 2.115 | 0.0023935 | 2.115 | -0.000765 | -0.0066005 | -2.2958 | -3.7556
0.34027 | 2.1165 | 0.0016305 | 0.34031 | 2.1167 | 0.0023935 | 2.1167 | -0.000763 | -0.0065833 | -2.2898 | -4.0216
0.3405 | 2.1179 | 0.0016345 | 0.34056 | 2.1183 | 0.0023945 | 2.1183 | -0.00076 | -0.0065574 | -2.2808 | -3.4967
0.34079 | 2.1197 | 0.0016375 | 0.34085 | 2.1201 | 0.0023975 | 2.1201 | -0.00076 | -0.0065574 | -2.2808 | -4.1566
0.34103 | 2.1212 | 0.0016385 | 0.34111 | 2.1217 | 0.0024005 | 2.1217 | -0.000762 | -0.0065746 | -2.2868 | -3.6791
0.34132 | 2.123 | 0.0016405 | 0.34138 | 2.1234 | 0.0023995 | 2.1234 | -0.000759 | -0.0065487 | -2.2778 | -3.7903
0.34159 | 2.1247 | 0.0016425 | 0.34162 | 2.1249 | 0.0023985 | 2.1249 | -0.000756 | -0.0065229 | -2.2688 | -3.436
0.34186 | 2.1264 | 0.0016405 | 0.3419 | 2.1266 | 0.0024005 | 2.1266 | -0.00076 | -0.0065574 | -2.2808 | -4.0042
0.34211 | 2.1279 | 0.0016445 | 0.34216 | 2.1282 | 0.0024005 | 2.1282 | -0.000756 | -0.0065229 | -2.2688 | -3.6363
0.3424 | 2.1297 | 0.0016455 | 0.34244 | 2.13 | 0.0024005 | 2.13 | -0.000755 | -0.0065142 | -2.2658 | -3.991
0.34264 | 2.1312 | 0.0016495 | 0.34271 | 2.1317 | 0.0023995 | 2.1317 | -0.00075 | -0.0064711 | -2.2508 | -3.8206
0.34292 | 2.1329 | 0.0016535 | 0.34298 | 2.1333 | 0.0024045 | 2.1333 | -0.000751 | -0.0064797 | -2.2538 | -3.7124
0.34318 | 2.1346 | 0.0016545 | 0.34323 | 2.1349 | 0.0024065 | 2.1349 | -0.000752 | -0.0064884 | -2.2568 | -3.535
0.34346 | 2.1363 | 0.0016585 | 0.3435 | 2.1366 | 0.0024115 | 2.1366 | -0.000753 | -0.006497 | -2.2598 | -3.7504
0.34369 | 2.1378 | 0.0016615 | 0.34379 | 2.1383 | 0.0024115 | 2.1383 | -0.00075 | -0.0064711 | -2.2508 | -4.026
0.34398 | 2.1396 | 0.0016655 | 0.34403 | 2.1399 | 0.0024125 | 2.1399 | -0.000747 | -0.0064452 | -2.2418 | -3.4231
0.34424 | 2.1412 | 0.0016705 | 0.3443 | 2.1415 | 0.0024145 | 2.1415 | -0.000744 | -0.0064193 | -2.2328 | -3.7433
0.34451 | 2.1428 | 0.0016695 | 0.34456 | 2.1432 | 0.0024155 | 2.1432 | -0.000746 | -0.0064366 | -2.2388 | -3.6574
0.34476 | 2.1444 | 0.0016655 | 0.34484 | 2.1449 | 0.0024185 | 2.1449 | -0.000753 | -0.006497 | -2.2598 | -3.8474
0.34504 | 2.1461 | 0.0016675 | 0.34513 | 2.1467 | 0.0024215 | 2.1467 | -0.000754 | -0.0065056 | -2.2628 | -4.0648
0.34531 | 2.1478 | 0.0016705 | 0.34536 | 2.1481 | 0.0024215 | 2.1481 | -0.000751 | -0.0064797 | -2.2538 | -3.2026
0.34557 | 2.1495 | 0.0016715 | 0.34563 | 2.1498 | 0.0024235 | 2.1498 | -0.000752 | -0.0064884 | -2.2568 | -3.8857
0.34583 | 2.1511 | 0.0016735 | 0.3459 | 2.1515 | 0.0024225 | 2.1515 | -0.000749 | -0.0064625 | -2.2478 | -3.6984
0.34609 | 2.1527 | 0.0016765 | 0.34616 | 2.1531 | 0.0024255 | 2.1531 | -0.000749 | -0.0064625 | -2.2478 | -3.719
0.34635 | 2.1543 | 0.0016795 | 0.34644 | 2.1548 | 0.0024285 | 2.1548 | -0.000749 | -0.0064625 | -2.2478 | -3.8588
0.34664 | 2.1561 | 0.0016775 | 0.34668 | 2.1564 | 0.0024305 | 2.1564 | -0.000753 | -0.006497 | -2.2598 | -3.4345
0.34688 | 2.1576 | 0.0016775 | 0.34697 | 2.1582 | 0.0024315 | 2.1582 | -0.000754 | -0.0065056 | -2.2628 | -4.0507
0.34715 | 2.1593 | 0.0016815 | 0.34722 | 2.1597 | 0.0024325 | 2.1597 | -0.000751 | -0.0064797 | -2.2538 | -3.5537
0.34742 | 2.161 | 0.0016855 | 0.34749 | 2.1614 | 0.0024335 | 2.1614 | -0.000748 | -0.0064538 | -2.2448 | -3.7354
0.34771 | 2.1627 | 0.0016885 | 0.34776 | 2.1631 | 0.0024355 | 2.1631 | -0.000747 | -0.0064452 | -2.2418 | -3.7673
0.34796 | 2.1643 | 0.0016895 | 0.34802 | 2.1647 | 0.0024375 | 2.1647 | -0.000748 | -0.0064538 | -2.2448 | -3.572
0.34823 | 2.166 | 0.0016925 | 0.34829 | 2.1663 | 0.0024405 | 2.1663 | -0.000748 | -0.0064538 | -2.2448 | -3.7419
0.34852 | 2.1678 | 0.0016955 | 0.34855 | 2.168 | 0.0024415 | 2.168 | -0.000746 | -0.0064366 | -2.2388 | -3.7369
0.34878 | 2.1694 | 0.0017005 | 0.34882 | 2.1697 | 0.0024435 | 2.1697 | -0.000743 | -0.0064107 | -2.2298 | -3.78
0.34902 | 2.1709 | 0.0017045 | 0.34911 | 2.1715 | 0.0024455 | 2.1715 | -0.000741 | -0.0063934 | -2.2238 | -3.9612
0.34927 | 2.1725 | 0.0017055 | 0.34934 | 2.1729 | 0.0024455 | 2.1729 | -0.00074 | -0.0063848 | -2.2207 | -3.2068
0.34956 | 2.1743 | 0.0016995 | 0.34963 | 2.1747 | 0.0024485 | 2.1747 | -0.000749 | -0.0064625 | -2.2478 | -4.0024
0.34984 | 2.176 | 0.0017045 | 0.34988 | 2.1763 | 0.0024515 | 2.1763 | -0.000747 | -0.0064452 | -2.2418 | -3.5046
0.35009 | 2.1776 | 0.0017055 | 0.35014 | 2.1779 | 0.0024535 | 2.1779 | -0.000748 | -0.0064538 | -2.2448 | -3.6557
0.35037 | 2.1793 | 0.0017065 | 0.35041 | 2.1795 | 0.0024535 | 2.1795 | -0.000747 | -0.0064452 | -2.2418 | -3.6557
0.35061 | 2.1808 | 0.0017115 | 0.35067 | 2.1812 | 0.0024535 | 2.1812 | -0.000742 | -0.0064021 | -2.2268 | -3.6966
0.3509 | 2.1826 | 0.0017145 | 0.35094 | 2.1829 | 0.0024555 | 2.1829 | -0.000741 | -0.0063934 | -2.2238 | -3.7371
0.35116 | 2.1842 | 0.0017145 | 0.35121 | 2.1845 | 0.0024595 | 2.1845 | -0.000745 | -0.006428 | -2.2358 | -3.6892
0.35141 | 2.1858 | 0.0017155 | 0.35145 | 2.186 | 0.0024585 | 2.186 | -0.000743 | -0.0064107 | -2.2298 | -3.4025
0.35167 | 2.1874 | 0.0017175 | 0.35174 | 2.1878 | 0.0024585 | 2.1878 | -0.000741 | -0.0063934 | -2.2238 | -3.9197
0.35194 | 2.1891 | 0.0017195 | 0.35199 | 2.1894 | 0.0024625 | 2.1894 | -0.000743 | -0.0064107 | -2.2298 | -3.518
0.35221 | 2.1907 | 0.0017235 | 0.35227 | 2.1911 | 0.0024635 | 2.1911 | -0.00074 | -0.0063848 | -2.2207 | -3.8478
0.35248 | 2.1924 | 0.0017255 | 0.35252 | 2.1927 | 0.0024675 | 2.1927 | -0.000742 | -0.0064021 | -2.2268 | -3.4718
0.35273 | 2.194 | 0.0017305 | 0.35282 | 2.1945 | 0.0024685 | 2.1945 | -0.000738 | -0.0063676 | -2.2147 | -4.1163
0.35301 | 2.1957 | 0.0017345 | 0.35306 | 2.1961 | 0.0024695 | 2.1961 | -0.000735 | -0.0063417 | -2.2057 | -3.3819
0.35326 | 2.1973 | 0.0017395 | 0.35334 | 2.1977 | 0.0024705 | 2.1977 | -0.000731 | -0.0063072 | -2.1937 | -3.7216
0.35356 | 2.1991 | 0.0017355 | 0.35358 | 2.1992 | 0.0024725 | 2.1992 | -0.000737 | -0.0063589 | -2.2117 | -3.302
0.35379 | 2.2006 | 0.0017365 | 0.35385 | 2.201 | 0.0024715 | 2.201 | -0.000735 | -0.0063417 | -2.2057 | -3.8055
0.35409 | 2.2025 | 0.0017355 | 0.35413 | 2.2027 | 0.0024755 | 2.2027 | -0.00074 | -0.0063848 | -2.2207 | -3.8546
0.35435 | 2.2041 | 0.0017365 | 0.3544 | 2.2044 | 0.0024795 | 2.2044 | -0.000743 | -0.0064107 | -2.2298 | -3.7371
0.35458 | 2.2055 | 0.0017415 | 0.35465 | 2.2059 | 0.0024825 | 2.2059 | -0.000741 | -0.0063934 | -2.2238 | -3.3656
0.35487 | 2.2073 | 0.0017435 | 0.35492 | 2.2076 | 0.0024825 | 2.2076 | -0.000739 | -0.0063762 | -2.2177 | -3.8262
0.35513 | 2.2089 | 0.0017475 | 0.35519 | 2.2093 | 0.0024845 | 2.2093 | -0.000737 | -0.0063589 | -2.2117 | -3.623
0.35537 | 2.2104 | 0.0017455 | 0.35546 | 2.2109 | 0.0024895 | 2.2109 | -0.000744 | -0.0064193 | -2.2328 | -3.7459
0.35567 | 2.2123 | 0.0017485 | 0.3557 | 2.2125 | 0.0024925 | 2.2125 | -0.000744 | -0.0064193 | -2.2328 | -3.4025
0.35593 | 2.2139 | 0.0017505 | 0.356 | 2.2143 | 0.0024955 | 2.2143 | -0.000745 | -0.006428 | -2.2358 | -4.1274
0.35621 | 2.2156 | 0.0017525 | 0.35623 | 2.2158 | 0.0024975 | 2.2158 | -0.000745 | -0.006428 | -2.2358 | -3.2541
0.35644 | 2.2171 | 0.0017565 | 0.35652 | 2.2176 | 0.0025015 | 2.2176 | -0.000745 | -0.006428 | -2.2358 | -4.005
0.35673 | 2.2188 | 0.0017605 | 0.35678 | 2.2191 | 0.0025025 | 2.2191 | -0.000742 | -0.0064021 | -2.2268 | -3.539
0.35701 | 2.2206 | 0.0017605 | 0.35703 | 2.2207 | 0.0025045 | 2.2207 | -0.000744 | -0.0064193 | -2.2328 | -3.5643
0.35726 | 2.2222 | 0.0017675 | 0.35732 | 2.2225 | 0.0025055 | 2.2225 | -0.000738 | -0.0063676 | -2.2147 | -3.9559
0.35755 | 2.224 | 0.0017715 | 0.35759 | 2.2242 | 0.0025065 | 2.2242 | -0.000735 | -0.0063417 | -2.2057 | -3.6981
0.35778 | 2.2254 | 0.0017735 | 0.35785 | 2.2258 | 0.0025095 | 2.2258 | -0.000736 | -0.0063503 | -2.2087 | -3.5833
0.35803 | 2.227 | 0.0017675 | 0.35813 | 2.2276 | 0.0025095 | 2.2276 | -0.000742 | -0.0064021 | -2.2268 | -3.9176
0.35833 | 2.2288 | 0.0017695 | 0.35837 | 2.2291 | 0.0025115 | 2.2291 | -0.000742 | -0.0064021 | -2.2268 | -3.2825
0.35859 | 2.2304 | 0.0017725 | 0.35864 | 2.2307 | 0.0025125 | 2.2307 | -0.00074 | -0.0063848 | -2.2207 | -3.7346
0.35887 | 2.2321 | 0.0017765 | 0.3589 | 2.2323 | 0.0025145 | 2.2323 | -0.000738 | -0.0063676 | -2.2147 | -3.559
0.35913 | 2.2338 | 0.0017785 | 0.3592 | 2.2342 | 0.0025165 | 2.2342 | -0.000738 | -0.0063676 | -2.2147 | -4.1189
0.3594 | 2.2355 | 0.0017805 | 0.35943 | 2.2357 | 0.0025195 | 2.2357 | -0.000739 | -0.0063762 | -2.2177 | -3.2671
0.35966 | 2.2371 | 0.0017825 | 0.35974 | 2.2376 | 0.0025185 | 2.2376 | -0.000736 | -0.0063503 | -2.2087 | -4.1712
0.35991 | 2.2387 | 0.0017825 | 0.35997 | 2.239 | 0.0025215 | 2.239 | -0.000739 | -0.0063762 | -2.2177 | -3.2489
0.36018 | 2.2403 | 0.0017805 | 0.36023 | 2.2407 | 0.0025195 | 2.2407 | -0.000739 | -0.0063762 | -2.2177 | -3.6003
0.36042 | 2.2418 | 0.0017835 | 0.36051 | 2.2423 | 0.0025245 | 2.2423 | -0.000741 | -0.0063934 | -2.2238 | -3.7433
0.3607 | 2.2436 | 0.0017875 | 0.36079 | 2.2441 | 0.0025255 | 2.2441 | -0.000738 | -0.0063676 | -2.2147 | -4.0031
0.36099 | 2.2453 | 0.0017875 | 0.36106 | 2.2458 | 0.0025255 | 2.2458 | -0.000738 | -0.0063676 | -2.2147 | -3.5955
0.36124 | 2.2469 | 0.0017905 | 0.36131 | 2.2473 | 0.0025285 | 2.2473 | -0.000738 | -0.0063676 | -2.2147 | -3.499
0.36152 | 2.2487 | 0.0017935 | 0.3616 | 2.2491 | 0.0025275 | 2.2491 | -0.000734 | -0.006333 | -2.2027 | -3.9292
0.36178 | 2.2503 | 0.0017975 | 0.36184 | 2.2506 | 0.0025295 | 2.2506 | -0.000732 | -0.0063158 | -2.1967 | -3.3385
0.36204 | 2.2519 | 0.0018025 | 0.3621 | 2.2522 | 0.0025305 | 2.2522 | -0.000728 | -0.0062813 | -2.1847 | -3.4884
0.36232 | 2.2536 | 0.0018055 | 0.36235 | 2.2538 | 0.0025305 | 2.2538 | -0.000725 | -0.0062554 | -2.1757 | -3.4852
0.36257 | 2.2552 | 0.0018105 | 0.36263 | 2.2555 | 0.0025345 | 2.2555 | -0.000724 | -0.0062468 | -2.1727 | -3.719
0.36285 | 2.2569 | 0.0018095 | 0.3629 | 2.2573 | 0.0025325 | 2.2573 | -0.000723 | -0.0062381 | -2.1697 | -3.7004
0.36311 | 2.2585 | 0.0018025 | 0.36317 | 2.2589 | 0.0025345 | 2.2589 | -0.000732 | -0.0063158 | -2.1967 | -3.6394
0.36338 | 2.2602 | 0.0018095 | 0.36342 | 2.2605 | 0.0025375 | 2.2605 | -0.000728 | -0.0062813 | -2.1847 | -3.4339
0.36366 | 2.2619 | 0.0018105 | 0.36371 | 2.2623 | 0.0025385 | 2.2623 | -0.000728 | -0.0062813 | -2.1847 | -3.8729
0.3639 | 2.2635 | 0.0018125 | 0.36396 | 2.2638 | 0.0025375 | 2.2638 | -0.000725 | -0.0062554 | -2.1757 | -3.4174
0.36418 | 2.2652 | 0.0018155 | 0.36425 | 2.2656 | 0.0025385 | 2.2656 | -0.000723 | -0.0062381 | -2.1697 | -3.8921
0.36442 | 2.2667 | 0.0018185 | 0.36449 | 2.2671 | 0.0025425 | 2.2671 | -0.000724 | -0.0062468 | -2.1727 | -3.2412
0.36471 | 2.2685 | 0.0018185 | 0.36477 | 2.2689 | 0.0025415 | 2.2689 | -0.000723 | -0.0062381 | -2.1697 | -3.7949
0.36495 | 2.27 | 0.0018215 | 0.36505 | 2.2706 | 0.0025475 | 2.2706 | -0.000726 | -0.006264 | -2.1787 | -3.8002
0.36522 | 2.2717 | 0.0018215 | 0.36531 | 2.2722 | 0.0025465 | 2.2722 | -0.000725 | -0.0062554 | -2.1757 | -3.4939
0.3655 | 2.2734 | 0.0018225 | 0.36557 | 2.2738 | 0.0025485 | 2.2738 | -0.000726 | -0.006264 | -2.1787 | -3.5617
0.36577 | 2.2751 | 0.0018255 | 0.36582 | 2.2754 | 0.0025495 | 2.2754 | -0.000724 | -0.0062468 | -2.1727 | -3.3697
0.36604 | 2.2768 | 0.0018285 | 0.3661 | 2.2772 | 0.0025515 | 2.2772 | -0.000723 | -0.0062381 | -2.1697 | -3.8354
0.36631 | 2.2785 | 0.0018305 | 0.36639 | 2.2789 | 0.0025545 | 2.2789 | -0.000724 | -0.0062468 | -2.1727 | -3.876
0.36658 | 2.2801 | 0.0018335 | 0.36663 | 2.2804 | 0.0025565 | 2.2804 | -0.000723 | -0.0062381 | -2.1697 | -3.1872
0.36682 | 2.2816 | 0.0018365 | 0.36689 | 2.282 | 0.0025575 | 2.282 | -0.000721 | -0.0062209 | -2.1637 | -3.504
0.36709 | 2.2833 | 0.0018405 | 0.36715 | 2.2837 | 0.0025595 | 2.2837 | -0.000719 | -0.0062036 | -2.1577 | -3.5481
0.36738 | 2.2851 | 0.0018425 | 0.36743 | 2.2854 | 0.0025605 | 2.2854 | -0.000718 | -0.006195 | -2.1547 | -3.7687
0.36762 | 2.2866 | 0.0018455 | 0.36767 | 2.2869 | 0.0025635 | 2.2869 | -0.000718 | -0.006195 | -2.1547 | -3.23
0.36789 | 2.2883 | 0.0018485 | 0.36794 | 2.2886 | 0.0025645 | 2.2886 | -0.000716 | -0.0061777 | -2.1487 | -3.5467
0.36816 | 2.29 | 0.0018515 | 0.36821 | 2.2903 | 0.0025655 | 2.2903 | -0.000714 | -0.0061605 | -2.1427 | -3.6703
0.3684 | 2.2915 | 0.0018435 | 0.36848 | 2.2919 | 0.0025675 | 2.2919 | -0.000724 | -0.0062468 | -2.1727 | -3.57
0.36869 | 2.2933 | 0.0018495 | 0.36873 | 2.2935 | 0.0025665 | 2.2935 | -0.000717 | -0.0061864 | -2.1517 | -3.4564
0.36895 | 2.2948 | 0.0018495 | 0.36903 | 2.2953 | 0.0025705 | 2.2953 | -0.000721 | -0.0062209 | -2.1637 | -3.919
0.36923 | 2.2966 | 0.0018525 | 0.36926 | 2.2968 | 0.0025705 | 2.2968 | -0.000718 | -0.006195 | -2.1547 | -3.089
0.36946 | 2.2981 | 0.0018545 | 0.36951 | 2.2984 | 0.0025735 | 2.2984 | -0.000719 | -0.0062036 | -2.1577 | -3.4066
0.36975 | 2.2999 | 0.0018575 | 0.3698 | 2.3001 | 0.0025765 | 2.3001 | -0.000719 | -0.0062036 | -2.1577 | -3.8384
0.37001 | 2.3014 | 0.0018615 | 0.37007 | 2.3019 | 0.0025785 | 2.3019 | -0.000717 | -0.0061864 | -2.1517 | -3.7259
0.37028 | 2.3031 | 0.0018635 | 0.37033 | 2.3035 | 0.0025795 | 2.3035 | -0.000716 | -0.0061777 | -2.1487 | -3.4506
0.37054 | 2.3047 | 0.0018655 | 0.37059 | 2.3051 | 0.0025815 | 2.3051 | -0.000716 | -0.0061777 | -2.1487 | -3.4081
0.37079 | 2.3063 | 0.0018635 | 0.37086 | 2.3068 | 0.0025825 | 2.3068 | -0.000719 | -0.0062036 | -2.1577 | -3.6563
0.37107 | 2.3081 | 0.0018665 | 0.37113 | 2.3084 | 0.0025865 | 2.3084 | -0.00072 | -0.0062123 | -2.1607 | -3.5993
0.37133 | 2.3097 | 0.0018665 | 0.37139 | 2.31 | 0.0025865 | 2.31 | -0.00072 | -0.0062123 | -2.1607 | -3.4943
0.3716 | 2.3114 | 0.0018705 | 0.37166 | 2.3117 | 0.0025875 | 2.3117 | -0.000717 | -0.0061864 | -2.1517 | -3.6078
0.37186 | 2.313 | 0.0018735 | 0.37193 | 2.3134 | 0.0025885 | 2.3134 | -0.000715 | -0.0061691 | -2.1457 | -3.5818
0.37213 | 2.3146 | 0.0018755 | 0.37221 | 2.3152 | 0.0025895 | 2.3152 | -0.000714 | -0.0061605 | -2.1427 | -3.8277
0.37239 | 2.3163 | 0.0018775 | 0.37247 | 2.3168 | 0.0025915 | 2.3168 | -0.000714 | -0.0061605 | -2.1427 | -3.4119
0.37266 | 2.3179 | 0.0018805 | 0.37273 | 2.3184 | 0.0025935 | 2.3184 | -0.000713 | -0.0061519 | -2.1397 | -3.4628
0.37292 | 2.3195 | 0.0018865 | 0.37299 | 2.32 | 0.0025985 | 2.32 | -0.000712 | -0.0061432 | -2.1367 | -3.418
0.37319 | 2.3212 | 0.0018885 | 0.37328 | 2.3218 | 0.0025985 | 2.3218 | -0.00071 | -0.006126 | -2.1307 | -3.8488
0.37346 | 2.3229 | 0.0018915 | 0.37351 | 2.3233 | 0.0025995 | 2.3233 | -0.000708 | -0.0061087 | -2.1247 | -3.1366
0.37373 | 2.3246 | 0.0018955 | 0.3738 | 2.325 | 0.0026025 | 2.325 | -0.000707 | -0.0061001 | -2.1217 | -3.7902
0.37397 | 2.3261 | 0.0018885 | 0.37402 | 2.3264 | 0.0026025 | 2.3264 | -0.000714 | -0.0061605 | -2.1427 | -2.8647
0.37425 | 2.3278 | 0.0018905 | 0.37433 | 2.3283 | 0.0026045 | 2.3283 | -0.000714 | -0.0061605 | -2.1427 | -4.1583
0.37452 | 2.3295 | 0.0018935 | 0.37459 | 2.33 | 0.0026065 | 2.33 | -0.000713 | -0.0061519 | -2.1397 | -3.5427
0.37479 | 2.3312 | 0.0018945 | 0.37485 | 2.3315 | 0.0026085 | 2.3315 | -0.000714 | -0.0061605 | -2.1427 | -3.3696
0.37505 | 2.3328 | 0.0018975 | 0.37512 | 2.3333 | 0.0026105 | 2.3333 | -0.000713 | -0.0061519 | -2.1397 | -3.7025
0.37532 | 2.3345 | 0.0019005 | 0.37538 | 2.3349 | 0.0026105 | 2.3349 | -0.00071 | -0.006126 | -2.1307 | -3.3601
0.37558 | 2.3361 | 0.0019035 | 0.37564 | 2.3365 | 0.0026125 | 2.3365 | -0.000709 | -0.0061173 | -2.1277 | -3.4699
0.37585 | 2.3378 | 0.0019065 | 0.37589 | 2.338 | 0.0026135 | 2.338 | -0.000707 | -0.0061001 | -2.1217 | -3.2379
0.37611 | 2.3394 | 0.0019055 | 0.37617 | 2.3397 | 0.0026165 | 2.3397 | -0.000711 | -0.0061346 | -2.1337 | -3.7056
0.37638 | 2.3411 | 0.0019045 | 0.37643 | 2.3414 | 0.0026185 | 2.3414 | -0.000714 | -0.0061605 | -2.1427 | -3.5111
0.37665 | 2.3428 | 0.0019085 | 0.37668 | 2.343 | 0.0026195 | 2.343 | -0.000711 | -0.0061346 | -2.1337 | -3.4047
0.37691 | 2.3444 | 0.0019115 | 0.37698 | 2.3448 | 0.0026195 | 2.3448 | -0.000708 | -0.0061087 | -2.1247 | -3.8539
0.37719 | 2.3461 | 0.0019145 | 0.37724 | 2.3464 | 0.0026215 | 2.3464 | -0.000707 | -0.0061001 | -2.1217 | -3.4997
0.37746 | 2.3478 | 0.0019165 | 0.37752 | 2.3482 | 0.0026245 | 2.3482 | -0.000708 | -0.0061087 | -2.1247 | -3.6714
0.37771 | 2.3493 | 0.0019185 | 0.37776 | 2.3497 | 0.0026265 | 2.3497 | -0.000708 | -0.0061087 | -2.1247 | -3.2246
0.37794 | 2.3508 | 0.0019205 | 0.37804 | 2.3514 | 0.0026285 | 2.3514 | -0.000708 | -0.0061087 | -2.1247 | -3.6608
0.37823 | 2.3526 | 0.0019265 | 0.37831 | 2.3531 | 0.0026305 | 2.3531 | -0.000704 | -0.0060742 | -2.1127 | -3.5186
0.3785 | 2.3542 | 0.0019295 | 0.37856 | 2.3547 | 0.0026325 | 2.3547 | -0.000703 | -0.0060656 | -2.1097 | -3.3486
0.37878 | 2.356 | 0.0019285 | 0.37885 | 2.3565 | 0.0026335 | 2.3565 | -0.000705 | -0.0060828 | -2.1157 | -3.8109
0.37905 | 2.3577 | 0.0019265 | 0.3791 | 2.358 | 0.0026345 | 2.358 | -0.000708 | -0.0061087 | -2.1247 | -3.2969
0.37931 | 2.3593 | 0.0019315 | 0.37937 | 2.3597 | 0.0026355 | 2.3597 | -0.000704 | -0.0060742 | -2.1127 | -3.5582
0.37957 | 2.3609 | 0.0019335 | 0.37963 | 2.3613 | 0.0026395 | 2.3613 | -0.000706 | -0.0060915 | -2.1187 | -3.3426
0.37984 | 2.3626 | 0.0019335 | 0.3799 | 2.363 | 0.0026385 | 2.363 | -0.000705 | -0.0060828 | -2.1157 | -3.6347
0.3801 | 2.3642 | 0.0019385 | 0.38015 | 2.3645 | 0.0026425 | 2.3645 | -0.000704 | -0.0060742 | -2.1127 | -3.235
0.38039 | 2.366 | 0.0019405 | 0.38043 | 2.3663 | 0.0026415 | 2.3663 | -0.000701 | -0.0060483 | -2.1037 | -3.6848
0.38064 | 2.3676 | 0.0019445 | 0.38069 | 2.3679 | 0.0026425 | 2.3679 | -0.000698 | -0.0060224 | -2.0947 | -3.4601
0.3809 | 2.3692 | 0.0019415 | 0.38099 | 2.3698 | 0.0026465 | 2.3698 | -0.000705 | -0.0060828 | -2.1157 | -3.9021
0.38117 | 2.3709 | 0.0019425 | 0.38123 | 2.3712 | 0.0026485 | 2.3712 | -0.000706 | -0.0060915 | -2.1187 | -3.1211
0.38143 | 2.3725 | 0.0019455 | 0.38149 | 2.3729 | 0.0026495 | 2.3729 | -0.000704 | -0.0060742 | -2.1127 | -3.4347
0.3817 | 2.3742 | 0.0019485 | 0.38175 | 2.3745 | 0.0026485 | 2.3745 | -0.0007 | -0.0060397 | -2.1007 | -3.3939
0.38197 | 2.3758 | 0.0019495 | 0.38203 | 2.3762 | 0.0026515 | 2.3762 | -0.000702 | -0.0060569 | -2.1067 | -3.69
0.38223 | 2.3774 | 0.0019535 | 0.38229 | 2.3779 | 0.0026535 | 2.3779 | -0.0007 | -0.0060397 | -2.1007 | -3.4545
0.38252 | 2.3793 | 0.0019565 | 0.38255 | 2.3795 | 0.0026535 | 2.3795 | -0.000697 | -0.0060138 | -2.0917 | -3.3509
0.38274 | 2.3807 | 0.0019595 | 0.38283 | 2.3812 | 0.0026555 | 2.3812 | -0.000696 | -0.0060052 | -2.0887 | -3.5883
0.38302 | 2.3824 | 0.0019655 | 0.38307 | 2.3827 | 0.0026575 | 2.3827 | -0.000692 | -0.0059707 | -2.0767 | -3.122
0.38327 | 2.384 | 0.0019675 | 0.38333 | 2.3843 | 0.0026575 | 2.3843 | -0.00069 | -0.0059534 | -2.0707 | -3.3278
0.38355 | 2.3856 | 0.0019575 | 0.38361 | 2.3861 | 0.0026585 | 2.3861 | -0.000701 | -0.0060483 | -2.1037 | -3.7
0.38383 | 2.3874 | 0.0019625 | 0.38388 | 2.3877 | 0.0026595 | 2.3877 | -0.000697 | -0.0060138 | -2.0917 | -3.4577
0.38408 | 2.389 | 0.0019655 | 0.38417 | 2.3896 | 0.0026615 | 2.3896 | -0.000696 | -0.0060052 | -2.0887 | -3.8483
0.38434 | 2.3906 | 0.0019675 | 0.38443 | 2.3911 | 0.0026635 | 2.3911 | -0.000696 | -0.0060052 | -2.0887 | -3.2999
0.38462 | 2.3923 | 0.0019715 | 0.38468 | 2.3927 | 0.0026665 | 2.3927 | -0.000695 | -0.0059965 | -2.0857 | -3.2716
0.38489 | 2.394 | 0.0019755 | 0.38495 | 2.3944 | 0.0026675 | 2.3944 | -0.000692 | -0.0059707 | -2.0767 | -3.4693
0.38516 | 2.3957 | 0.0019755 | 0.3852 | 2.3959 | 0.0026675 | 2.3959 | -0.000692 | -0.0059707 | -2.0767 | -3.2551
0.3854 | 2.3972 | 0.0019745 | 0.38548 | 2.3977 | 0.0026695 | 2.3977 | -0.000695 | -0.0059965 | -2.0857 | -3.5728
0.38566 | 2.3988 | 0.0019765 | 0.38574 | 2.3993 | 0.0026715 | 2.3993 | -0.000695 | -0.0059965 | -2.0857 | -3.4508
0.38595 | 2.4006 | 0.0019795 | 0.386 | 2.4009 | 0.0026745 | 2.4009 | -0.000695 | -0.0059965 | -2.0857 | -3.4119
0.38621 | 2.4022 | 0.0019815 | 0.38626 | 2.4026 | 0.0026745 | 2.4026 | -0.000693 | -0.0059793 | -2.0797 | -3.3552
0.38647 | 2.4038 | 0.0019845 | 0.38653 | 2.4042 | 0.0026785 | 2.4042 | -0.000694 | -0.0059879 | -2.0827 | -3.4434
0.38676 | 2.4056 | 0.0019905 | 0.3868 | 2.4059 | 0.0026785 | 2.4059 | -0.000688 | -0.0059362 | -2.0647 | -3.5342
0.38703 | 2.4073 | 0.0019945 | 0.38707 | 2.4076 | 0.0026795 | 2.4076 | -0.000685 | -0.0059103 | -2.0557 | -3.3958
0.38726 | 2.4088 | 0.0019975 | 0.38735 | 2.4093 | 0.0026825 | 2.4093 | -0.000685 | -0.0059103 | -2.0557 | -3.5546
0.38755 | 2.4106 | 0.0019905 | 0.38762 | 2.411 | 0.0026825 | 2.411 | -0.000692 | -0.0059707 | -2.0767 | -3.5856
0.3878 | 2.4121 | 0.0019955 | 0.38788 | 2.4126 | 0.0026835 | 2.4126 | -0.000688 | -0.0059362 | -2.0647 | -3.2843
0.38806 | 2.4137 | 0.0019955 | 0.38813 | 2.4142 | 0.0026865 | 2.4142 | -0.000691 | -0.005962 | -2.0737 | -3.2562
0.38833 | 2.4154 | 0.0019995 | 0.38841 | 2.4159 | 0.0026885 | 2.4159 | -0.000689 | -0.0059448 | -2.0677 | -3.5291
0.38861 | 2.4171 | 0.0020035 | 0.38867 | 2.4175 | 0.0026885 | 2.4175 | -0.000685 | -0.0059103 | -2.0557 | -3.347
0.38885 | 2.4187 | 0.0020025 | 0.38893 | 2.4191 | 0.0026925 | 2.4191 | -0.00069 | -0.0059534 | -2.0707 | -3.3238
0.38914 | 2.4205 | 0.0020025 | 0.38921 | 2.4209 | 0.0026925 | 2.4209 | -0.00069 | -0.0059534 | -2.0707 | -3.6578
0.38937 | 2.4219 | 0.0020055 | 0.38945 | 2.4224 | 0.0026935 | 2.4224 | -0.000688 | -0.0059362 | -2.0647 | -3.0995
0.38964 | 2.4236 | 0.0020065 | 0.38973 | 2.4241 | 0.0026965 | 2.4241 | -0.00069 | -0.0059534 | -2.0707 | -3.5882
0.38993 | 2.4254 | 0.0020115 | 0.38999 | 2.4258 | 0.0026985 | 2.4258 | -0.000687 | -0.0059275 | -2.0617 | -3.3672
0.39018 | 2.4269 | 0.0020135 | 0.39027 | 2.4275 | 0.0026995 | 2.4275 | -0.000686 | -0.0059189 | -2.0587 | -3.524
0.39048 | 2.4288 | 0.0020195 | 0.39052 | 2.429 | 0.0027015 | 2.429 | -0.000682 | -0.0058844 | -2.0467 | -3.243
0.39072 | 2.4303 | 0.0020235 | 0.3908 | 2.4307 | 0.0027035 | 2.4307 | -0.00068 | -0.0058671 | -2.0407 | -3.4703
0.39099 | 2.4319 | 0.0020185 | 0.39106 | 2.4324 | 0.0027035 | 2.4324 | -0.000685 | -0.0059103 | -2.0557 | -3.3633
0.39128 | 2.4338 | 0.0020195 | 0.39133 | 2.4341 | 0.0027065 | 2.4341 | -0.000687 | -0.0059275 | -2.0617 | -3.4446
0.39155 | 2.4354 | 0.0020215 | 0.39159 | 2.4357 | 0.0027065 | 2.4357 | -0.000685 | -0.0059103 | -2.0557 | -3.3037
0.39179 | 2.4369 | 0.0020215 | 0.39186 | 2.4374 | 0.0027095 | 2.4374 | -0.000688 | -0.0059362 | -2.0647 | -3.5624
0.39205 | 2.4386 | 0.0020255 | 0.39211 | 2.4389 | 0.0027115 | 2.4389 | -0.000686 | -0.0059189 | -2.0587 | -3.1675
0.39231 | 2.4402 | 0.0020285 | 0.39239 | 2.4406 | 0.0027135 | 2.4406 | -0.000685 | -0.0059103 | -2.0557 | -3.5316
0.39258 | 2.4419 | 0.0020255 | 0.39263 | 2.4421 | 0.0027155 | 2.4421 | -0.00069 | -0.0059534 | -2.0707 | -3.0671
0.39284 | 2.4434 | 0.0020295 | 0.39291 | 2.4439 | 0.0027175 | 2.4439 | -0.000688 | -0.0059362 | -2.0647 | -3.6397
0.39311 | 2.4451 | 0.0020335 | 0.39315 | 2.4454 | 0.0027175 | 2.4454 | -0.000684 | -0.0059016 | -2.0527 | -3.0988
0.39338 | 2.4469 | 0.0020355 | 0.39344 | 2.4472 | 0.0027205 | 2.4472 | -0.000685 | -0.0059103 | -2.0557 | -3.7309
0.39364 | 2.4485 | 0.0020425 | 0.3937 | 2.4488 | 0.0027225 | 2.4488 | -0.00068 | -0.0058671 | -2.0407 | -3.2614
0.39391 | 2.4501 | 0.0020475 | 0.39397 | 2.4505 | 0.0027245 | 2.4505 | -0.000677 | -0.0058412 | -2.0317 | -3.4702
0.39418 | 2.4518 | 0.0020435 | 0.39425 | 2.4522 | 0.0027265 | 2.4522 | -0.000683 | -0.005893 | -2.0497 | -3.4652
0.39443 | 2.4533 | 0.0020425 | 0.39452 | 2.4539 | 0.0027295 | 2.4539 | -0.000687 | -0.0059275 | -2.0617 | -3.4395
0.39471 | 2.4551 | 0.0020425 | 0.39476 | 2.4554 | 0.0027305 | 2.4554 | -0.000688 | -0.0059362 | -2.0647 | -3.1698
0.39497 | 2.4567 | 0.0020465 | 0.39505 | 2.4572 | 0.0027325 | 2.4572 | -0.000686 | -0.0059189 | -2.0587 | -3.6419
0.39523 | 2.4583 | 0.0020515 | 0.3953 | 2.4588 | 0.0027345 | 2.4588 | -0.000683 | -0.005893 | -2.0497 | -3.2582
0.39552 | 2.4601 | 0.0020515 | 0.39556 | 2.4604 | 0.0027345 | 2.4604 | -0.000683 | -0.005893 | -2.0497 | -3.3403
0.39576 | 2.4617 | 0.0020515 | 0.39584 | 2.4621 | 0.0027385 | 2.4621 | -0.000687 | -0.0059275 | -2.0617 | -3.5546
0.39602 | 2.4633 | 0.0020525 | 0.39609 | 2.4637 | 0.0027395 | 2.4637 | -0.000687 | -0.0059275 | -2.0617 | -3.2059
0.39631 | 2.465 | 0.0020555 | 0.39637 | 2.4654 | 0.0027425 | 2.4654 | -0.000687 | -0.0059275 | -2.0617 | -3.6163
0.39659 | 2.4668 | 0.0020585 | 0.39665 | 2.4671 | 0.0027435 | 2.4671 | -0.000685 | -0.0059103 | -2.0557 | -3.483
0.39684 | 2.4683 | 0.0020645 | 0.39692 | 2.4688 | 0.0027465 | 2.4688 | -0.000682 | -0.0058844 | -2.0467 | -3.4958
0.3971 | 2.4699 | 0.0020695 | 0.39717 | 2.4704 | 0.0027485 | 2.4704 | -0.000679 | -0.0058585 | -2.0377 | -3.2264
0.39736 | 2.4716 | 0.0020695 | 0.39743 | 2.472 | 0.0027505 | 2.472 | -0.000681 | -0.0058758 | -2.0437 | -3.3256
0.39762 | 2.4732 | 0.0020695 | 0.39768 | 2.4736 | 0.0027535 | 2.4736 | -0.000684 | -0.0059016 | -2.0527 | -3.1467
0.3979 | 2.4749 | 0.0020705 | 0.39796 | 2.4753 | 0.0027555 | 2.4753 | -0.000685 | -0.0059103 | -2.0557 | -3.5393
0.39817 | 2.4766 | 0.0020715 | 0.39824 | 2.477 | 0.0027585 | 2.477 | -0.000687 | -0.0059275 | -2.0617 | -3.5598
0.39843 | 2.4782 | 0.0020755 | 0.39849 | 2.4786 | 0.0027635 | 2.4786 | -0.000688 | -0.0059362 | -2.0647 | -3.2339
0.39871 | 2.48 | 0.0020775 | 0.39877 | 2.4803 | 0.0027645 | 2.4803 | -0.000687 | -0.0059275 | -2.0617 | -3.5933
0.39895 | 2.4815 | 0.0020755 | 0.39903 | 2.482 | 0.0027655 | 2.482 | -0.00069 | -0.0059534 | -2.0707 | -3.38
0.39921 | 2.4831 | 0.0020775 | 0.39927 | 2.4835 | 0.0027595 | 2.4835 | -0.000682 | -0.0058844 | -2.0467 | -3.0604
0.3995 | 2.4849 | 0.0020805 | 0.39954 | 2.4852 | 0.0027565 | 2.4852 | -0.000676 | -0.0058326 | -2.0287 | -3.4348
0.39975 | 2.4864 | 0.0020855 | 0.39981 | 2.4868 | 0.0027605 | 2.4868 | -0.000675 | -0.005824 | -2.0257 | -3.4045
0.40001 | 2.4881 | 0.0020875 | 0.40007 | 2.4885 | 0.0027635 | 2.4885 | -0.000676 | -0.0058326 | -2.0287 | -3.291
0.40025 | 2.4896 | 0.0020925 | 0.40036 | 2.4902 | 0.0027655 | 2.4902 | -0.000673 | -0.0058067 | -2.0197 | -3.5883
0.40054 | 2.4914 | 0.0020965 | 0.40062 | 2.4919 | 0.0027665 | 2.4919 | -0.00067 | -0.0057808 | -2.0107 | -3.3091
0.40082 | 2.4931 | 0.0020945 | 0.40088 | 2.4935 | 0.0027685 | 2.4935 | -0.000674 | -0.0058154 | -2.0227 | -3.2865
0.40109 | 2.4948 | 0.0020945 | 0.40115 | 2.4952 | 0.0027695 | 2.4952 | -0.000675 | -0.005824 | -2.0257 | -3.3994
0.40136 | 2.4965 | 0.0020955 | 0.40141 | 2.4968 | 0.0027715 | 2.4968 | -0.000676 | -0.0058326 | -2.0287 | -3.2153
0.40162 | 2.4981 | 0.0020985 | 0.40169 | 2.4985 | 0.0027735 | 2.4985 | -0.000675 | -0.005824 | -2.0257 | -3.5305
0.40192 | 2.4999 | 0.0021015 | 0.40194 | 2.5001 | 0.0027735 | 2.5001 | -0.000672 | -0.0057981 | -2.0167 | -3.1304
0.40217 | 2.5015 | 0.0021025 | 0.40221 | 2.5017 | 0.0027775 | 2.5017 | -0.000675 | -0.005824 | -2.0257 | -3.3944
0.40241 | 2.503 | 0.0021015 | 0.40248 | 2.5034 | 0.0027795 | 2.5034 | -0.000678 | -0.0058499 | -2.0347 | -3.4095
0.40268 | 2.5047 | 0.0021035 | 0.40275 | 2.5051 | 0.0027805 | 2.5051 | -0.000677 | -0.0058412 | -2.0317 | -3.3892
0.40295 | 2.5063 | 0.0021075 | 0.40301 | 2.5067 | 0.0027825 | 2.5067 | -0.000675 | -0.005824 | -2.0257 | -3.3186
0.40321 | 2.508 | 0.0021095 | 0.40326 | 2.5083 | 0.0027845 | 2.5083 | -0.000675 | -0.005824 | -2.0257 | -3.2255
0.40345 | 2.5095 | 0.0021115 | 0.40354 | 2.51 | 0.0027845 | 2.51 | -0.000673 | -0.0058067 | -2.0197 | -3.4472
0.40376 | 2.5114 | 0.0021165 | 0.4038 | 2.5116 | 0.0027865 | 2.5116 | -0.00067 | -0.0057808 | -2.0107 | -3.2213
0.40401 | 2.5129 | 0.0021195 | 0.40408 | 2.5134 | 0.0027855 | 2.5134 | -0.000666 | -0.0057463 | -1.9987 | -3.5412
0.40429 | 2.5147 | 0.0021225 | 0.40434 | 2.515 | 0.0027895 | 2.515 | -0.000667 | -0.005755 | -2.0017 | -3.272
0.40452 | 2.5161 | 0.0021185 | 0.40459 | 2.5166 | 0.0027895 | 2.5166 | -0.000671 | -0.0057895 | -2.0137 | -3.1219
0.40483 | 2.518 | 0.0021205 | 0.40486 | 2.5183 | 0.0027925 | 2.5183 | -0.000672 | -0.0057981 | -2.0167 | -3.3968
0.40507 | 2.5195 | 0.0021225 | 0.40511 | 2.5198 | 0.0027935 | 2.5198 | -0.000671 | -0.0057895 | -2.0137 | -3.0835
0.4053 | 2.521 | 0.0021275 | 0.40541 | 2.5217 | 0.0027955 | 2.5217 | -0.000668 | -0.0057636 | -2.0047 | -3.7866
0.40561 | 2.5229 | 0.0021305 | 0.40567 | 2.5233 | 0.0027975 | 2.5233 | -0.000667 | -0.005755 | -2.0017 | -3.2022
0.40589 | 2.5246 | 0.0021295 | 0.40593 | 2.5249 | 0.0027985 | 2.5249 | -0.000669 | -0.0057722 | -2.0077 | -3.3043
0.40612 | 2.5261 | 0.0021305 | 0.4062 | 2.5266 | 0.0028015 | 2.5266 | -0.000671 | -0.0057895 | -2.0137 | -3.3267
0.40641 | 2.5279 | 0.0021305 | 0.40647 | 2.5283 | 0.0028025 | 2.5283 | -0.000672 | -0.0057981 | -2.0167 | -3.4344
0.40666 | 2.5294 | 0.0021345 | 0.40673 | 2.5299 | 0.0028055 | 2.5299 | -0.000671 | -0.0057895 | -2.0137 | -3.2339
0.40694 | 2.5312 | 0.0021375 | 0.40701 | 2.5316 | 0.0028065 | 2.5316 | -0.000669 | -0.0057722 | -2.0077 | -3.4143
0.4072 | 2.5328 | 0.0021385 | 0.40726 | 2.5332 | 0.0028075 | 2.5332 | -0.000669 | -0.0057722 | -2.0077 | -3.2094
0.40747 | 2.5344 | 0.0021435 | 0.40754 | 2.5349 | 0.0028095 | 2.5349 | -0.000666 | -0.0057463 | -1.9987 | -3.4638
0.40773 | 2.5361 | 0.0021455 | 0.4078 | 2.5365 | 0.0028145 | 2.5365 | -0.000669 | -0.0057722 | -2.0077 | -3.1648
0.408 | 2.5378 | 0.0021515 | 0.40807 | 2.5382 | 0.0028155 | 2.5382 | -0.000664 | -0.0057291 | -1.9927 | -3.3591
0.40827 | 2.5394 | 0.0021505 | 0.40832 | 2.5398 | 0.0028195 | 2.5398 | -0.000669 | -0.0057722 | -2.0077 | -3.1974
0.40854 | 2.5411 | 0.0021485 | 0.40859 | 2.5414 | 0.0028205 | 2.5414 | -0.000672 | -0.0057981 | -2.0167 | -3.3918
0.4088 | 2.5427 | 0.0021525 | 0.40884 | 2.543 | 0.0028245 | 2.543 | -0.000672 | -0.0057981 | -2.0167 | -3.1109
0.40905 | 2.5443 | 0.0021525 | 0.40912 | 2.5447 | 0.0028275 | 2.5447 | -0.000675 | -0.005824 | -2.0257 | -3.4447
0.40932 | 2.546 | 0.0021555 | 0.40937 | 2.5463 | 0.0028295 | 2.5463 | -0.000674 | -0.0058154 | -2.0227 | -3.198
0.40958 | 2.5476 | 0.0021565 | 0.40965 | 2.548 | 0.0028315 | 2.548 | -0.000675 | -0.005824 | -2.0257 | -3.5883
0.40986 | 2.5493 | 0.0021595 | 0.4099 | 2.5496 | 0.0028325 | 2.5496 | -0.000673 | -0.0058067 | -2.0197 | -3.0824
0.4101 | 2.5509 | 0.0021605 | 0.41019 | 2.5514 | 0.0028305 | 2.5514 | -0.00067 | -0.0057808 | -2.0107 | -3.6099
0.41037 | 2.5525 | 0.0021595 | 0.41044 | 2.5529 | 0.0028265 | 2.5529 | -0.000667 | -0.005755 | -2.0017 | -3.1695
0.41065 | 2.5543 | 0.0021615 | 0.41072 | 2.5547 | 0.0028255 | 2.5547 | -0.000664 | -0.0057291 | -1.9927 | -3.441
0.4109 | 2.5558 | 0.0021645 | 0.41097 | 2.5562 | 0.0028305 | 2.5562 | -0.000666 | -0.0057463 | -1.9987 | -3.1281
0.41117 | 2.5575 | 0.0021665 | 0.41124 | 2.5579 | 0.0028325 | 2.5579 | -0.000666 | -0.0057463 | -1.9987 | -3.3317
0.41146 | 2.5593 | 0.0021705 | 0.41152 | 2.5596 | 0.0028335 | 2.5596 | -0.000663 | -0.0057204 | -1.9897 | -3.4358
0.4117 | 2.5608 | 0.0021745 | 0.41176 | 2.5611 | 0.0028365 | 2.5611 | -0.000662 | -0.0057118 | -1.9867 | -3.0298
0.41197 | 2.5624 | 0.0021795 | 0.41205 | 2.5629 | 0.0028375 | 2.5629 | -0.000658 | -0.0056773 | -1.9747 | -3.5604
0.41223 | 2.5641 | 0.0021815 | 0.41229 | 2.5644 | 0.0028415 | 2.5644 | -0.00066 | -0.0056946 | -1.9807 | -2.9523
0.4125 | 2.5658 | 0.0021855 | 0.41256 | 2.5661 | 0.0028415 | 2.5661 | -0.000656 | -0.0056601 | -1.9687 | -3.3654
0.41278 | 2.5675 | 0.0021865 | 0.41283 | 2.5678 | 0.0028435 | 2.5678 | -0.000657 | -0.0056687 | -1.9717 | -3.2842
0.41303 | 2.569 | 0.0021785 | 0.41311 | 2.5696 | 0.0028475 | 2.5696 | -0.000669 | -0.0057722 | -2.0077 | -3.4776
0.4133 | 2.5708 | 0.0021815 | 0.41336 | 2.5711 | 0.0028465 | 2.5711 | -0.000665 | -0.0057377 | -1.9957 | -3.1126
0.41357 | 2.5724 | 0.0021855 | 0.41361 | 2.5727 | 0.0028485 | 2.5727 | -0.000663 | -0.0057204 | -1.9897 | -3.111
0.41384 | 2.5741 | 0.0021875 | 0.4139 | 2.5745 | 0.0028495 | 2.5745 | -0.000662 | -0.0057118 | -1.9867 | -3.5368
0.41411 | 2.5757 | 0.0021895 | 0.41417 | 2.5761 | 0.0028515 | 2.5761 | -0.000662 | -0.0057118 | -1.9867 | -3.3735
0.41437 | 2.5774 | 0.0021925 | 0.41443 | 2.5777 | 0.0028525 | 2.5777 | -0.00066 | -0.0056946 | -1.9807 | -3.1586
0.41463 | 2.579 | 0.0021945 | 0.41468 | 2.5793 | 0.0028555 | 2.5793 | -0.000661 | -0.0057032 | -1.9837 | -3.1439
0.41489 | 2.5806 | 0.0021975 | 0.41495 | 2.581 | 0.0028555 | 2.581 | -0.000658 | -0.0056773 | -1.9747 | -3.3361
0.41515 | 2.5823 | 0.0021995 | 0.41522 | 2.5827 | 0.0028545 | 2.5827 | -0.000655 | -0.0056514 | -1.9657 | -3.3087
0.41543 | 2.584 | 0.0021975 | 0.41548 | 2.5843 | 0.0028575 | 2.5843 | -0.00066 | -0.0056946 | -1.9807 | -3.0928
0.41568 | 2.5855 | 0.0021985 | 0.41576 | 2.586 | 0.0028595 | 2.586 | -0.000661 | -0.0057032 | -1.9837 | -3.4768
0.41593 | 2.5871 | 0.0022025 | 0.416 | 2.5875 | 0.0028615 | 2.5875 | -0.000659 | -0.0056859 | -1.9777 | -2.9814
0.41623 | 2.5889 | 0.0022045 | 0.41629 | 2.5893 | 0.0028645 | 2.5893 | -0.00066 | -0.0056946 | -1.9807 | -3.5331
0.4165 | 2.5906 | 0.0022075 | 0.41655 | 2.5909 | 0.0028645 | 2.5909 | -0.000657 | -0.0056687 | -1.9717 | -3.1959
0.41674 | 2.5921 | 0.0022115 | 0.41684 | 2.5927 | 0.0028675 | 2.5927 | -0.000656 | -0.0056601 | -1.9687 | -3.566
0.41699 | 2.5937 | 0.0022135 | 0.41709 | 2.5943 | 0.0028675 | 2.5943 | -0.000654 | -0.0056428 | -1.9627 | -3.0811
0.41729 | 2.5955 | 0.0022175 | 0.41735 | 2.5959 | 0.0028715 | 2.5959 | -0.000654 | -0.0056428 | -1.9627 | -3.113
0.41756 | 2.5972 | 0.0022215 | 0.41762 | 2.5976 | 0.0028715 | 2.5976 | -0.00065 | -0.0056083 | -1.9507 | -3.3347
0.41781 | 2.5988 | 0.0022265 | 0.41787 | 2.5991 | 0.0028745 | 2.5991 | -0.000648 | -0.005591 | -1.9447 | -2.9923
0.41809 | 2.6005 | 0.0022295 | 0.41813 | 2.6008 | 0.0028765 | 2.6008 | -0.000647 | -0.0055824 | -1.9417 | -3.215
0.41833 | 2.602 | 0.0022205 | 0.4184 | 2.6025 | 0.0028785 | 2.6025 | -0.000658 | -0.0056773 | -1.9747 | -3.3007
0.41861 | 2.6037 | 0.0022245 | 0.41869 | 2.6042 | 0.0028815 | 2.6042 | -0.000657 | -0.0056687 | -1.9717 | -3.5101
0.41886 | 2.6053 | 0.0022265 | 0.41896 | 2.6059 | 0.0028845 | 2.6059 | -0.000658 | -0.0056773 | -1.9747 | -3.2646
0.41913 | 2.607 | 0.0022285 | 0.41922 | 2.6076 | 0.0028855 | 2.6076 | -0.000657 | -0.0056687 | -1.9717 | -3.2769
0.41941 | 2.6087 | 0.0022285 | 0.41948 | 2.6092 | 0.0028905 | 2.6092 | -0.000662 | -0.0057118 | -1.9867 | -3.2007
0.41967 | 2.6104 | 0.0022315 | 0.41976 | 2.6109 | 0.0028935 | 2.6109 | -0.000662 | -0.0057118 | -1.9867 | -3.46
0.41993 | 2.6119 | 0.0022345 | 0.42 | 2.6124 | 0.0028945 | 2.6124 | -0.00066 | -0.0056946 | -1.9807 | -2.8872
0.42021 | 2.6137 | 0.0022385 | 0.42027 | 2.6141 | 0.0028985 | 2.6141 | -0.00066 | -0.0056946 | -1.9807 | -3.3633
0.42047 | 2.6153 | 0.0022375 | 0.42054 | 2.6158 | 0.0028975 | 2.6158 | -0.00066 | -0.0056946 | -1.9807 | -3.3633
0.42072 | 2.6169 | 0.0022385 | 0.42079 | 2.6173 | 0.0028975 | 2.6173 | -0.000659 | -0.0056859 | -1.9777 | -3.0653
0.42099 | 2.6186 | 0.0022405 | 0.42108 | 2.6191 | 0.0028935 | 2.6191 | -0.000653 | -0.0056342 | -1.9597 | -3.5878
0.42127 | 2.6203 | 0.0022415 | 0.42134 | 2.6207 | 0.0028945 | 2.6207 | -0.000653 | -0.0056342 | -1.9597 | -3.0717
0.42151 | 2.6218 | 0.0022425 | 0.42159 | 2.6223 | 0.0028995 | 2.6223 | -0.000657 | -0.0056687 | -1.9717 | -3.1422
0.4218 | 2.6236 | 0.0022455 | 0.42188 | 2.6241 | 0.0028995 | 2.6241 | -0.000654 | -0.0056428 | -1.9627 | -3.4627
0.42208 | 2.6253 | 0.0022475 | 0.42217 | 2.6259 | 0.0029025 | 2.6259 | -0.000655 | -0.0056514 | -1.9657 | -3.5796
0.42233 | 2.6269 | 0.0022495 | 0.42237 | 2.6271 | 0.0029035 | 2.6271 | -0.000654 | -0.0056428 | -1.9627 | -2.4434
0.42261 | 2.6286 | 0.0022535 | 0.42267 | 2.629 | 0.0029055 | 2.629 | -0.000652 | -0.0056255 | -1.9567 | -3.6933
0.42284 | 2.6301 | 0.0022565 | 0.42292 | 2.6306 | 0.0029055 | 2.6306 | -0.000649 | -0.0055997 | -1.9477 | -3.0235
0.42313 | 2.6319 | 0.0022615 | 0.42319 | 2.6322 | 0.0029075 | 2.6322 | -0.000646 | -0.0055738 | -1.9387 | -3.2512
0.42339 | 2.6335 | 0.0022625 | 0.42346 | 2.634 | 0.0029125 | 2.634 | -0.00065 | -0.0056083 | -1.9507 | -3.3263
0.42366 | 2.6352 | 0.0022675 | 0.42373 | 2.6356 | 0.0029115 | 2.6356 | -0.000644 | -0.0055565 | -1.9327 | -3.2246
0.42393 | 2.6369 | 0.0022685 | 0.42399 | 2.6372 | 0.0029125 | 2.6372 | -0.000644 | -0.0055565 | -1.9327 | -3.1375
0.4242 | 2.6385 | 0.0022705 | 0.42426 | 2.6389 | 0.0029145 | 2.6389 | -0.000644 | -0.0055565 | -1.9327 | -3.1736
0.42446 | 2.6401 | 0.0022635 | 0.42451 | 2.6405 | 0.0029165 | 2.6405 | -0.000653 | -0.0056342 | -1.9597 | -3.0626
0.42471 | 2.6417 | 0.0022675 | 0.42479 | 2.6422 | 0.0029175 | 2.6422 | -0.00065 | -0.0056083 | -1.9507 | -3.3929
0.42498 | 2.6434 | 0.0022705 | 0.42504 | 2.6438 | 0.0029185 | 2.6438 | -0.000648 | -0.005591 | -1.9447 | -3.0892
0.42525 | 2.6451 | 0.0022725 | 0.42532 | 2.6455 | 0.0029185 | 2.6455 | -0.000646 | -0.0055738 | -1.9387 | -3.3454
0.42551 | 2.6467 | 0.0022735 | 0.42558 | 2.6471 | 0.0029205 | 2.6471 | -0.000647 | -0.0055824 | -1.9417 | -3.1014
0.42577 | 2.6483 | 0.0022775 | 0.42585 | 2.6488 | 0.0029235 | 2.6488 | -0.000646 | -0.0055738 | -1.9387 | -3.2462
0.42603 | 2.6499 | 0.0022785 | 0.42612 | 2.6505 | 0.0029265 | 2.6505 | -0.000648 | -0.005591 | -1.9447 | -3.297
0.42631 | 2.6517 | 0.0022805 | 0.42639 | 2.6521 | 0.0029275 | 2.6521 | -0.000647 | -0.0055824 | -1.9417 | -3.2392
0.42657 | 2.6533 | 0.0022815 | 0.42666 | 2.6538 | 0.0029285 | 2.6538 | -0.000647 | -0.0055824 | -1.9417 | -3.2729
0.42686 | 2.6551 | 0.0022835 | 0.4269 | 2.6553 | 0.0029315 | 2.6553 | -0.000648 | -0.005591 | -1.9447 | -2.9249
0.42713 | 2.6567 | 0.0022825 | 0.42718 | 2.6571 | 0.0029335 | 2.6571 | -0.000651 | -0.0056169 | -1.9537 | -3.3704
0.42739 | 2.6584 | 0.0022845 | 0.42744 | 2.6587 | 0.0029385 | 2.6587 | -0.000654 | -0.0056428 | -1.9627 | -3.1424
0.42763 | 2.6599 | 0.0022885 | 0.42769 | 2.6602 | 0.0029425 | 2.6602 | -0.000654 | -0.0056428 | -1.9627 | -3.0641
0.42791 | 2.6616 | 0.0022895 | 0.42799 | 2.6621 | 0.0029425 | 2.6621 | -0.000653 | -0.0056342 | -1.9597 | -3.6839
0.42818 | 2.6633 | 0.0022935 | 0.42827 | 2.6638 | 0.0029455 | 2.6638 | -0.000652 | -0.0056255 | -1.9567 | -3.4225
0.42845 | 2.6649 | 0.0022935 | 0.42852 | 2.6654 | 0.0029505 | 2.6654 | -0.000657 | -0.0056687 | -1.9717 | -3.0176
0.42871 | 2.6666 | 0.0022945 | 0.4288 | 2.6672 | 0.0029515 | 2.6672 | -0.000657 | -0.0056687 | -1.9717 | -3.5074
0.42899 | 2.6683 | 0.0022985 | 0.42905 | 2.6687 | 0.0029535 | 2.6687 | -0.000655 | -0.0056514 | -1.9657 | -3
0.42922 | 2.6698 | 0.0023035 | 0.4293 | 2.6703 | 0.0029485 | 2.6703 | -0.000645 | -0.0055651 | -1.9357 | -3.0575
0.42951 | 2.6715 | 0.0023065 | 0.42956 | 2.6719 | 0.0029445 | 2.6719 | -0.000638 | -0.0055047 | -1.9146 | -3.1134
0.42976 | 2.6731 | 0.0023105 | 0.42983 | 2.6736 | 0.0029505 | 2.6736 | -0.00064 | -0.005522 | -1.9206 | -3.2324
0.43003 | 2.6748 | 0.0023145 | 0.43012 | 2.6753 | 0.0029535 | 2.6753 | -0.000639 | -0.0055134 | -1.9176 | -3.3782
0.43032 | 2.6766 | 0.0023065 | 0.43036 | 2.6768 | 0.0029555 | 2.6768 | -0.000649 | -0.0055997 | -1.9477 | -2.8971
0.43056 | 2.6781 | 0.0023105 | 0.43063 | 2.6785 | 0.0029575 | 2.6785 | -0.000647 | -0.0055824 | -1.9417 | -3.3747
0.43082 | 2.6797 | 0.0023135 | 0.4309 | 2.6802 | 0.0029565 | 2.6802 | -0.000643 | -0.0055479 | -1.9297 | -3.2507
0.43108 | 2.6813 | 0.0023185 | 0.43116 | 2.6818 | 0.0029585 | 2.6818 | -0.00064 | -0.005522 | -1.9206 | -3.0415
0.43136 | 2.6831 | 0.0023195 | 0.43145 | 2.6836 | 0.0029585 | 2.6836 | -0.000639 | -0.0055134 | -1.9176 | -3.4618
0.43163 | 2.6848 | 0.0023195 | 0.4317 | 2.6852 | 0.0029625 | 2.6852 | -0.000643 | -0.0055479 | -1.9297 | -2.9673
0.43188 | 2.6863 | 0.0023235 | 0.43196 | 2.6868 | 0.0029625 | 2.6868 | -0.000639 | -0.0055134 | -1.9176 | -3.1109
0.43217 | 2.6881 | 0.0023255 | 0.43221 | 2.6883 | 0.0029625 | 2.6883 | -0.000637 | -0.0054961 | -1.9116 | -2.9892
0.43243 | 2.6897 | 0.0023265 | 0.43249 | 2.6901 | 0.0029675 | 2.6901 | -0.000641 | -0.0055306 | -1.9236 | -3.3398
0.43271 | 2.6914 | 0.0023255 | 0.43277 | 2.6918 | 0.0029685 | 2.6918 | -0.000643 | -0.0055479 | -1.9297 | -3.3315
0.43295 | 2.6929 | 0.0023275 | 0.43304 | 2.6935 | 0.0029725 | 2.6935 | -0.000645 | -0.0055651 | -1.9357 | -3.2938
0.43322 | 2.6946 | 0.0023305 | 0.4333 | 2.6951 | 0.0029745 | 2.6951 | -0.000644 | -0.0055565 | -1.9327 | -3.0918
0.43349 | 2.6963 | 0.0023305 | 0.43356 | 2.6967 | 0.0029755 | 2.6967 | -0.000645 | -0.0055651 | -1.9357 | -3.164
0.43375 | 2.6979 | 0.0023345 | 0.43381 | 2.6983 | 0.0029785 | 2.6983 | -0.000644 | -0.0055565 | -1.9327 | -2.9595
0.43404 | 2.6997 | 0.0023365 | 0.4341 | 2.7001 | 0.0029825 | 2.7001 | -0.000646 | -0.0055738 | -1.9387 | -3.4795
0.43429 | 2.7013 | 0.0023385 | 0.43436 | 2.7017 | 0.0029815 | 2.7017 | -0.000643 | -0.0055479 | -1.9297 | -3.152
0.43455 | 2.7029 | 0.0023445 | 0.43464 | 2.7034 | 0.0029825 | 2.7034 | -0.000638 | -0.0055047 | -1.9146 | -3.3596
0.43481 | 2.7045 | 0.0023475 | 0.43489 | 2.705 | 0.0029815 | 2.705 | -0.000634 | -0.0054702 | -1.9026 | -2.9917
0.43509 | 2.7062 | 0.0023495 | 0.43514 | 2.7066 | 0.0029855 | 2.7066 | -0.000636 | -0.0054875 | -1.9086 | -3.0107
0.43535 | 2.7079 | 0.0023405 | 0.4354 | 2.7082 | 0.0029865 | 2.7082 | -0.000646 | -0.0055738 | -1.9387 | -3.099
0.43562 | 2.7096 | 0.0023455 | 0.43566 | 2.7098 | 0.0029875 | 2.7098 | -0.000642 | -0.0055393 | -1.9267 | -3.0654
0.4359 | 2.7113 | 0.0023475 | 0.43594 | 2.7115 | 0.0029895 | 2.7115 | -0.000642 | -0.0055393 | -1.9267 | -3.3674
0.43616 | 2.7129 | 0.0023505 | 0.43621 | 2.7132 | 0.0029905 | 2.7132 | -0.00064 | -0.005522 | -1.9206 | -3.2306
0.43641 | 2.7145 | 0.0023515 | 0.43648 | 2.7149 | 0.0029925 | 2.7149 | -0.000641 | -0.0055306 | -1.9236 | -3.1922
0.43667 | 2.7161 | 0.0023545 | 0.43673 | 2.7165 | 0.0029965 | 2.7165 | -0.000642 | -0.0055393 | -1.9267 | -3.1014
0.43696 | 2.7179 | 0.0023565 | 0.43701 | 2.7182 | 0.0029985 | 2.7182 | -0.000642 | -0.0055393 | -1.9267 | -3.3435
0.4372 | 2.7194 | 0.0023565 | 0.43726 | 2.7198 | 0.0030005 | 2.7198 | -0.000644 | -0.0055565 | -1.9327 | -3.0006
0.43746 | 2.721 | 0.0023575 | 0.43754 | 2.7215 | 0.0030015 | 2.7215 | -0.000644 | -0.0055565 | -1.9327 | -3.3659
0.43776 | 2.7229 | 0.0023595 | 0.43779 | 2.723 | 0.0030045 | 2.723 | -0.000645 | -0.0055651 | -1.9357 | -2.9234
0.43799 | 2.7243 | 0.0023625 | 0.4381 | 2.725 | 0.0030075 | 2.725 | -0.000645 | -0.0055651 | -1.9357 | -3.7564
0.43826 | 2.726 | 0.0023675 | 0.43834 | 2.7265 | 0.0030085 | 2.7265 | -0.000641 | -0.0055306 | -1.9236 | -2.8926
0.43851 | 2.7276 | 0.0023685 | 0.43858 | 2.728 | 0.0030105 | 2.728 | -0.000642 | -0.0055393 | -1.9267 | -2.9218
0.43879 | 2.7293 | 0.0023735 | 0.43888 | 2.7298 | 0.0030105 | 2.7298 | -0.000637 | -0.0054961 | -1.9116 | -3.5453
0.43906 | 2.7309 | 0.0023775 | 0.43912 | 2.7314 | 0.0030115 | 2.7314 | -0.000634 | -0.0054702 | -1.9026 | -2.8826
0.43931 | 2.7325 | 0.0023815 | 0.43942 | 2.7332 | 0.0030165 | 2.7332 | -0.000635 | -0.0054789 | -1.9056 | -3.4821
0.4396 | 2.7343 | 0.0023715 | 0.43967 | 2.7347 | 0.0030175 | 2.7347 | -0.000646 | -0.0055738 | -1.9387 | -2.965
0.43985 | 2.7359 | 0.0023785 | 0.43991 | 2.7363 | 0.0030185 | 2.7363 | -0.00064 | -0.005522 | -1.9206 | -2.9526
0.44013 | 2.7376 | 0.0023805 | 0.44018 | 2.738 | 0.0030215 | 2.738 | -0.000641 | -0.0055306 | -1.9236 | -3.2639
0.44037 | 2.7391 | 0.0023815 | 0.44046 | 2.7396 | 0.0030255 | 2.7396 | -0.000644 | -0.0055565 | -1.9327 | -3.2501
0.44064 | 2.7408 | 0.0023845 | 0.44071 | 2.7412 | 0.0030265 | 2.7412 | -0.000642 | -0.0055393 | -1.9267 | -3.0846
0.44093 | 2.7426 | 0.0023875 | 0.44101 | 2.7431 | 0.0030275 | 2.7431 | -0.00064 | -0.005522 | -1.9206 | -3.5177
0.44117 | 2.7441 | 0.0023885 | 0.44126 | 2.7446 | 0.0030275 | 2.7446 | -0.000639 | -0.0055134 | -1.9176 | -2.9604
0.44145 | 2.7458 | 0.0023895 | 0.44151 | 2.7462 | 0.0030305 | 2.7462 | -0.000641 | -0.0055306 | -1.9236 | -3.1061
0.44171 | 2.7474 | 0.0023925 | 0.44177 | 2.7478 | 0.0030325 | 2.7478 | -0.00064 | -0.005522 | -1.9206 | -3.0487
0.44201 | 2.7493 | 0.0023925 | 0.44207 | 2.7497 | 0.0030345 | 2.7497 | -0.000642 | -0.0055393 | -1.9267 | -3.6374
0.44224 | 2.7507 | 0.0023975 | 0.44232 | 2.7512 | 0.0030355 | 2.7512 | -0.000638 | -0.0055047 | -1.9146 | -2.9747
0.44251 | 2.7524 | 0.0024005 | 0.44259 | 2.7529 | 0.0030395 | 2.7529 | -0.000639 | -0.0055134 | -1.9176 | -3.1584
0.44277 | 2.7541 | 0.0024055 | 0.44284 | 2.7545 | 0.0030445 | 2.7545 | -0.000639 | -0.0055134 | -1.9176 | -3.0654
0.44305 | 2.7557 | 0.0024115 | 0.44314 | 2.7563 | 0.0030445 | 2.7563 | -0.000633 | -0.0054616 | -1.8996 | -3.4666
0.4433 | 2.7573 | 0.0024025 | 0.44336 | 2.7577 | 0.0030465 | 2.7577 | -0.000644 | -0.0055565 | -1.9327 | -2.7055
0.44358 | 2.7591 | 0.0024045 | 0.44365 | 2.7595 | 0.0030475 | 2.7595 | -0.000643 | -0.0055479 | -1.9297 | -3.3993
0.44384 | 2.7607 | 0.0024085 | 0.44391 | 2.7611 | 0.0030465 | 2.7611 | -0.000638 | -0.0055047 | -1.9146 | -3.1802
0.44412 | 2.7624 | 0.0024105 | 0.44416 | 2.7627 | 0.0030505 | 2.7627 | -0.00064 | -0.005522 | -1.9206 | -2.9342
0.44438 | 2.764 | 0.0024145 | 0.44443 | 2.7643 | 0.0030515 | 2.7643 | -0.000637 | -0.0054961 | -1.9116 | -3.1703
0.44467 | 2.7658 | 0.0024145 | 0.44472 | 2.7662 | 0.0030475 | 2.7662 | -0.000633 | -0.0054616 | -1.8996 | -3.4848
0.44492 | 2.7674 | 0.0024135 | 0.44497 | 2.7677 | 0.0030495 | 2.7677 | -0.000636 | -0.0054875 | -1.9086 | -2.9491
0.44518 | 2.769 | 0.0024165 | 0.44523 | 2.7694 | 0.0030505 | 2.7694 | -0.000634 | -0.0054702 | -1.9026 | -3.1648
0.44544 | 2.7706 | 0.0024195 | 0.4455 | 2.771 | 0.0030535 | 2.771 | -0.000634 | -0.0054702 | -1.9026 | -3.148
0.44571 | 2.7723 | 0.0024225 | 0.44577 | 2.7727 | 0.0030515 | 2.7727 | -0.000629 | -0.0054271 | -1.8876 | -3.2063
0.44596 | 2.7739 | 0.0024255 | 0.44603 | 2.7743 | 0.0030515 | 2.7743 | -0.000626 | -0.0054012 | -1.8786 | -2.9868
0.44623 | 2.7756 | 0.0024275 | 0.44631 | 2.776 | 0.0030535 | 2.776 | -0.000626 | -0.0054012 | -1.8786 | -3.2601
0.4465 | 2.7772 | 0.0024325 | 0.44658 | 2.7777 | 0.0030565 | 2.7777 | -0.000624 | -0.005384 | -1.8726 | -3.1499
0.44676 | 2.7789 | 0.0024325 | 0.44683 | 2.7793 | 0.0030575 | 2.7793 | -0.000625 | -0.0053926 | -1.8756 | -2.9726
0.44704 | 2.7806 | 0.0024295 | 0.44709 | 2.7809 | 0.0030605 | 2.7809 | -0.000631 | -0.0054443 | -1.8936 | -3.0713
0.44731 | 2.7822 | 0.0024345 | 0.44737 | 2.7826 | 0.0030625 | 2.7826 | -0.000628 | -0.0054185 | -1.8846 | -3.2196
0.44755 | 2.7838 | 0.0024335 | 0.44764 | 2.7843 | 0.0030665 | 2.7843 | -0.000633 | -0.0054616 | -1.8996 | -3.2365
0.44784 | 2.7855 | 0.0024375 | 0.44791 | 2.786 | 0.0030695 | 2.786 | -0.000632 | -0.005453 | -1.8966 | -3.1523
0.44809 | 2.7871 | 0.0024395 | 0.44814 | 2.7874 | 0.0030705 | 2.7874 | -0.000631 | -0.0054443 | -1.8936 | -2.6994
0.44836 | 2.7888 | 0.0024415 | 0.44844 | 2.7893 | 0.0030685 | 2.7893 | -0.000627 | -0.0054098 | -1.8816 | -3.5458
0.44861 | 2.7904 | 0.0024415 | 0.44866 | 2.7907 | 0.0030705 | 2.7907 | -0.000629 | -0.0054271 | -1.8876 | -2.6141
0.4489 | 2.7921 | 0.0024425 | 0.44897 | 2.7926 | 0.0030735 | 2.7926 | -0.000631 | -0.0054443 | -1.8936 | -3.575
0.44914 | 2.7936 | 0.0024465 | 0.44919 | 2.794 | 0.0030725 | 2.794 | -0.000626 | -0.0054012 | -1.8786 | -2.6396
0.44943 | 2.7955 | 0.0024495 | 0.44948 | 2.7958 | 0.0030755 | 2.7958 | -0.000626 | -0.0054012 | -1.8786 | -3.3303
0.44969 | 2.7971 | 0.0024515 | 0.44976 | 2.7975 | 0.0030795 | 2.7975 | -0.000628 | -0.0054185 | -1.8846 | -3.3122
0.44995 | 2.7987 | 0.0024575 | 0.44998 | 2.7989 | 0.0030815 | 2.7989 | -0.000624 | -0.005384 | -1.8726 | -2.5707
0.45018 | 2.8001 | 0.0024625 | 0.45026 | 2.8006 | 0.0030835 | 2.8006 | -0.000621 | -0.0053581 | -1.8636 | -3.1838
0.45049 | 2.802 | 0.0024585 | 0.45054 | 2.8023 | 0.0030865 | 2.8023 | -0.000628 | -0.0054185 | -1.8846 | -3.264
0.45076 | 2.8037 | 0.0024565 | 0.45081 | 2.804 | 0.0030885 | 2.804 | -0.000632 | -0.005453 | -1.8966 | -3.2457
0.45102 | 2.8053 | 0.0024595 | 0.45106 | 2.8056 | 0.0030885 | 2.8056 | -0.000629 | -0.0054271 | -1.8876 | -2.9658
0.45127 | 2.8069 | 0.0024615 | 0.45134 | 2.8073 | 0.0030895 | 2.8073 | -0.000628 | -0.0054185 | -1.8846 | -3.2028
0.45152 | 2.8085 | 0.0024625 | 0.45162 | 2.8091 | 0.0030905 | 2.8091 | -0.000628 | -0.0054185 | -1.8846 | -3.2823
0.45182 | 2.8103 | 0.0024655 | 0.45187 | 2.8106 | 0.0030935 | 2.8106 | -0.000628 | -0.0054185 | -1.8846 | -2.9189
0.45207 | 2.8119 | 0.0024665 | 0.45214 | 2.8123 | 0.0030945 | 2.8123 | -0.000628 | -0.0054185 | -1.8846 | -3.1885
0.45234 | 2.8136 | 0.0024655 | 0.45242 | 2.814 | 0.0030955 | 2.814 | -0.00063 | -0.0054357 | -1.8906 | -3.311
0.45261 | 2.8153 | 0.0024665 | 0.45268 | 2.8157 | 0.0030975 | 2.8157 | -0.000631 | -0.0054443 | -1.8936 | -3.1188
0.45288 | 2.8169 | 0.0024715 | 0.45295 | 2.8173 | 0.0030995 | 2.8173 | -0.000628 | -0.0054185 | -1.8846 | -3.0786
0.45315 | 2.8186 | 0.0024735 | 0.4532 | 2.8189 | 0.0031025 | 2.8189 | -0.000629 | -0.0054271 | -1.8876 | -2.9916
0.45343 | 2.8203 | 0.0024765 | 0.45348 | 2.8206 | 0.0031045 | 2.8206 | -0.000628 | -0.0054185 | -1.8846 | -3.238
0.45368 | 2.8219 | 0.0024825 | 0.45375 | 2.8223 | 0.0031045 | 2.8223 | -0.000622 | -0.0053667 | -1.8666 | -3.1616
0.45393 | 2.8235 | 0.0024855 | 0.45397 | 2.8237 | 0.0031055 | 2.8237 | -0.00062 | -0.0053494 | -1.8606 | -2.5618
0.4542 | 2.8251 | 0.0024905 | 0.45429 | 2.8257 | 0.0031065 | 2.8257 | -0.000616 | -0.0053149 | -1.8486 | -3.6568
0.45448 | 2.8268 | 0.0024865 | 0.45455 | 2.8273 | 0.0031085 | 2.8273 | -0.000622 | -0.0053667 | -1.8666 | -3.0619
0.45474 | 2.8285 | 0.0024845 | 0.45479 | 2.8288 | 0.0031105 | 2.8288 | -0.000626 | -0.0054012 | -1.8786 | -2.8071
0.45502 | 2.8302 | 0.0024875 | 0.45506 | 2.8304 | 0.0031145 | 2.8304 | -0.000627 | -0.0054098 | -1.8816 | -3.0873
0.45527 | 2.8318 | 0.0024895 | 0.45531 | 2.832 | 0.0031165 | 2.832 | -0.000627 | -0.0054098 | -1.8816 | -3.0079
0.45552 | 2.8333 | 0.0024925 | 0.45558 | 2.8337 | 0.0031185 | 2.8337 | -0.000626 | -0.0054012 | -1.8786 | -3.0756
0.45578 | 2.835 | 0.0024955 | 0.45583 | 2.8353 | 0.0031195 | 2.8353 | -0.000624 | -0.005384 | -1.8726 | -3.0099
0.45606 | 2.8367 | 0.0024985 | 0.45613 | 2.8371 | 0.0031215 | 2.8371 | -0.000623 | -0.0053753 | -1.8696 | -3.4566
0.45633 | 2.8384 | 0.0024985 | 0.45638 | 2.8387 | 0.0031225 | 2.8387 | -0.000624 | -0.005384 | -1.8726 | -2.9329
0.4566 | 2.8401 | 0.0024995 | 0.45665 | 2.8403 | 0.0031245 | 2.8403 | -0.000625 | -0.0053926 | -1.8756 | -3.0658
0.45683 | 2.8415 | 0.0025025 | 0.45694 | 2.8422 | 0.0031245 | 2.8422 | -0.000622 | -0.0053667 | -1.8666 | -3.4683
0.45715 | 2.8435 | 0.0025065 | 0.4572 | 2.8438 | 0.0031245 | 2.8438 | -0.000618 | -0.0053322 | -1.8546 | -2.9396
0.4574 | 2.845 | 0.0025085 | 0.45743 | 2.8452 | 0.0031265 | 2.8452 | -0.000618 | -0.0053322 | -1.8546 | -2.6186
0.45766 | 2.8467 | 0.0025115 | 0.45773 | 2.8471 | 0.0031255 | 2.8471 | -0.000614 | -0.0052977 | -1.8426 | -3.484
0.45793 | 2.8483 | 0.0025135 | 0.45796 | 2.8485 | 0.0031295 | 2.8485 | -0.000616 | -0.0053149 | -1.8486 | -2.7092
0.45818 | 2.8499 | 0.0025185 | 0.45827 | 2.8504 | 0.0031315 | 2.8504 | -0.000613 | -0.005289 | -1.8396 | -3.487
0.45846 | 2.8516 | 0.0025235 | 0.45851 | 2.8519 | 0.0031325 | 2.8519 | -0.000609 | -0.0052545 | -1.8276 | -2.76
0.45873 | 2.8533 | 0.0025225 | 0.45879 | 2.8537 | 0.0031335 | 2.8537 | -0.000611 | -0.0052718 | -1.8336 | -3.1882
0.45897 | 2.8548 | 0.0025175 | 0.45905 | 2.8553 | 0.0031375 | 2.8553 | -0.00062 | -0.0053494 | -1.8606 | -2.9412
0.45924 | 2.8564 | 0.0025215 | 0.45932 | 2.857 | 0.0031395 | 2.857 | -0.000618 | -0.0053322 | -1.8546 | -3.1313
0.45952 | 2.8582 | 0.0025195 | 0.45959 | 2.8586 | 0.0031405 | 2.8586 | -0.000621 | -0.0053581 | -1.8636 | -3.1222
0.45977 | 2.8598 | 0.0025235 | 0.45984 | 2.8602 | 0.0031425 | 2.8602 | -0.000619 | -0.0053408 | -1.8576 | -2.928
0.46003 | 2.8614 | 0.0025255 | 0.46011 | 2.8619 | 0.0031445 | 2.8619 | -0.000619 | -0.0053408 | -1.8576 | -3.1081
0.46031 | 2.8631 | 0.0025285 | 0.46037 | 2.8635 | 0.0031465 | 2.8635 | -0.000618 | -0.0053322 | -1.8546 | -3.071
0.46057 | 2.8648 | 0.0025295 | 0.46063 | 2.8651 | 0.0031475 | 2.8651 | -0.000618 | -0.0053322 | -1.8546 | -2.8839
0.46086 | 2.8665 | 0.0025295 | 0.46089 | 2.8667 | 0.0031485 | 2.8667 | -0.000619 | -0.0053408 | -1.8576 | -3.0479
0.46113 | 2.8682 | 0.0025305 | 0.46116 | 2.8684 | 0.0031485 | 2.8684 | -0.000618 | -0.0053322 | -1.8546 | -3.1634
0.46136 | 2.8697 | 0.0025305 | 0.46145 | 2.8702 | 0.0031515 | 2.8702 | -0.000621 | -0.0053581 | -1.8636 | -3.3651
0.46164 | 2.8714 | 0.0025345 | 0.46173 | 2.8719 | 0.0031525 | 2.8719 | -0.000618 | -0.0053322 | -1.8546 | -3.1453
0.4619 | 2.873 | 0.0025345 | 0.46197 | 2.8735 | 0.0031585 | 2.8735 | -0.000624 | -0.005384 | -1.8726 | -2.84
0.46217 | 2.8747 | 0.0025385 | 0.46222 | 2.875 | 0.0031585 | 2.875 | -0.00062 | -0.0053494 | -1.8606 | -2.9374
0.46242 | 2.8763 | 0.0025435 | 0.46251 | 2.8768 | 0.0031605 | 2.8768 | -0.000617 | -0.0053236 | -1.8516 | -3.2904
0.46271 | 2.8781 | 0.0025465 | 0.46277 | 2.8784 | 0.0031635 | 2.8784 | -0.000617 | -0.0053236 | -1.8516 | -3.006
0.46297 | 2.8797 | 0.0025515 | 0.46303 | 2.8801 | 0.0031645 | 2.8801 | -0.000613 | -0.005289 | -1.8396 | -2.9962
0.46324 | 2.8813 | 0.0025565 | 0.4633 | 2.8817 | 0.0031675 | 2.8817 | -0.000611 | -0.0052718 | -1.8336 | -3.0616
0.4635 | 2.883 | 0.0025465 | 0.46355 | 2.8833 | 0.0031675 | 2.8833 | -0.000621 | -0.0053581 | -1.8636 | -2.8746
0.46374 | 2.8844 | 0.0025515 | 0.46382 | 2.885 | 0.0031705 | 2.885 | -0.000619 | -0.0053408 | -1.8576 | -3.1942
0.46404 | 2.8863 | 0.0025525 | 0.46411 | 2.8868 | 0.0031705 | 2.8868 | -0.000618 | -0.0053322 | -1.8546 | -3.3134
0.46429 | 2.8879 | 0.0025565 | 0.46435 | 2.8883 | 0.0031755 | 2.8883 | -0.000619 | -0.0053408 | -1.8576 | -2.7593
0.46456 | 2.8896 | 0.0025585 | 0.46462 | 2.8899 | 0.0031785 | 2.8899 | -0.00062 | -0.0053494 | -1.8606 | -3.0875
0.46481 | 2.8911 | 0.0025615 | 0.46488 | 2.8916 | 0.0031805 | 2.8916 | -0.000619 | -0.0053408 | -1.8576 | -3.076
0.46511 | 2.893 | 0.0025635 | 0.46515 | 2.8932 | 0.0031815 | 2.8932 | -0.000618 | -0.0053322 | -1.8546 | -3.0248
0.46538 | 2.8947 | 0.0025615 | 0.46542 | 2.8949 | 0.0031855 | 2.8949 | -0.000624 | -0.005384 | -1.8726 | -3.1761
0.46563 | 2.8962 | 0.0025615 | 0.46567 | 2.8964 | 0.0031875 | 2.8964 | -0.000626 | -0.0054012 | -1.8786 | -2.8699
0.46588 | 2.8978 | 0.0025665 | 0.46595 | 2.8982 | 0.0031895 | 2.8982 | -0.000623 | -0.0053753 | -1.8696 | -3.3339
0.46615 | 2.8994 | 0.0025675 | 0.46623 | 2.8999 | 0.0031935 | 2.8999 | -0.000626 | -0.0054012 | -1.8786 | -3.2057
0.46642 | 2.9012 | 0.0025705 | 0.46646 | 2.9014 | 0.0031955 | 2.9014 | -0.000625 | -0.0053926 | -1.8756 | -2.6621
0.46669 | 2.9028 | 0.0025745 | 0.46674 | 2.9031 | 0.0031905 | 2.9031 | -0.000616 | -0.0053149 | -1.8486 | -3.2778
0.46695 | 2.9044 | 0.0025755 | 0.46701 | 2.9048 | 0.0031915 | 2.9048 | -0.000616 | -0.0053149 | -1.8486 | -3.0931
0.46722 | 2.9061 | 0.0025805 | 0.46728 | 2.9065 | 0.0031955 | 2.9065 | -0.000615 | -0.0053063 | -1.8456 | -3.0906
0.46747 | 2.9077 | 0.0025825 | 0.46753 | 2.908 | 0.0031915 | 2.908 | -0.000609 | -0.0052545 | -1.8276 | -2.8559
0.46773 | 2.9093 | 0.0025765 | 0.4678 | 2.9097 | 0.0031885 | 2.9097 | -0.000612 | -0.0052804 | -1.8366 | -3.0883
0.46799 | 2.9109 | 0.0025815 | 0.46809 | 2.9115 | 0.0031885 | 2.9115 | -0.000607 | -0.0052373 | -1.8216 | -3.3676
0.46829 | 2.9127 | 0.0025835 | 0.46833 | 2.913 | 0.0031925 | 2.913 | -0.000609 | -0.0052545 | -1.8276 | -2.6443
0.46856 | 2.9144 | 0.0025855 | 0.46862 | 2.9148 | 0.0031985 | 2.9148 | -0.000613 | -0.005289 | -1.8396 | -3.3417
0.46881 | 2.916 | 0.0025875 | 0.46886 | 2.9163 | 0.0031975 | 2.9163 | -0.00061 | -0.0052632 | -1.8306 | -2.6938
0.46906 | 2.9176 | 0.0025885 | 0.46912 | 2.918 | 0.0032015 | 2.918 | -0.000613 | -0.005289 | -1.8396 | -3.0705
0.46932 | 2.9192 | 0.0025885 | 0.46939 | 2.9196 | 0.0032025 | 2.9196 | -0.000614 | -0.0052977 | -1.8426 | -3.0004
0.46961 | 2.921 | 0.0025875 | 0.46965 | 2.9212 | 0.0032045 | 2.9212 | -0.000617 | -0.0053236 | -1.8516 | -3.0101
0.46987 | 2.9226 | 0.0025915 | 0.46993 | 2.923 | 0.0032085 | 2.923 | -0.000617 | -0.0053236 | -1.8516 | -3.2709
0.47014 | 2.9243 | 0.0025965 | 0.4702 | 2.9246 | 0.0032085 | 2.9246 | -0.000612 | -0.0052804 | -1.8366 | -3.0626
0.47042 | 2.926 | 0.0025995 | 0.47047 | 2.9263 | 0.0032125 | 2.9263 | -0.000613 | -0.005289 | -1.8396 | -3.0641
0.47069 | 2.9277 | 0.0026045 | 0.47074 | 2.928 | 0.0032105 | 2.928 | -0.000606 | -0.0052286 | -1.8186 | -3.0604
0.47094 | 2.9292 | 0.0026085 | 0.47099 | 2.9296 | 0.0032145 | 2.9296 | -0.000606 | -0.0052286 | -1.8186 | -2.9298
0.4712 | 2.9309 | 0.0026095 | 0.47127 | 2.9313 | 0.0032145 | 2.9313 | -0.000605 | -0.00522 | -1.8156 | -3.1308
0.47146 | 2.9325 | 0.0026025 | 0.47153 | 2.9329 | 0.0032175 | 2.9329 | -0.000615 | -0.0053063 | -1.8456 | -2.9605
0.47172 | 2.9341 | 0.0026065 | 0.4718 | 2.9346 | 0.0032185 | 2.9346 | -0.000612 | -0.0052804 | -1.8366 | -3.0233
0.47198 | 2.9357 | 0.0026075 | 0.47206 | 2.9362 | 0.0032185 | 2.9362 | -0.000611 | -0.0052718 | -1.8336 | -3.0248
0.47225 | 2.9374 | 0.0026115 | 0.47231 | 2.9378 | 0.0032195 | 2.9378 | -0.000608 | -0.0052459 | -1.8246 | -2.867
0.47252 | 2.9391 | 0.0026145 | 0.47258 | 2.9394 | 0.0032245 | 2.9394 | -0.00061 | -0.0052632 | -1.8306 | -2.9897
0.47277 | 2.9407 | 0.0026175 | 0.47285 | 2.9411 | 0.0032245 | 2.9411 | -0.000607 | -0.0052373 | -1.8216 | -3.1009
0.47305 | 2.9424 | 0.0026155 | 0.47312 | 2.9428 | 0.0032265 | 2.9428 | -0.000611 | -0.0052718 | -1.8336 | -3.1261
0.47333 | 2.9441 | 0.0026165 | 0.47336 | 2.9443 | 0.0032265 | 2.9443 | -0.00061 | -0.0052632 | -1.8306 | -2.6666
0.4736 | 2.9458 | 0.0026175 | 0.47365 | 2.9461 | 0.0032315 | 2.9461 | -0.000614 | -0.0052977 | -1.8426 | -3.3814
0.47386 | 2.9474 | 0.0026225 | 0.47392 | 2.9478 | 0.0032335 | 2.9478 | -0.000611 | -0.0052718 | -1.8336 | -3.0869
0.47413 | 2.9491 | 0.0026255 | 0.47419 | 2.9495 | 0.0032355 | 2.9495 | -0.00061 | -0.0052632 | -1.8306 | -3.0883
0.4744 | 2.9507 | 0.0026275 | 0.47447 | 2.9512 | 0.0032365 | 2.9512 | -0.000609 | -0.0052545 | -1.8276 | -3.0718
0.47465 | 2.9523 | 0.0026335 | 0.47474 | 2.9529 | 0.0032365 | 2.9529 | -0.000603 | -0.0052028 | -1.8096 | -3.1107
0.47491 | 2.9539 | 0.0026395 | 0.47497 | 2.9543 | 0.0032375 | 2.9543 | -0.000598 | -0.0051596 | -1.7946 | -2.6341
0.47518 | 2.9556 | 0.0026345 | 0.47524 | 2.956 | 0.0032375 | 2.956 | -0.000603 | -0.0052028 | -1.8096 | -3.004
0.47546 | 2.9573 | 0.0026335 | 0.4755 | 2.9576 | 0.0032405 | 2.9576 | -0.000607 | -0.0052373 | -1.8216 | -2.9362
0.47571 | 2.9589 | 0.0026355 | 0.47578 | 2.9594 | 0.0032435 | 2.9594 | -0.000608 | -0.0052459 | -1.8246 | -3.1525
0.47598 | 2.9606 | 0.0026385 | 0.47604 | 2.9609 | 0.0032415 | 2.9609 | -0.000603 | -0.0052028 | -1.8096 | -2.8821
0.47625 | 2.9623 | 0.0026395 | 0.47631 | 2.9626 | 0.0032455 | 2.9626 | -0.000606 | -0.0052286 | -1.8186 | -3.0692
0.47649 | 2.9638 | 0.0026425 | 0.47657 | 2.9642 | 0.0032455 | 2.9642 | -0.000603 | -0.0052028 | -1.8096 | -2.9225
0.47679 | 2.9656 | 0.0026425 | 0.47685 | 2.966 | 0.0032475 | 2.966 | -0.000605 | -0.00522 | -1.8156 | -3.247
0.47706 | 2.9673 | 0.0026425 | 0.47711 | 2.9676 | 0.0032495 | 2.9676 | -0.000607 | -0.0052373 | -1.8216 | -2.8845
0.47732 | 2.9689 | 0.0026455 | 0.47738 | 2.9693 | 0.0032525 | 2.9693 | -0.000607 | -0.0052373 | -1.8216 | -3.0252
0.47758 | 2.9705 | 0.0026465 | 0.47763 | 2.9708 | 0.0032555 | 2.9708 | -0.000609 | -0.0052545 | -1.8276 | -2.8146
0.47785 | 2.9722 | 0.0026515 | 0.47791 | 2.9726 | 0.0032545 | 2.9726 | -0.000603 | -0.0052028 | -1.8096 | -3.1673
0.47812 | 2.9739 | 0.0026535 | 0.47817 | 2.9742 | 0.0032585 | 2.9742 | -0.000605 | -0.00522 | -1.8156 | -2.9426
0.47837 | 2.9755 | 0.0026565 | 0.47843 | 2.9759 | 0.0032625 | 2.9759 | -0.000606 | -0.0052286 | -1.8186 | -3.0178
0.47864 | 2.9771 | 0.0026625 | 0.4787 | 2.9775 | 0.0032635 | 2.9775 | -0.000601 | -0.0051855 | -1.8036 | -3.0191
0.47892 | 2.9789 | 0.0026645 | 0.47897 | 2.9792 | 0.0032655 | 2.9792 | -0.000601 | -0.0051855 | -1.8036 | -2.9953
0.47916 | 2.9804 | 0.0026585 | 0.47924 | 2.9809 | 0.0032665 | 2.9809 | -0.000608 | -0.0052459 | -1.8246 | -3.103
0.47943 | 2.9821 | 0.0026615 | 0.47948 | 2.9823 | 0.0032695 | 2.9823 | -0.000608 | -0.0052459 | -1.8246 | -2.6557
0.4797 | 2.9837 | 0.0026635 | 0.47975 | 2.984 | 0.0032725 | 2.984 | -0.000609 | -0.0052545 | -1.8276 | -3.0895
0.47997 | 2.9854 | 0.0026655 | 0.48002 | 2.9857 | 0.0032735 | 2.9857 | -0.000608 | -0.0052459 | -1.8246 | -3.0327
0.48024 | 2.9871 | 0.0026675 | 0.48031 | 2.9875 | 0.0032765 | 2.9875 | -0.000609 | -0.0052545 | -1.8276 | -3.328
0.48049 | 2.9887 | 0.0026705 | 0.48055 | 2.989 | 0.0032745 | 2.989 | -0.000604 | -0.0052114 | -1.8126 | -2.6944
0.48076 | 2.9903 | 0.0026705 | 0.48083 | 2.9907 | 0.0032695 | 2.9907 | -0.000599 | -0.0051682 | -1.7976 | -3.1438
0.48104 | 2.9921 | 0.0026725 | 0.4811 | 2.9925 | 0.0032755 | 2.9925 | -0.000603 | -0.0052028 | -1.8096 | -3.0851
0.48129 | 2.9936 | 0.0026765 | 0.48137 | 2.9941 | 0.0032755 | 2.9941 | -0.000599 | -0.0051682 | -1.7976 | -3.0178
0.48157 | 2.9953 | 0.0026785 | 0.48163 | 2.9958 | 0.0032775 | 2.9958 | -0.000599 | -0.0051682 | -1.7976 | -2.9406
0.48183 | 2.997 | 0.0026815 | 0.4819 | 2.9974 | 0.0032795 | 2.9974 | -0.000598 | -0.0051596 | -1.7946 | -2.9717
0.4821 | 2.9987 | 0.0026845 | 0.48215 | 2.9989 | 0.0032815 | 2.9989 | -0.000597 | -0.005151 | -1.7916 | -2.7437
0.48235 | 3.0002 | 0.0026915 | 0.48242 | 3.0007 | 0.0032835 | 3.0007 | -0.000592 | -0.0051079 | -1.7766 | -3.085
0.48262 | 3.0019 | 0.0026895 | 0.4827 | 3.0024 | 0.0032805 | 3.0024 | -0.000591 | -0.0050992 | -1.7736 | -3.0032
0.4829 | 3.0036 | 0.0026825 | 0.48294 | 3.0039 | 0.0032835 | 3.0039 | -0.000601 | -0.0051855 | -1.8036 | -2.759
0.48317 | 3.0053 | 0.0026885 | 0.48321 | 3.0055 | 0.0032865 | 3.0055 | -0.000598 | -0.0051596 | -1.7946 | -2.9431
0.48342 | 3.0068 | 0.0026915 | 0.48347 | 3.0072 | 0.0032875 | 3.0072 | -0.000596 | -0.0051424 | -1.7886 | -2.9754
0.48369 | 3.0086 | 0.0026935 | 0.48375 | 3.009 | 0.0032915 | 3.009 | -0.000598 | -0.0051596 | -1.7946 | -3.1314
0.48398 | 3.0103 | 0.0026965 | 0.48401 | 3.0105 | 0.0032925 | 3.0105 | -0.000596 | -0.0051424 | -1.7886 | -2.8528
0.48423 | 3.0119 | 0.0026975 | 0.48428 | 3.0122 | 0.0032915 | 3.0122 | -0.000594 | -0.0051251 | -1.7826 | -2.9654
0.4845 | 3.0136 | 0.0026945 | 0.48454 | 3.0139 | 0.0032925 | 3.0139 | -0.000598 | -0.0051596 | -1.7946 | -2.9482
0.48475 | 3.0151 | 0.0026965 | 0.48482 | 3.0156 | 0.0032945 | 3.0156 | -0.000598 | -0.0051596 | -1.7946 | -3.1366
0.48503 | 3.0169 | 0.0026995 | 0.48509 | 3.0172 | 0.0032955 | 3.0172 | -0.000596 | -0.0051424 | -1.7886 | -2.942
0.48528 | 3.0184 | 0.0027005 | 0.48535 | 3.0189 | 0.0032955 | 3.0189 | -0.000595 | -0.0051337 | -1.7856 | -2.8679
0.48555 | 3.0201 | 0.0027055 | 0.48561 | 3.0205 | 0.0032975 | 3.0205 | -0.000592 | -0.0051079 | -1.7766 | -2.8693
0.4858 | 3.0217 | 0.0027105 | 0.48589 | 3.0223 | 0.0032985 | 3.0223 | -0.000588 | -0.0050733 | -1.7646 | -3.1718
0.48608 | 3.0234 | 0.0027145 | 0.48614 | 3.0238 | 0.0033005 | 3.0238 | -0.000586 | -0.0050561 | -1.7586 | -2.7283
0.48633 | 3.025 | 0.0027185 | 0.48641 | 3.0255 | 0.0033035 | 3.0255 | -0.000585 | -0.0050475 | -1.7556 | -2.9618
0.4866 | 3.0267 | 0.0027095 | 0.48668 | 3.0272 | 0.0033075 | 3.0272 | -0.000598 | -0.0051596 | -1.7946 | -2.9921
0.48689 | 3.0284 | 0.0027155 | 0.48694 | 3.0288 | 0.0033115 | 3.0288 | -0.000596 | -0.0051424 | -1.7886 | -2.864
0.48714 | 3.03 | 0.0027145 | 0.48719 | 3.0303 | 0.0033125 | 3.0303 | -0.000598 | -0.0051596 | -1.7946 | -2.7525
0.4874 | 3.0316 | 0.0027165 | 0.48748 | 3.0321 | 0.0033135 | 3.0321 | -0.000597 | -0.005151 | -1.7916 | -3.2567
0.48767 | 3.0333 | 0.0027215 | 0.48774 | 3.0337 | 0.0033175 | 3.0337 | -0.000596 | -0.0051424 | -1.7886 | -2.8727
0.48794 | 3.035 | 0.0027215 | 0.48801 | 3.0354 | 0.0033195 | 3.0354 | -0.000598 | -0.0051596 | -1.7946 | -3.0311
0.48819 | 3.0365 | 0.0027215 | 0.48825 | 3.0369 | 0.0033215 | 3.0369 | -0.0006 | -0.0051769 | -1.8006 | -2.6611
0.48846 | 3.0383 | 0.0027205 | 0.48854 | 3.0387 | 0.0033175 | 3.0387 | -0.000597 | -0.005151 | -1.7916 | -3.251
0.48873 | 3.0399 | 0.0027245 | 0.48878 | 3.0402 | 0.0033195 | 3.0402 | -0.000595 | -0.0051337 | -1.7856 | -2.67
0.48899 | 3.0415 | 0.0027275 | 0.48907 | 3.042 | 0.0033205 | 3.042 | -0.000593 | -0.0051165 | -1.7796 | -3.1711
0.48927 | 3.0433 | 0.0027305 | 0.48933 | 3.0436 | 0.0033225 | 3.0436 | -0.000592 | -0.0051079 | -1.7766 | -2.9308
0.48955 | 3.045 | 0.0027345 | 0.48961 | 3.0454 | 0.0033245 | 3.0454 | -0.00059 | -0.0050906 | -1.7706 | -3.122
0.4898 | 3.0465 | 0.0027375 | 0.48985 | 3.0469 | 0.0033265 | 3.0469 | -0.000589 | -0.005082 | -1.7676 | -2.6409
0.49007 | 3.0482 | 0.0027455 | 0.49011 | 3.0485 | 0.0033295 | 3.0485 | -0.000584 | -0.0050388 | -1.7526 | -2.7807
0.49032 | 3.0498 | 0.0027355 | 0.4904 | 3.0503 | 0.0033325 | 3.0503 | -0.000597 | -0.005151 | -1.7916 | -3.1965
0.49059 | 3.0515 | 0.0027365 | 0.49064 | 3.0518 | 0.0033345 | 3.0518 | -0.000598 | -0.0051596 | -1.7946 | -2.7548
0.49086 | 3.0531 | 0.0027385 | 0.49093 | 3.0536 | 0.0033335 | 3.0536 | -0.000595 | -0.0051337 | -1.7856 | -3.1399
0.4911 | 3.0546 | 0.0027405 | 0.49117 | 3.0551 | 0.0033315 | 3.0551 | -0.000591 | -0.0050992 | -1.7736 | -2.7562
0.49139 | 3.0564 | 0.0027465 | 0.49146 | 3.0569 | 0.0033325 | 3.0569 | -0.000586 | -0.0050561 | -1.7586 | -3.1417
0.49165 | 3.0581 | 0.0027475 | 0.49172 | 3.0585 | 0.0033345 | 3.0585 | -0.000587 | -0.0050647 | -1.7616 | -2.7917
0.49191 | 3.0597 | 0.0027475 | 0.49199 | 3.0602 | 0.0033365 | 3.0602 | -0.000589 | -0.005082 | -1.7676 | -2.9635
0.49219 | 3.0614 | 0.0027475 | 0.49225 | 3.0618 | 0.0033365 | 3.0618 | -0.000589 | -0.005082 | -1.7676 | -2.9135
0.49245 | 3.0631 | 0.0027465 | 0.49251 | 3.0634 | 0.0033395 | 3.0634 | -0.000593 | -0.0051165 | -1.7796 | -2.8241
0.49271 | 3.0647 | 0.0027535 | 0.49278 | 3.0651 | 0.0033415 | 3.0651 | -0.000588 | -0.0050733 | -1.7646 | -3.0091
0.49297 | 3.0663 | 0.0027555 | 0.49303 | 3.0667 | 0.0033445 | 3.0667 | -0.000589 | -0.005082 | -1.7676 | -2.7682
0.49322 | 3.0678 | 0.0027595 | 0.49331 | 3.0684 | 0.0033465 | 3.0684 | -0.000587 | -0.0050647 | -1.7616 | -3.0732
0.49351 | 3.0696 | 0.0027625 | 0.4936 | 3.0702 | 0.0033505 | 3.0702 | -0.000588 | -0.0050733 | -1.7646 | -3.1364
0.49378 | 3.0713 | 0.0027655 | 0.49385 | 3.0718 | 0.0033525 | 3.0718 | -0.000587 | -0.0050647 | -1.7616 | -2.8184
0.49404 | 3.0729 | 0.0027715 | 0.49414 | 3.0735 | 0.0033555 | 3.0735 | -0.000584 | -0.0050388 | -1.7526 | -3.082
0.49433 | 3.0747 | 0.0027745 | 0.49437 | 3.075 | 0.0033495 | 3.075 | -0.000575 | -0.0049612 | -1.7256 | -2.5204
0.49456 | 3.0762 | 0.0027655 | 0.49466 | 3.0768 | 0.0033505 | 3.0768 | -0.000585 | -0.0050475 | -1.7556 | -3.1505
0.49483 | 3.0779 | 0.0027695 | 0.4949 | 3.0783 | 0.0033545 | 3.0783 | -0.000585 | -0.0050475 | -1.7556 | -2.5661
0.49511 | 3.0796 | 0.0027705 | 0.49517 | 3.0799 | 0.0033545 | 3.0799 | -0.000584 | -0.0050388 | -1.7526 | -2.9349
0.49535 | 3.0811 | 0.0027735 | 0.49544 | 3.0816 | 0.0033575 | 3.0816 | -0.000584 | -0.0050388 | -1.7526 | -2.9869
0.49563 | 3.0828 | 0.0027765 | 0.49573 | 3.0834 | 0.0033575 | 3.0834 | -0.000581 | -0.0050129 | -1.7436 | -3.1206
0.49588 | 3.0844 | 0.0027835 | 0.49596 | 3.0849 | 0.0033595 | 3.0849 | -0.000576 | -0.0049698 | -1.7286 | -2.5376
0.49615 | 3.086 | 0.0027845 | 0.49623 | 3.0865 | 0.0033615 | 3.0865 | -0.000577 | -0.0049784 | -1.7316 | -2.8732
0.49644 | 3.0879 | 0.0027835 | 0.4965 | 3.0882 | 0.0033635 | 3.0882 | -0.00058 | -0.0050043 | -1.7406 | -2.948
0.49669 | 3.0894 | 0.0027835 | 0.49677 | 3.0899 | 0.0033635 | 3.0899 | -0.00058 | -0.0050043 | -1.7406 | -2.9556
0.49696 | 3.0911 | 0.0027845 | 0.49704 | 3.0916 | 0.0033635 | 3.0916 | -0.000579 | -0.0049957 | -1.7376 | -2.8665
0.49722 | 3.0927 | 0.0027895 | 0.49728 | 3.0931 | 0.0033635 | 3.0931 | -0.000574 | -0.0049525 | -1.7226 | -2.6365
0.49751 | 3.0945 | 0.0027915 | 0.49755 | 3.0947 | 0.0033685 | 3.0947 | -0.000577 | -0.0049784 | -1.7316 | -2.836
0.49775 | 3.096 | 0.0027935 | 0.49783 | 3.0965 | 0.0033705 | 3.0965 | -0.000577 | -0.0049784 | -1.7316 | -3.005
0.49803 | 3.0977 | 0.0027955 | 0.49808 | 3.0981 | 0.0033745 | 3.0981 | -0.000579 | -0.0049957 | -1.7376 | -2.762
0.49829 | 3.0994 | 0.0027965 | 0.49838 | 3.0999 | 0.0033755 | 3.0999 | -0.000579 | -0.0049957 | -1.7376 | -3.1775
0.49855 | 3.101 | 0.0028015 | 0.49864 | 3.1015 | 0.0033795 | 3.1015 | -0.000578 | -0.0049871 | -1.7346 | -2.8184
0.49883 | 3.1028 | 0.0028055 | 0.49888 | 3.1031 | 0.0033815 | 3.1031 | -0.000576 | -0.0049698 | -1.7286 | -2.6495
0.49908 | 3.1043 | 0.0028055 | 0.49917 | 3.1049 | 0.0033825 | 3.1049 | -0.000577 | -0.0049784 | -1.7316 | -3.1207
0.49934 | 3.1059 | 0.0028125 | 0.49942 | 3.1064 | 0.0033845 | 3.1064 | -0.000572 | -0.0049353 | -1.7166 | -2.6595
0.49961 | 3.1076 | 0.0028045 | 0.49969 | 3.1081 | 0.0033835 | 3.1081 | -0.000579 | -0.0049957 | -1.7376 | -2.9219
0.49989 | 3.1093 | 0.0028045 | 0.49997 | 3.1098 | 0.0033845 | 3.1098 | -0.00058 | -0.0050043 | -1.7406 | -2.9639
0.50016 | 3.111 | 0.0028075 | 0.50023 | 3.1115 | 0.0033835 | 3.1115 | -0.000576 | -0.0049698 | -1.7286 | -2.8807
0.50042 | 3.1126 | 0.0028105 | 0.50047 | 3.1129 | 0.0033855 | 3.1129 | -0.000575 | -0.0049612 | -1.7256 | -2.503
0.50067 | 3.1142 | 0.0028135 | 0.50076 | 3.1147 | 0.0033895 | 3.1147 | -0.000576 | -0.0049698 | -1.7286 | -3.169
0.50092 | 3.1158 | 0.0028165 | 0.50106 | 3.1166 | 0.0033915 | 3.1166 | -0.000575 | -0.0049612 | -1.7256 | -3.1475
0.50121 | 3.1175 | 0.0028195 | 0.50129 | 3.118 | 0.0033935 | 3.118 | -0.000574 | -0.0049525 | -1.7226 | -2.4986
0.5015 | 3.1193 | 0.0028205 | 0.50157 | 3.1198 | 0.0033945 | 3.1198 | -0.000574 | -0.0049525 | -1.7226 | -3.0108
0.50174 | 3.1208 | 0.0028225 | 0.50182 | 3.1213 | 0.0033925 | 3.1213 | -0.00057 | -0.004918 | -1.7106 | -2.6159
0.50203 | 3.1226 | 0.0028245 | 0.5021 | 3.1231 | 0.0033925 | 3.1231 | -0.000568 | -0.0049008 | -1.7046 | -3.0483
0.50229 | 3.1243 | 0.0028245 | 0.50233 | 3.1245 | 0.0033955 | 3.1245 | -0.000571 | -0.0049267 | -1.7136 | -2.3706
0.50254 | 3.1258 | 0.0028235 | 0.50263 | 3.1264 | 0.0033995 | 3.1264 | -0.000576 | -0.0049698 | -1.7286 | -3.2651
0.5028 | 3.1274 | 0.0028255 | 0.50288 | 3.1279 | 0.0033995 | 3.1279 | -0.000574 | -0.0049525 | -1.7226 | -2.7047
0.50308 | 3.1291 | 0.0028275 | 0.50316 | 3.1297 | 0.0034045 | 3.1297 | -0.000577 | -0.0049784 | -1.7316 | -2.9864
0.50334 | 3.1308 | 0.0028285 | 0.5034 | 3.1311 | 0.0034065 | 3.1311 | -0.000578 | -0.0049871 | -1.7346 | -2.544
0.50363 | 3.1326 | 0.0028315 | 0.50367 | 3.1328 | 0.0034105 | 3.1328 | -0.000579 | -0.0049957 | -1.7376 | -2.9372
0.50388 | 3.1341 | 0.0028365 | 0.50395 | 3.1346 | 0.0034105 | 3.1346 | -0.000574 | -0.0049525 | -1.7226 | -3.0777
0.50414 | 3.1358 | 0.0028365 | 0.5042 | 3.1361 | 0.0034095 | 3.1361 | -0.000573 | -0.0049439 | -1.7196 | -2.6763
0.50443 | 3.1375 | 0.0028415 | 0.50447 | 3.1378 | 0.0034105 | 3.1378 | -0.000569 | -0.0049094 | -1.7076 | -2.8458
0.50468 | 3.1391 | 0.0028445 | 0.50472 | 3.1394 | 0.0034115 | 3.1394 | -0.000567 | -0.0048921 | -1.7016 | -2.6612
0.50494 | 3.1407 | 0.0028475 | 0.50499 | 3.141 | 0.0034125 | 3.141 | -0.000565 | -0.0048749 | -1.6956 | -2.8209
0.50519 | 3.1423 | 0.0028505 | 0.50529 | 3.1429 | 0.0034165 | 3.1429 | -0.000566 | -0.0048835 | -1.6986 | -3.1351
0.50544 | 3.1438 | 0.0028465 | 0.50553 | 3.1444 | 0.0034165 | 3.1444 | -0.00057 | -0.004918 | -1.7106 | -2.534
0.50572 | 3.1456 | 0.0028445 | 0.5058 | 3.1461 | 0.0034175 | 3.1461 | -0.000573 | -0.0049439 | -1.7196 | -2.955
0.50602 | 3.1474 | 0.0028475 | 0.50604 | 3.1476 | 0.0034155 | 3.1476 | -0.000568 | -0.0049008 | -1.7046 | -2.5025
0.50626 | 3.149 | 0.0028535 | 0.50634 | 3.1494 | 0.0034195 | 3.1494 | -0.000566 | -0.0048835 | -1.6986 | -3.1646
0.50652 | 3.1505 | 0.0028545 | 0.50659 | 3.151 | 0.0034205 | 3.151 | -0.000566 | -0.0048835 | -1.6986 | -2.7152
0.50679 | 3.1522 | 0.0028555 | 0.50687 | 3.1527 | 0.0034215 | 3.1527 | -0.000566 | -0.0048835 | -1.6986 | -2.9054
0.50705 | 3.1539 | 0.0028585 | 0.50715 | 3.1545 | 0.0034285 | 3.1545 | -0.00057 | -0.004918 | -1.7106 | -2.9899
0.50732 | 3.1556 | 0.0028595 | 0.5074 | 3.156 | 0.0034295 | 3.156 | -0.00057 | -0.004918 | -1.7106 | -2.6706
0.50759 | 3.1572 | 0.0028635 | 0.50766 | 3.1577 | 0.0034305 | 3.1577 | -0.000567 | -0.0048921 | -1.7016 | -2.7591
0.50788 | 3.159 | 0.0028635 | 0.50792 | 3.1593 | 0.0034325 | 3.1593 | -0.000569 | -0.0049094 | -1.7076 | -2.7672
0.50811 | 3.1605 | 0.0028655 | 0.50819 | 3.161 | 0.0034355 | 3.161 | -0.00057 | -0.004918 | -1.7106 | -2.8809
0.50838 | 3.1621 | 0.0028625 | 0.50846 | 3.1626 | 0.0034345 | 3.1626 | -0.000572 | -0.0049353 | -1.7166 | -2.8032
0.50865 | 3.1638 | 0.0028635 | 0.50871 | 3.1642 | 0.0034355 | 3.1642 | -0.000572 | -0.0049353 | -1.7166 | -2.68
0.50892 | 3.1655 | 0.0028675 | 0.50899 | 3.1659 | 0.0034365 | 3.1659 | -0.000569 | -0.0049094 | -1.7076 | -2.9711
0.50917 | 3.167 | 0.0028685 | 0.50926 | 3.1676 | 0.0034375 | 3.1676 | -0.000569 | -0.0049094 | -1.7076 | -2.9314
0.50944 | 3.1687 | 0.0028715 | 0.5095 | 3.1691 | 0.0034405 | 3.1691 | -0.000569 | -0.0049094 | -1.7076 | -2.5597
0.50971 | 3.1704 | 0.0028745 | 0.50977 | 3.1708 | 0.0034415 | 3.1708 | -0.000567 | -0.0048921 | -1.7016 | -2.8839
0.50997 | 3.172 | 0.0028775 | 0.51003 | 3.1724 | 0.0034405 | 3.1724 | -0.000563 | -0.0048576 | -1.6896 | -2.721
0.51025 | 3.1737 | 0.0028805 | 0.51031 | 3.1742 | 0.0034415 | 3.1742 | -0.000561 | -0.0048404 | -1.6836 | -2.9583
0.51052 | 3.1754 | 0.0028835 | 0.51059 | 3.1758 | 0.0034455 | 3.1758 | -0.000562 | -0.004849 | -1.6866 | -2.8404
0.5108 | 3.1772 | 0.0028865 | 0.51085 | 3.1775 | 0.0034475 | 3.1775 | -0.000561 | -0.0048404 | -1.6836 | -2.7985
0.51101 | 3.1785 | 0.0028895 | 0.51109 | 3.179 | 0.0034515 | 3.179 | -0.000562 | -0.004849 | -1.6866 | -2.484
0.51131 | 3.1803 | 0.0028845 | 0.51138 | 3.1808 | 0.0034535 | 3.1808 | -0.000569 | -0.0049094 | -1.7076 | -3.0928
0.51154 | 3.1818 | 0.0028845 | 0.51164 | 3.1824 | 0.0034545 | 3.1824 | -0.00057 | -0.004918 | -1.7106 | -2.7214
0.51183 | 3.1836 | 0.0028885 | 0.51192 | 3.1841 | 0.0034555 | 3.1841 | -0.000567 | -0.0048921 | -1.7016 | -2.9713
0.51208 | 3.1851 | 0.0028905 | 0.51218 | 3.1858 | 0.0034565 | 3.1858 | -0.000566 | -0.0048835 | -1.6986 | -2.7705
0.51237 | 3.1869 | 0.0028915 | 0.51242 | 3.1873 | 0.0034575 | 3.1873 | -0.000566 | -0.0048835 | -1.6986 | -2.5356
0.51261 | 3.1884 | 0.0028935 | 0.5127 | 3.189 | 0.0034585 | 3.189 | -0.000565 | -0.0048749 | -1.6956 | -2.9345
0.51289 | 3.1902 | 0.0028965 | 0.51297 | 3.1907 | 0.0034595 | 3.1907 | -0.000563 | -0.0048576 | -1.6896 | -2.8741
0.51317 | 3.1919 | 0.0028995 | 0.51321 | 3.1922 | 0.0034635 | 3.1922 | -0.000564 | -0.0048663 | -1.6926 | -2.4824
0.51342 | 3.1935 | 0.0029005 | 0.5135 | 3.194 | 0.0034665 | 3.194 | -0.000566 | -0.0048835 | -1.6986 | -3.069
0.51368 | 3.1951 | 0.0028995 | 0.51376 | 3.1956 | 0.0034625 | 3.1956 | -0.000563 | -0.0048576 | -1.6896 | -2.7923
0.51396 | 3.1968 | 0.0028995 | 0.51403 | 3.1973 | 0.0034645 | 3.1973 | -0.000565 | -0.0048749 | -1.6956 | -2.8214
0.51423 | 3.1985 | 0.0029015 | 0.51431 | 3.199 | 0.0034665 | 3.199 | -0.000565 | -0.0048749 | -1.6956 | -2.9636
0.51449 | 3.2001 | 0.0029045 | 0.51455 | 3.2005 | 0.0034685 | 3.2005 | -0.000564 | -0.0048663 | -1.6926 | -2.5078
0.51475 | 3.2018 | 0.0029075 | 0.51482 | 3.2022 | 0.0034735 | 3.2022 | -0.000566 | -0.0048835 | -1.6986 | -2.8475
0.51503 | 3.2035 | 0.0029115 | 0.51509 | 3.2039 | 0.0034775 | 3.2039 | -0.000566 | -0.0048835 | -1.6986 | -2.8315
0.51531 | 3.2052 | 0.0029125 | 0.51536 | 3.2055 | 0.0034815 | 3.2055 | -0.000569 | -0.0049094 | -1.7076 | -2.8496
0.51554 | 3.2067 | 0.0029175 | 0.51563 | 3.2072 | 0.0034785 | 3.2072 | -0.000561 | -0.0048404 | -1.6836 | -2.9003
0.5158 | 3.2083 | 0.0029185 | 0.51591 | 3.209 | 0.0034795 | 3.209 | -0.000561 | -0.0048404 | -1.6836 | -2.9216
0.51609 | 3.2101 | 0.0029215 | 0.51618 | 3.2106 | 0.0034795 | 3.2106 | -0.000558 | -0.0048145 | -1.6746 | -2.7885
0.51636 | 3.2118 | 0.0029255 | 0.51642 | 3.2121 | 0.0034815 | 3.2121 | -0.000556 | -0.0047972 | -1.6686 | -2.4953
0.51663 | 3.2135 | 0.0029305 | 0.51671 | 3.2139 | 0.0034835 | 3.2139 | -0.000553 | -0.0047714 | -1.6596 | -2.9809
0.5169 | 3.2151 | 0.0029225 | 0.51697 | 3.2155 | 0.0034835 | 3.2155 | -0.000561 | -0.0048404 | -1.6836 | -2.6825
0.51715 | 3.2167 | 0.0029245 | 0.51723 | 3.2172 | 0.0034855 | 3.2172 | -0.000561 | -0.0048404 | -1.6836 | -2.7646
0.51742 | 3.2183 | 0.0029285 | 0.51749 | 3.2188 | 0.0034875 | 3.2188 | -0.000559 | -0.0048231 | -1.6776 | -2.7701
0.5177 | 3.2201 | 0.0029285 | 0.51777 | 3.2205 | 0.0034875 | 3.2205 | -0.000559 | -0.0048231 | -1.6776 | -2.8903
0.51796 | 3.2217 | 0.0029315 | 0.51804 | 3.2222 | 0.0034905 | 3.2222 | -0.000559 | -0.0048231 | -1.6776 | -2.8486
0.51821 | 3.2233 | 0.0029355 | 0.51829 | 3.2238 | 0.0034945 | 3.2238 | -0.000559 | -0.0048231 | -1.6776 | -2.5669
0.51851 | 3.2252 | 0.0029365 | 0.51855 | 3.2254 | 0.0034965 | 3.2254 | -0.00056 | -0.0048318 | -1.6806 | -2.7154
0.51876 | 3.2267 | 0.0029385 | 0.51882 | 3.227 | 0.0034985 | 3.227 | -0.00056 | -0.0048318 | -1.6806 | -2.791
0.51901 | 3.2283 | 0.0029415 | 0.51911 | 3.2289 | 0.0035005 | 3.2289 | -0.000559 | -0.0048231 | -1.6776 | -3.0496
0.51928 | 3.2299 | 0.0029405 | 0.51936 | 3.2304 | 0.0035045 | 3.2304 | -0.000564 | -0.0048663 | -1.6926 | -2.5888
0.51953 | 3.2315 | 0.0029415 | 0.51962 | 3.232 | 0.0035065 | 3.232 | -0.000565 | -0.0048749 | -1.6956 | -2.7607
0.5198 | 3.2332 | 0.0029405 | 0.51989 | 3.2337 | 0.0035075 | 3.2337 | -0.000567 | -0.0048921 | -1.7016 | -2.8315
0.52009 | 3.2349 | 0.0029435 | 0.52014 | 3.2353 | 0.0035025 | 3.2353 | -0.000559 | -0.0048231 | -1.6776 | -2.7114
0.52034 | 3.2365 | 0.0029445 | 0.52043 | 3.2371 | 0.0035045 | 3.2371 | -0.00056 | -0.0048318 | -1.6806 | -2.966
0.5206 | 3.2382 | 0.0029485 | 0.52069 | 3.2387 | 0.0035075 | 3.2387 | -0.000559 | -0.0048231 | -1.6776 | -2.7363
0.52086 | 3.2398 | 0.0029525 | 0.52094 | 3.2402 | 0.0035075 | 3.2402 | -0.000555 | -0.0047886 | -1.6656 | -2.5993
0.52114 | 3.2415 | 0.0029525 | 0.5212 | 3.2419 | 0.0035085 | 3.2419 | -0.000556 | -0.0047972 | -1.6686 | -2.6856
0.5214 | 3.2431 | 0.0029565 | 0.52148 | 3.2436 | 0.0035125 | 3.2436 | -0.000556 | -0.0047972 | -1.6686 | -2.8956
0.52165 | 3.2447 | 0.0029575 | 0.52172 | 3.2451 | 0.0035155 | 3.2451 | -0.000558 | -0.0048145 | -1.6746 | -2.5577
0.52194 | 3.2465 | 0.0029625 | 0.52199 | 3.2468 | 0.0035155 | 3.2468 | -0.000553 | -0.0047714 | -1.6596 | -2.7893
0.52221 | 3.2481 | 0.0029645 | 0.52225 | 3.2484 | 0.0035205 | 3.2484 | -0.000556 | -0.0047972 | -1.6686 | -2.6808
0.52245 | 3.2496 | 0.0029705 | 0.52253 | 3.2502 | 0.0035175 | 3.2502 | -0.000547 | -0.0047196 | -1.6416 | -2.903
0.52273 | 3.2514 | 0.0029625 | 0.5228 | 3.2518 | 0.0035185 | 3.2518 | -0.000556 | -0.0047972 | -1.6686 | -2.7898
0.52299 | 3.253 | 0.0029655 | 0.52306 | 3.2535 | 0.0035205 | 3.2535 | -0.000555 | -0.0047886 | -1.6656 | -2.6752
0.52325 | 3.2546 | 0.0029685 | 0.52333 | 3.2551 | 0.0035245 | 3.2551 | -0.000556 | -0.0047972 | -1.6686 | -2.7167
0.52353 | 3.2564 | 0.0029695 | 0.5236 | 3.2568 | 0.0035275 | 3.2568 | -0.000558 | -0.0048145 | -1.6746 | -2.8384
0.5238 | 3.258 | 0.0029715 | 0.52387 | 3.2585 | 0.0035285 | 3.2585 | -0.000557 | -0.0048059 | -1.6716 | -2.841
0.52406 | 3.2597 | 0.0029715 | 0.52413 | 3.2601 | 0.0035325 | 3.2601 | -0.000561 | -0.0048404 | -1.6836 | -2.713
0.52432 | 3.2613 | 0.0029745 | 0.52437 | 3.2616 | 0.0035345 | 3.2616 | -0.00056 | -0.0048318 | -1.6806 | -2.5424
0.52457 | 3.2628 | 0.0029765 | 0.52466 | 3.2634 | 0.0035365 | 3.2634 | -0.00056 | -0.0048318 | -1.6806 | -2.9478
0.52486 | 3.2646 | 0.0029795 | 0.52492 | 3.265 | 0.0035415 | 3.265 | -0.000562 | -0.004849 | -1.6866 | -2.7122
0.52511 | 3.2662 | 0.0029785 | 0.52519 | 3.2667 | 0.0035445 | 3.2667 | -0.000566 | -0.0048835 | -1.6986 | -2.8951
0.52537 | 3.2678 | 0.0029805 | 0.52546 | 3.2683 | 0.0035465 | 3.2683 | -0.000566 | -0.0048835 | -1.6986 | -2.8103
0.52567 | 3.2696 | 0.0029825 | 0.52573 | 3.27 | 0.0035435 | 3.27 | -0.000561 | -0.0048404 | -1.6836 | -2.8821
0.52592 | 3.2712 | 0.0029845 | 0.52599 | 3.2717 | 0.0035385 | 3.2717 | -0.000554 | -0.00478 | -1.6626 | -2.7577
0.52618 | 3.2728 | 0.0029865 | 0.52625 | 3.2733 | 0.0035425 | 3.2733 | -0.000556 | -0.0047972 | -1.6686 | -2.6314
0.52644 | 3.2744 | 0.0029895 | 0.52653 | 3.275 | 0.0035425 | 3.275 | -0.000553 | -0.0047714 | -1.6596 | -2.8567
0.52673 | 3.2762 | 0.0029935 | 0.52678 | 3.2766 | 0.0035465 | 3.2766 | -0.000553 | -0.0047714 | -1.6596 | -2.6116
0.52699 | 3.2779 | 0.0029935 | 0.52704 | 3.2782 | 0.0035455 | 3.2782 | -0.000552 | -0.0047627 | -1.6566 | -2.702
0.52726 | 3.2795 | 0.0030005 | 0.52733 | 3.28 | 0.0035465 | 3.28 | -0.000546 | -0.004711 | -1.6386 | -2.9616
0.52753 | 3.2812 | 0.0030015 | 0.52758 | 3.2815 | 0.0035495 | 3.2815 | -0.000548 | -0.0047282 | -1.6446 | -2.5424
0.52781 | 3.283 | 0.0029985 | 0.52786 | 3.2833 | 0.0035495 | 3.2833 | -0.000551 | -0.0047541 | -1.6536 | -2.913
0.52804 | 3.2844 | 0.0029985 | 0.5281 | 3.2848 | 0.0035535 | 3.2848 | -0.000555 | -0.0047886 | -1.6656 | -2.4464
0.52831 | 3.2861 | 0.0030015 | 0.52837 | 3.2865 | 0.0035525 | 3.2865 | -0.000551 | -0.0047541 | -1.6536 | -2.818
0.52856 | 3.2877 | 0.0030015 | 0.52865 | 3.2882 | 0.0035575 | 3.2882 | -0.000556 | -0.0047972 | -1.6686 | -2.8516
0.52884 | 3.2894 | 0.0030035 | 0.52892 | 3.2899 | 0.0035585 | 3.2899 | -0.000555 | -0.0047886 | -1.6656 | -2.8204
0.5291 | 3.291 | 0.0030075 | 0.52918 | 3.2915 | 0.0035615 | 3.2915 | -0.000554 | -0.00478 | -1.6626 | -2.6911
0.52937 | 3.2927 | 0.0030095 | 0.52944 | 3.2931 | 0.0035595 | 3.2931 | -0.00055 | -0.0047455 | -1.6506 | -2.6378
0.52963 | 3.2943 | 0.0030115 | 0.52971 | 3.2948 | 0.0035585 | 3.2948 | -0.000547 | -0.0047196 | -1.6416 | -2.8463
0.52989 | 3.2959 | 0.0030125 | 0.52997 | 3.2964 | 0.0035575 | 3.2964 | -0.000545 | -0.0047023 | -1.6356 | -2.5989
0.53015 | 3.2976 | 0.0030115 | 0.53022 | 3.298 | 0.0035615 | 3.298 | -0.00055 | -0.0047455 | -1.6506 | -2.5447
0.53044 | 3.2994 | 0.0030125 | 0.53049 | 3.2997 | 0.0035635 | 3.2997 | -0.000551 | -0.0047541 | -1.6536 | -2.8361
0.53068 | 3.3008 | 0.0030145 | 0.53078 | 3.3015 | 0.0035665 | 3.3015 | -0.000552 | -0.0047627 | -1.6566 | -2.9854
0.53097 | 3.3026 | 0.0030175 | 0.53104 | 3.3031 | 0.0035685 | 3.3031 | -0.000551 | -0.0047541 | -1.6536 | -2.6766
0.53124 | 3.3043 | 0.0030195 | 0.5313 | 3.3047 | 0.0035705 | 3.3047 | -0.000551 | -0.0047541 | -1.6536 | -2.633
0.53151 | 3.306 | 0.0030225 | 0.53158 | 3.3064 | 0.0035725 | 3.3064 | -0.00055 | -0.0047455 | -1.6506 | -2.8567
0.53176 | 3.3076 | 0.0030255 | 0.53184 | 3.308 | 0.0035765 | 3.308 | -0.000551 | -0.0047541 | -1.6536 | -2.6923
0.53205 | 3.3094 | 0.0030285 | 0.53209 | 3.3096 | 0.0035775 | 3.3096 | -0.000549 | -0.0047368 | -1.6476 | -2.5871
0.53231 | 3.3109 | 0.0030325 | 0.53237 | 3.3114 | 0.0035795 | 3.3114 | -0.000547 | -0.0047196 | -1.6416 | -2.8642
0.53257 | 3.3126 | 0.0030375 | 0.53264 | 3.313 | 0.0035825 | 3.313 | -0.000545 | -0.0047023 | -1.6356 | -2.7416
0.53283 | 3.3142 | 0.0030385 | 0.5329 | 3.3147 | 0.0035855 | 3.3147 | -0.000547 | -0.0047196 | -1.6416 | -2.6601
0.5331 | 3.3159 | 0.0030305 | 0.53318 | 3.3164 | 0.0035895 | 3.3164 | -0.000559 | -0.0048231 | -1.6776 | -2.849
0.53337 | 3.3176 | 0.0030345 | 0.53342 | 3.3179 | 0.0035925 | 3.3179 | -0.000558 | -0.0048145 | -1.6746 | -2.5229
0.53364 | 3.3193 | 0.0030385 | 0.5337 | 3.3196 | 0.0035885 | 3.3196 | -0.00055 | -0.0047455 | -1.6506 | -2.9265
0.5339 | 3.3209 | 0.0030385 | 0.53395 | 3.3212 | 0.0035865 | 3.3212 | -0.000548 | -0.0047282 | -1.6446 | -2.5312
0.53417 | 3.3225 | 0.0030405 | 0.53422 | 3.3228 | 0.0035895 | 3.3228 | -0.000549 | -0.0047368 | -1.6476 | -2.7234
0.53443 | 3.3242 | 0.0030415 | 0.53449 | 3.3245 | 0.0035895 | 3.3245 | -0.000548 | -0.0047282 | -1.6446 | -2.8361
0.53471 | 3.3259 | 0.0030455 | 0.53475 | 3.3262 | 0.0035925 | 3.3262 | -0.000547 | -0.0047196 | -1.6416 | -2.6776
0.53498 | 3.3276 | 0.0030465 | 0.53501 | 3.3278 | 0.0035915 | 3.3278 | -0.000545 | -0.0047023 | -1.6356 | -2.6295
0.53522 | 3.3291 | 0.0030485 | 0.53528 | 3.3295 | 0.0035945 | 3.3295 | -0.000546 | -0.004711 | -1.6386 | -2.7594
0.53548 | 3.3307 | 0.0030475 | 0.53555 | 3.3311 | 0.0035955 | 3.3311 | -0.000548 | -0.0047282 | -1.6446 | -2.7568
0.53576 | 3.3324 | 0.0030485 | 0.53582 | 3.3328 | 0.0035965 | 3.3328 | -0.000548 | -0.0047282 | -1.6446 | -2.6698
0.53602 | 3.334 | 0.0030515 | 0.53608 | 3.3344 | 0.0035995 | 3.3344 | -0.000548 | -0.0047282 | -1.6446 | -2.7414
0.53629 | 3.3357 | 0.0030515 | 0.53633 | 3.336 | 0.0036005 | 3.336 | -0.000549 | -0.0047368 | -1.6476 | -2.5494
0.53656 | 3.3374 | 0.0030555 | 0.5366 | 3.3377 | 0.0036025 | 3.3377 | -0.000547 | -0.0047196 | -1.6416 | -2.7721
0.53683 | 3.3391 | 0.0030585 | 0.53688 | 3.3394 | 0.0036025 | 3.3394 | -0.000544 | -0.0046937 | -1.6326 | -2.8511
0.53707 | 3.3406 | 0.0030605 | 0.53717 | 3.3412 | 0.0036045 | 3.3412 | -0.000544 | -0.0046937 | -1.6326 | -2.8839
0.53735 | 3.3423 | 0.0030645 | 0.53741 | 3.3427 | 0.0036025 | 3.3427 | -0.000538 | -0.0046419 | -1.6145 | -2.5044
0.53761 | 3.344 | 0.0030685 | 0.53768 | 3.3444 | 0.0036045 | 3.3444 | -0.000536 | -0.0046247 | -1.6085 | -2.7064
0.53787 | 3.3456 | 0.0030735 | 0.53794 | 3.346 | 0.0036075 | 3.346 | -0.000534 | -0.0046074 | -1.6025 | -2.4966
0.53815 | 3.3473 | 0.0030725 | 0.53822 | 3.3477 | 0.0036095 | 3.3477 | -0.000537 | -0.0046333 | -1.6115 | -2.8188
0.53841 | 3.3489 | 0.0030665 | 0.53849 | 3.3494 | 0.0036105 | 3.3494 | -0.000544 | -0.0046937 | -1.6326 | -2.7342
0.53865 | 3.3504 | 0.0030705 | 0.53874 | 3.351 | 0.0036125 | 3.351 | -0.000542 | -0.0046764 | -1.6265 | -2.5846
0.53895 | 3.3523 | 0.0030715 | 0.53901 | 3.3527 | 0.0036145 | 3.3527 | -0.000543 | -0.0046851 | -1.6296 | -2.7443
0.53921 | 3.3539 | 0.0030755 | 0.53928 | 3.3543 | 0.0036155 | 3.3543 | -0.00054 | -0.0046592 | -1.6205 | -2.6584
0.53946 | 3.3554 | 0.0030775 | 0.53956 | 3.3561 | 0.0036165 | 3.3561 | -0.000539 | -0.0046506 | -1.6175 | -2.8499
0.53976 | 3.3573 | 0.0030795 | 0.53981 | 3.3576 | 0.0036195 | 3.3576 | -0.00054 | -0.0046592 | -1.6205 | -2.5579
0.54 | 3.3588 | 0.0030835 | 0.54008 | 3.3593 | 0.0036225 | 3.3593 | -0.000539 | -0.0046506 | -1.6175 | -2.6989
0.54027 | 3.3605 | 0.0030835 | 0.54035 | 3.361 | 0.0036255 | 3.361 | -0.000542 | -0.0046764 | -1.6265 | -2.6938
0.54055 | 3.3622 | 0.0030885 | 0.54062 | 3.3627 | 0.0036285 | 3.3627 | -0.00054 | -0.0046592 | -1.6205 | -2.7569
0.54082 | 3.3639 | 0.0030865 | 0.54086 | 3.3642 | 0.0036315 | 3.3642 | -0.000545 | -0.0047023 | -1.6356 | -2.4202
0.54107 | 3.3655 | 0.0030855 | 0.54114 | 3.3659 | 0.0036355 | 3.3659 | -0.00055 | -0.0047455 | -1.6506 | -2.8922
0.54133 | 3.3671 | 0.0030865 | 0.54139 | 3.3675 | 0.0036355 | 3.3675 | -0.000549 | -0.0047368 | -1.6476 | -2.554
0.54162 | 3.3689 | 0.0030915 | 0.54166 | 3.3691 | 0.0036345 | 3.3691 | -0.000543 | -0.0046851 | -1.6296 | -2.6906
0.54188 | 3.3705 | 0.0030945 | 0.54193 | 3.3708 | 0.0036295 | 3.3708 | -0.000535 | -0.004616 | -1.6055 | -2.7568
0.54214 | 3.3721 | 0.0030955 | 0.54222 | 3.3726 | 0.0036335 | 3.3726 | -0.000538 | -0.0046419 | -1.6145 | -2.9242
0.5424 | 3.3737 | 0.0030965 | 0.54245 | 3.3741 | 0.0036365 | 3.3741 | -0.00054 | -0.0046592 | -1.6205 | -2.304
0.54266 | 3.3754 | 0.0030995 | 0.54271 | 3.3757 | 0.0036345 | 3.3757 | -0.000535 | -0.004616 | -1.6055 | -2.6186
0.54291 | 3.3769 | 0.0031035 | 0.543 | 3.3774 | 0.0036365 | 3.3774 | -0.000533 | -0.0045988 | -1.5995 | -2.8109
0.54318 | 3.3786 | 0.0031055 | 0.54324 | 3.379 | 0.0036395 | 3.379 | -0.000534 | -0.0046074 | -1.6025 | -2.4697
0.54346 | 3.3803 | 0.0031095 | 0.54351 | 3.3807 | 0.0036405 | 3.3807 | -0.000531 | -0.0045815 | -1.5935 | -2.6837
0.54373 | 3.382 | 0.0031125 | 0.54379 | 3.3824 | 0.0036435 | 3.3824 | -0.000531 | -0.0045815 | -1.5935 | -2.7753
0.54399 | 3.3836 | 0.0031145 | 0.54403 | 3.3839 | 0.0036435 | 3.3839 | -0.000529 | -0.0045643 | -1.5875 | -2.3744
0.54424 | 3.3852 | 0.0031175 | 0.54432 | 3.3857 | 0.0036455 | 3.3857 | -0.000528 | -0.0045557 | -1.5845 | -2.8017
0.54452 | 3.3869 | 0.0031135 | 0.54458 | 3.3873 | 0.0036475 | 3.3873 | -0.000534 | -0.0046074 | -1.6025 | -2.6266
0.54479 | 3.3886 | 0.0031115 | 0.54484 | 3.3889 | 0.0036445 | 3.3889 | -0.000533 | -0.0045988 | -1.5995 | -2.5892
0.54505 | 3.3902 | 0.0031155 | 0.54512 | 3.3906 | 0.0036475 | 3.3906 | -0.000532 | -0.0045902 | -1.5965 | -2.7136
0.54534 | 3.392 | 0.0031145 | 0.54538 | 3.3923 | 0.0036495 | 3.3923 | -0.000535 | -0.004616 | -1.6055 | -2.639
0.54558 | 3.3935 | 0.0031165 | 0.54563 | 3.3938 | 0.0036525 | 3.3938 | -0.000536 | -0.0046247 | -1.6085 | -2.489
0.54584 | 3.3951 | 0.0031195 | 0.54592 | 3.3957 | 0.0036555 | 3.3957 | -0.000536 | -0.0046247 | -1.6085 | -2.9615
0.54613 | 3.3969 | 0.0031235 | 0.54617 | 3.3972 | 0.0036555 | 3.3972 | -0.000532 | -0.0045902 | -1.5965 | -2.4521
0.5464 | 3.3986 | 0.0031245 | 0.54646 | 3.399 | 0.0036595 | 3.399 | -0.000535 | -0.004616 | -1.6055 | -2.8979
0.54667 | 3.4003 | 0.0031245 | 0.54671 | 3.4006 | 0.0036615 | 3.4006 | -0.000537 | -0.0046333 | -1.6115 | -2.5213
0.54694 | 3.402 | 0.0031275 | 0.54697 | 3.4022 | 0.0036655 | 3.4022 | -0.000538 | -0.0046419 | -1.6145 | -2.6186
0.54719 | 3.4035 | 0.0031295 | 0.54725 | 3.4039 | 0.0036685 | 3.4039 | -0.000539 | -0.0046506 | -1.6175 | -2.8045
0.54745 | 3.4051 | 0.0031335 | 0.54751 | 3.4055 | 0.0036735 | 3.4055 | -0.00054 | -0.0046592 | -1.6205 | -2.6284
0.54769 | 3.4067 | 0.0031335 | 0.54777 | 3.4072 | 0.0036695 | 3.4072 | -0.000536 | -0.0046247 | -1.6085 | -2.601
0.54796 | 3.4083 | 0.0031335 | 0.54804 | 3.4088 | 0.0036665 | 3.4088 | -0.000533 | -0.0045988 | -1.5995 | -2.6739
0.54823 | 3.41 | 0.0031325 | 0.5483 | 3.4105 | 0.0036705 | 3.4105 | -0.000538 | -0.0046419 | -1.6145 | -2.6189
0.54851 | 3.4118 | 0.0031355 | 0.54858 | 3.4122 | 0.0036705 | 3.4122 | -0.000535 | -0.004616 | -1.6055 | -2.744
0.54877 | 3.4133 | 0.0031355 | 0.54884 | 3.4138 | 0.0036725 | 3.4138 | -0.000537 | -0.0046333 | -1.6115 | -2.6414
0.54905 | 3.4151 | 0.0031405 | 0.54911 | 3.4155 | 0.0036735 | 3.4155 | -0.000533 | -0.0045988 | -1.5995 | -2.6764
0.54929 | 3.4166 | 0.0031415 | 0.54938 | 3.4171 | 0.0036745 | 3.4171 | -0.000533 | -0.0045988 | -1.5995 | -2.6564
0.54956 | 3.4183 | 0.0031445 | 0.54963 | 3.4187 | 0.0036765 | 3.4187 | -0.000532 | -0.0045902 | -1.5965 | -2.5247
0.54983 | 3.4199 | 0.0031475 | 0.5499 | 3.4204 | 0.0036775 | 3.4204 | -0.00053 | -0.0045729 | -1.5905 | -2.7158
0.5501 | 3.4216 | 0.0031495 | 0.55017 | 3.4221 | 0.0036795 | 3.4221 | -0.00053 | -0.0045729 | -1.5905 | -2.6118
0.55038 | 3.4234 | 0.0031525 | 0.55042 | 3.4236 | 0.0036795 | 3.4236 | -0.000527 | -0.004547 | -1.5815 | -2.4564
0.55064 | 3.425 | 0.0031545 | 0.5507 | 3.4253 | 0.0036805 | 3.4253 | -0.000526 | -0.0045384 | -1.5785 | -2.7518
0.55089 | 3.4265 | 0.0031565 | 0.55095 | 3.4269 | 0.0036825 | 3.4269 | -0.000526 | -0.0045384 | -1.5785 | -2.4743
0.55115 | 3.4281 | 0.0031575 | 0.55121 | 3.4285 | 0.0036835 | 3.4285 | -0.000526 | -0.0045384 | -1.5785 | -2.5528
0.55143 | 3.4299 | 0.0031615 | 0.55148 | 3.4302 | 0.0036865 | 3.4302 | -0.000525 | -0.0045298 | -1.5755 | -2.619
0.55166 | 3.4313 | 0.0031635 | 0.55176 | 3.432 | 0.0036885 | 3.432 | -0.000525 | -0.0045298 | -1.5755 | -2.7831
0.55197 | 3.4332 | 0.0031705 | 0.55201 | 3.4335 | 0.0036905 | 3.4335 | -0.00052 | -0.0044866 | -1.5605 | -2.4578
0.55224 | 3.4349 | 0.0031715 | 0.55229 | 3.4353 | 0.0036935 | 3.4353 | -0.000522 | -0.0045039 | -1.5665 | -2.7133
0.55248 | 3.4364 | 0.0031725 | 0.55254 | 3.4368 | 0.0036975 | 3.4368 | -0.000525 | -0.0045298 | -1.5755 | -2.4039
0.55276 | 3.4381 | 0.0031715 | 0.55281 | 3.4385 | 0.0037005 | 3.4385 | -0.000529 | -0.0045643 | -1.5875 | -2.7249
0.55301 | 3.4397 | 0.0031665 | 0.5531 | 3.4403 | 0.0036955 | 3.4403 | -0.000529 | -0.0045643 | -1.5875 | -2.7649
0.5533 | 3.4415 | 0.0031675 | 0.55336 | 3.4419 | 0.0036995 | 3.4419 | -0.000532 | -0.0045902 | -1.5965 | -2.6044
0.55355 | 3.4431 | 0.0031735 | 0.55361 | 3.4435 | 0.0036985 | 3.4435 | -0.000525 | -0.0045298 | -1.5755 | -2.486
0.55384 | 3.4449 | 0.0031765 | 0.55388 | 3.4451 | 0.0037015 | 3.4451 | -0.000525 | -0.0045298 | -1.5755 | -2.6067
0.55409 | 3.4464 | 0.0031785 | 0.55416 | 3.4469 | 0.0037035 | 3.4469 | -0.000525 | -0.0045298 | -1.5755 | -2.7537
0.55437 | 3.4482 | 0.0031775 | 0.55442 | 3.4485 | 0.0037045 | 3.4485 | -0.000527 | -0.004547 | -1.5815 | -2.5626
0.55461 | 3.4497 | 0.0031825 | 0.55468 | 3.4501 | 0.0037075 | 3.4501 | -0.000525 | -0.0045298 | -1.5755 | -2.5823
0.55488 | 3.4514 | 0.0031845 | 0.55493 | 3.4517 | 0.0037055 | 3.4517 | -0.000521 | -0.0044953 | -1.5635 | -2.4797
0.55516 | 3.4531 | 0.0031825 | 0.55522 | 3.4535 | 0.0037085 | 3.4535 | -0.000526 | -0.0045384 | -1.5785 | -2.7947
0.5554 | 3.4546 | 0.0031865 | 0.55546 | 3.455 | 0.0037085 | 3.455 | -0.000522 | -0.0045039 | -1.5665 | -2.3866
0.55567 | 3.4563 | 0.0031875 | 0.55574 | 3.4567 | 0.0037125 | 3.4567 | -0.000525 | -0.0045298 | -1.5755 | -2.6775
0.55594 | 3.458 | 0.0031915 | 0.556 | 3.4583 | 0.0037165 | 3.4583 | -0.000525 | -0.0045298 | -1.5755 | -2.5969
0.55622 | 3.4597 | 0.0031935 | 0.55626 | 3.4599 | 0.0037215 | 3.4599 | -0.000528 | -0.0045557 | -1.5845 | -2.4963
0.55647 | 3.4612 | 0.0031945 | 0.55654 | 3.4617 | 0.0037255 | 3.4617 | -0.000531 | -0.0045815 | -1.5935 | -2.7773
0.55675 | 3.463 | 0.0031975 | 0.55682 | 3.4634 | 0.0037215 | 3.4634 | -0.000524 | -0.0045211 | -1.5725 | -2.7373
0.55698 | 3.4644 | 0.0031985 | 0.55707 | 3.465 | 0.0037215 | 3.465 | -0.000523 | -0.0045125 | -1.5695 | -2.4918
0.55728 | 3.4663 | 0.0031995 | 0.55736 | 3.4668 | 0.0037235 | 3.4668 | -0.000524 | -0.0045211 | -1.5725 | -2.7752
0.55755 | 3.4679 | 0.0031995 | 0.55758 | 3.4682 | 0.0037245 | 3.4682 | -0.000525 | -0.0045298 | -1.5755 | -2.2029
0.55783 | 3.4697 | 0.0031995 | 0.5579 | 3.4701 | 0.0037265 | 3.4701 | -0.000527 | -0.004547 | -1.5815 | -3.1125
0.55807 | 3.4712 | 0.0032005 | 0.55813 | 3.4716 | 0.0037285 | 3.4716 | -0.000528 | -0.0045557 | -1.5845 | -2.3238
0.55834 | 3.4729 | 0.0032015 | 0.5584 | 3.4733 | 0.0037295 | 3.4733 | -0.000528 | -0.0045557 | -1.5845 | -2.6512
0.55861 | 3.4745 | 0.0032035 | 0.55867 | 3.4749 | 0.0037285 | 3.4749 | -0.000525 | -0.0045298 | -1.5755 | -2.5945
0.55888 | 3.4762 | 0.0032035 | 0.55893 | 3.4765 | 0.0037305 | 3.4765 | -0.000527 | -0.004547 | -1.5815 | -2.5332
0.55915 | 3.4779 | 0.0032055 | 0.55919 | 3.4781 | 0.0037325 | 3.4781 | -0.000527 | -0.004547 | -1.5815 | -2.5872
0.5594 | 3.4795 | 0.0032065 | 0.55946 | 3.4798 | 0.0037335 | 3.4798 | -0.000527 | -0.004547 | -1.5815 | -2.6757
0.55966 | 3.4811 | 0.0032105 | 0.55973 | 3.4815 | 0.0037365 | 3.4815 | -0.000526 | -0.0045384 | -1.5785 | -2.6142
0.55992 | 3.4827 | 0.0032135 | 0.56 | 3.4832 | 0.0037395 | 3.4832 | -0.000526 | -0.0045384 | -1.5785 | -2.6608
0.56019 | 3.4844 | 0.0032155 | 0.56025 | 3.4848 | 0.0037465 | 3.4848 | -0.000531 | -0.0045815 | -1.5935 | -2.5353
0.56043 | 3.4859 | 0.0032185 | 0.56052 | 3.4864 | 0.0037405 | 3.4864 | -0.000522 | -0.0045039 | -1.5665 | -2.5749
0.56071 | 3.4876 | 0.0032205 | 0.56079 | 3.4881 | 0.0037425 | 3.4881 | -0.000522 | -0.0045039 | -1.5665 | -2.6308
0.56099 | 3.4893 | 0.0032215 | 0.56105 | 3.4897 | 0.0037435 | 3.4897 | -0.000522 | -0.0045039 | -1.5665 | -2.5724
0.56122 | 3.4908 | 0.0032215 | 0.56132 | 3.4914 | 0.0037455 | 3.4914 | -0.000524 | -0.0045211 | -1.5725 | -2.5871
0.56153 | 3.4927 | 0.0032235 | 0.56159 | 3.4931 | 0.0037485 | 3.4931 | -0.000525 | -0.0045298 | -1.5755 | -2.7413
0.5618 | 3.4944 | 0.0032285 | 0.56185 | 3.4947 | 0.0037505 | 3.4947 | -0.000522 | -0.0045039 | -1.5665 | -2.4723
0.56204 | 3.4959 | 0.0032285 | 0.56212 | 3.4964 | 0.0037505 | 3.4964 | -0.000522 | -0.0045039 | -1.5665 | -2.6308
0.56232 | 3.4976 | 0.0032305 | 0.56238 | 3.498 | 0.0037515 | 3.498 | -0.000521 | -0.0044953 | -1.5635 | -2.5407
0.56257 | 3.4992 | 0.0032365 | 0.56264 | 3.4997 | 0.0037535 | 3.4997 | -0.000517 | -0.0044607 | -1.5515 | -2.577 | 3.5 | -1.5521
0.56284 | 3.5009 | 0.0032365 | 0.56292 | 3.5013 | 0.0037545 | 3.5013 | -0.000518 | -0.0044694 | -1.5545 | -2.6178
0.5631 | 3.5025 | 0.0032385 | 0.56318 | 3.503 | 0.0037565 | 3.503 | -0.000518 | -0.0044694 | -1.5545 | -2.514
0.56338 | 3.5042 | 0.0032415 | 0.56344 | 3.5046 | 0.0037595 | 3.5046 | -0.000518 | -0.0044694 | -1.5545 | -2.5623
0.56363 | 3.5058 | 0.0032415 | 0.56372 | 3.5064 | 0.0037645 | 3.5064 | -0.000523 | -0.0045125 | -1.5695 | -2.7301
0.56391 | 3.5075 | 0.0032445 | 0.56399 | 3.508 | 0.0037695 | 3.508 | -0.000525 | -0.0045298 | -1.5755 | -2.6213
0.56417 | 3.5091 | 0.0032445 | 0.56423 | 3.5095 | 0.0037645 | 3.5095 | -0.00052 | -0.0044866 | -1.5605 | -2.331
0.56443 | 3.5107 | 0.0032505 | 0.56448 | 3.5111 | 0.0037635 | 3.5111 | -0.000513 | -0.0044262 | -1.5395 | -2.4489
0.56472 | 3.5125 | 0.0032505 | 0.56476 | 3.5128 | 0.0037665 | 3.5128 | -0.000516 | -0.0044521 | -1.5485 | -2.6314
0.56498 | 3.5142 | 0.0032535 | 0.56502 | 3.5144 | 0.0037675 | 3.5144 | -0.000514 | -0.0044349 | -1.5425 | -2.5571
0.56523 | 3.5157 | 0.0032565 | 0.5653 | 3.5162 | 0.0037685 | 3.5162 | -0.000512 | -0.0044176 | -1.5365 | -2.6621
0.56552 | 3.5175 | 0.0032585 | 0.56557 | 3.5179 | 0.0037695 | 3.5179 | -0.000511 | -0.004409 | -1.5335 | -2.5875
0.56577 | 3.5191 | 0.0032605 | 0.56584 | 3.5195 | 0.0037735 | 3.5195 | -0.000513 | -0.0044262 | -1.5395 | -2.5518
0.56603 | 3.5207 | 0.0032635 | 0.56611 | 3.5212 | 0.0037745 | 3.5212 | -0.000511 | -0.004409 | -1.5335 | -2.5804
0.5663 | 3.5224 | 0.0032665 | 0.56636 | 3.5227 | 0.0037735 | 3.5227 | -0.000507 | -0.0043745 | -1.5215 | -2.3563
0.56657 | 3.5241 | 0.0032695 | 0.56665 | 3.5246 | 0.0037735 | 3.5246 | -0.000504 | -0.0043486 | -1.5125 | -2.7741
0.56682 | 3.5256 | 0.0032725 | 0.5669 | 3.5261 | 0.0037745 | 3.5261 | -0.000502 | -0.0043313 | -1.5065 | -2.3379
0.56709 | 3.5273 | 0.0032695 | 0.56717 | 3.5278 | 0.0037795 | 3.5278 | -0.00051 | -0.0044003 | -1.5305 | -2.5974
0.56737 | 3.529 | 0.0032645 | 0.56742 | 3.5293 | 0.0037815 | 3.5293 | -0.000517 | -0.0044607 | -1.5515 | -2.31
0.56762 | 3.5306 | 0.0032645 | 0.56767 | 3.5309 | 0.0037855 | 3.5309 | -0.000521 | -0.0044953 | -1.5635 | -2.4413
0.56789 | 3.5323 | 0.0032695 | 0.56796 | 3.5327 | 0.0037885 | 3.5327 | -0.000519 | -0.004478 | -1.5575 | -2.8149
0.56815 | 3.5339 | 0.0032725 | 0.56823 | 3.5344 | 0.0037915 | 3.5344 | -0.000519 | -0.004478 | -1.5575 | -2.5963
0.56842 | 3.5356 | 0.0032755 | 0.56848 | 3.5359 | 0.0037985 | 3.5359 | -0.000523 | -0.0045125 | -1.5695 | -2.4313
0.56869 | 3.5372 | 0.0032745 | 0.56874 | 3.5376 | 0.0037935 | 3.5376 | -0.000519 | -0.004478 | -1.5575 | -2.6063
0.56895 | 3.5389 | 0.0032775 | 0.56901 | 3.5392 | 0.0037875 | 3.5392 | -0.00051 | -0.0044003 | -1.5305 | -2.5642
0.56921 | 3.5405 | 0.0032785 | 0.56927 | 3.5409 | 0.0037935 | 3.5409 | -0.000515 | -0.0044435 | -1.5455 | -2.4777
0.56949 | 3.5422 | 0.0032785 | 0.56953 | 3.5425 | 0.0037965 | 3.5425 | -0.000518 | -0.0044694 | -1.5545 | -2.4778
0.56976 | 3.5439 | 0.0032815 | 0.56982 | 3.5443 | 0.0037965 | 3.5443 | -0.000515 | -0.0044435 | -1.5455 | -2.8538
0.57003 | 3.5456 | 0.0032835 | 0.57007 | 3.5458 | 0.0037985 | 3.5458 | -0.000515 | -0.0044435 | -1.5455 | -2.3552
0.57027 | 3.5471 | 0.0032865 | 0.57034 | 3.5475 | 0.0037995 | 3.5475 | -0.000513 | -0.0044262 | -1.5395 | -2.6289
0.57055 | 3.5488 | 0.0032865 | 0.57061 | 3.5492 | 0.0038015 | 3.5492 | -0.000515 | -0.0044435 | -1.5455 | -2.6097
0.57083 | 3.5506 | 0.0032895 | 0.57085 | 3.5507 | 0.0038035 | 3.5507 | -0.000514 | -0.0044349 | -1.5425 | -2.2857
0.57105 | 3.5519 | 0.0032925 | 0.57114 | 3.5525 | 0.0038045 | 3.5525 | -0.000512 | -0.0044176 | -1.5365 | -2.7578
0.57134 | 3.5537 | 0.0032965 | 0.57141 | 3.5542 | 0.0038065 | 3.5542 | -0.00051 | -0.0044003 | -1.5305 | -2.5468
0.57161 | 3.5554 | 0.0032975 | 0.57167 | 3.5558 | 0.0038075 | 3.5558 | -0.00051 | -0.0044003 | -1.5305 | -2.4942
0.57187 | 3.557 | 0.0032995 | 0.57195 | 3.5575 | 0.0038085 | 3.5575 | -0.000509 | -0.0043917 | -1.5275 | -2.701
0.57214 | 3.5587 | 0.0032995 | 0.57222 | 3.5592 | 0.0038095 | 3.5592 | -0.00051 | -0.0044003 | -1.5305 | -2.5013
0.57239 | 3.5603 | 0.0032995 | 0.57245 | 3.5606 | 0.0038115 | 3.5606 | -0.000512 | -0.0044176 | -1.5365 | -2.2225
0.57268 | 3.5621 | 0.0032995 | 0.57274 | 3.5625 | 0.0038125 | 3.5625 | -0.000513 | -0.0044262 | -1.5395 | -2.8125
0.57295 | 3.5637 | 0.0033015 | 0.573 | 3.5641 | 0.0038145 | 3.5641 | -0.000513 | -0.0044262 | -1.5395 | -2.4514
0.57318 | 3.5652 | 0.0033045 | 0.57327 | 3.5658 | 0.0038165 | 3.5658 | -0.000512 | -0.0044176 | -1.5365 | -2.6116
0.57346 | 3.5669 | 0.0033075 | 0.57353 | 3.5674 | 0.0038185 | 3.5674 | -0.000511 | -0.004409 | -1.5335 | -2.4729
0.57373 | 3.5686 | 0.0033085 | 0.57381 | 3.5691 | 0.0038215 | 3.5691 | -0.000513 | -0.0044262 | -1.5395 | -2.6282
0.57399 | 3.5702 | 0.0033105 | 0.57406 | 3.5706 | 0.0038245 | 3.5706 | -0.000514 | -0.0044349 | -1.5425 | -2.425
0.57427 | 3.572 | 0.0033125 | 0.57432 | 3.5723 | 0.0038285 | 3.5723 | -0.000516 | -0.0044521 | -1.5485 | -2.509
0.57452 | 3.5735 | 0.0033155 | 0.57458 | 3.5739 | 0.0038325 | 3.5739 | -0.000517 | -0.0044607 | -1.5515 | -2.5067
0.5748 | 3.5752 | 0.0033175 | 0.57485 | 3.5755 | 0.0038375 | 3.5755 | -0.00052 | -0.0044866 | -1.5605 | -2.5648
0.57504 | 3.5767 | 0.0033205 | 0.57511 | 3.5772 | 0.0038335 | 3.5772 | -0.000513 | -0.0044262 | -1.5395 | -2.5645
0.5753 | 3.5783 | 0.0033205 | 0.57537 | 3.5788 | 0.0038265 | 3.5788 | -0.000506 | -0.0043658 | -1.5185 | -2.4252
0.57556 | 3.58 | 0.0033225 | 0.57565 | 3.5805 | 0.0038295 | 3.5805 | -0.000507 | -0.0043745 | -1.5215 | -2.6662
0.57585 | 3.5818 | 0.0033265 | 0.57592 | 3.5822 | 0.0038325 | 3.5822 | -0.000506 | -0.0043658 | -1.5185 | -2.5527
0.57612 | 3.5835 | 0.0033305 | 0.57617 | 3.5838 | 0.0038365 | 3.5838 | -0.000506 | -0.0043658 | -1.5185 | -2.3707
0.57637 | 3.585 | 0.0033305 | 0.57646 | 3.5856 | 0.0038385 | 3.5856 | -0.000508 | -0.0043831 | -1.5245 | -2.7729
0.57665 | 3.5868 | 0.0033345 | 0.57672 | 3.5872 | 0.0038375 | 3.5872 | -0.000503 | -0.0043399 | -1.5095 | -2.3967
0.57693 | 3.5885 | 0.0033385 | 0.57699 | 3.5889 | 0.0038405 | 3.5889 | -0.000502 | -0.0043313 | -1.5065 | -2.5888
0.57717 | 3.59 | 0.0033385 | 0.57724 | 3.5905 | 0.0038425 | 3.5905 | -0.000504 | -0.0043486 | -1.5125 | -2.3567
0.57744 | 3.5917 | 0.0033355 | 0.57752 | 3.5921 | 0.0038445 | 3.5921 | -0.000509 | -0.0043917 | -1.5275 | -2.5811
0.57772 | 3.5934 | 0.0033345 | 0.5778 | 3.5939 | 0.0038445 | 3.5939 | -0.00051 | -0.0044003 | -1.5305 | -2.7295
0.57798 | 3.5951 | 0.0033365 | 0.57805 | 3.5954 | 0.0038475 | 3.5954 | -0.000511 | -0.004409 | -1.5335 | -2.3156
0.57825 | 3.5967 | 0.0033415 | 0.57833 | 3.5972 | 0.0038475 | 3.5972 | -0.000506 | -0.0043658 | -1.5185 | -2.6862
0.57853 | 3.5984 | 0.0033415 | 0.57861 | 3.599 | 0.0038475 | 3.599 | -0.000506 | -0.0043658 | -1.5185 | -2.6824
0.57878 | 3.6 | 0.0033465 | 0.57887 | 3.6006 | 0.0038475 | 3.6006 | -0.000501 | -0.0043227 | -1.5035 | -2.3872
0.57905 | 3.6017 | 0.0033475 | 0.57912 | 3.6021 | 0.0038495 | 3.6021 | -0.000502 | -0.0043313 | -1.5065 | -2.3871
0.57929 | 3.6032 | 0.0033505 | 0.57938 | 3.6037 | 0.0038515 | 3.6037 | -0.000501 | -0.0043227 | -1.5035 | -2.4152
0.57958 | 3.605 | 0.0033535 | 0.57966 | 3.6055 | 0.0038535 | 3.6055 | -0.0005 | -0.0043141 | -1.5005 | -2.6066
0.57985 | 3.6067 | 0.0033545 | 0.57991 | 3.607 | 0.0038565 | 3.607 | -0.000502 | -0.0043313 | -1.5065 | -2.3473
0.5801 | 3.6082 | 0.0033575 | 0.58019 | 3.6088 | 0.0038595 | 3.6088 | -0.000502 | -0.0043313 | -1.5065 | -2.5956
0.58036 | 3.6099 | 0.0033535 | 0.58046 | 3.6105 | 0.0038625 | 3.6105 | -0.000509 | -0.0043917 | -1.5275 | -2.576
0.58065 | 3.6116 | 0.0033525 | 0.58071 | 3.612 | 0.0038635 | 3.612 | -0.000511 | -0.004409 | -1.5335 | -2.3514
0.58091 | 3.6133 | 0.0033565 | 0.58098 | 3.6137 | 0.0038655 | 3.6137 | -0.000509 | -0.0043917 | -1.5275 | -2.6465
0.5812 | 3.615 | 0.0033595 | 0.58123 | 3.6153 | 0.0038695 | 3.6153 | -0.00051 | -0.0044003 | -1.5305 | -2.3301
0.58144 | 3.6166 | 0.0033615 | 0.58152 | 3.6171 | 0.0038735 | 3.6171 | -0.000512 | -0.0044176 | -1.5365 | -2.7757
0.58171 | 3.6183 | 0.0033635 | 0.58178 | 3.6187 | 0.0038785 | 3.6187 | -0.000515 | -0.0044435 | -1.5455 | -2.4826
0.58199 | 3.62 | 0.0033665 | 0.58205 | 3.6203 | 0.0038725 | 3.6203 | -0.000506 | -0.0043658 | -1.5185 | -2.5443
0.58223 | 3.6215 | 0.0033695 | 0.5823 | 3.6219 | 0.0038705 | 3.6219 | -0.000501 | -0.0043227 | -1.5035 | -2.359
0.5825 | 3.6232 | 0.0033725 | 0.58258 | 3.6236 | 0.0038725 | 3.6236 | -0.0005 | -0.0043141 | -1.5005 | -2.6066
0.58278 | 3.6249 | 0.0033765 | 0.58283 | 3.6252 | 0.0038745 | 3.6252 | -0.000498 | -0.0042968 | -1.4945 | -2.3286
0.58303 | 3.6264 | 0.0033805 | 0.5831 | 3.6269 | 0.0038745 | 3.6269 | -0.000494 | -0.0042623 | -1.4825 | -2.4905
0.58329 | 3.628 | 0.0033845 | 0.58339 | 3.6287 | 0.0038765 | 3.6287 | -0.000492 | -0.004245 | -1.4765 | -2.6871
0.58356 | 3.6297 | 0.0033755 | 0.58363 | 3.6302 | 0.0038765 | 3.6302 | -0.000501 | -0.0043227 | -1.5035 | -2.2613
0.58383 | 3.6314 | 0.0033765 | 0.58389 | 3.6318 | 0.0038805 | 3.6318 | -0.000504 | -0.0043486 | -1.5125 | -2.4388
0.58411 | 3.6332 | 0.0033805 | 0.58417 | 3.6335 | 0.0038815 | 3.6335 | -0.000501 | -0.0043227 | -1.5035 | -2.617
0.58435 | 3.6346 | 0.0033825 | 0.58443 | 3.6352 | 0.0038845 | 3.6352 | -0.000502 | -0.0043313 | -1.5065 | -2.4339
0.58464 | 3.6364 | 0.0033825 | 0.5847 | 3.6368 | 0.0038845 | 3.6368 | -0.000502 | -0.0043313 | -1.5065 | -2.5019
0.58489 | 3.638 | 0.0033885 | 0.58495 | 3.6384 | 0.0038845 | 3.6384 | -0.000496 | -0.0042796 | -1.4885 | -2.3286
0.58517 | 3.6398 | 0.0033905 | 0.58522 | 3.6401 | 0.0038855 | 3.6401 | -0.000495 | -0.0042709 | -1.4855 | -2.5343
0.58541 | 3.6413 | 0.0033915 | 0.5855 | 3.6418 | 0.0038875 | 3.6418 | -0.000496 | -0.0042796 | -1.4885 | -2.5435
0.58567 | 3.6428 | 0.0033945 | 0.58575 | 3.6434 | 0.0038885 | 3.6434 | -0.000494 | -0.0042623 | -1.4825 | -2.3469
0.58594 | 3.6445 | 0.0033935 | 0.58604 | 3.6452 | 0.0038915 | 3.6452 | -0.000498 | -0.0042968 | -1.4945 | -2.6479
0.58623 | 3.6464 | 0.0033925 | 0.58629 | 3.6467 | 0.0038945 | 3.6467 | -0.000502 | -0.0043313 | -1.5065 | -2.3893
0.58649 | 3.648 | 0.0033945 | 0.58656 | 3.6484 | 0.0038945 | 3.6484 | -0.0005 | -0.0043141 | -1.5005 | -2.5343
0.58674 | 3.6495 | 0.0033965 | 0.58682 | 3.65 | 0.0038965 | 3.65 | -0.0005 | -0.0043141 | -1.5005 | -2.352
0.58699 | 3.6511 | 0.0034005 | 0.58706 | 3.6515 | 0.0039005 | 3.6515 | -0.0005 | -0.0043141 | -1.5005 | -2.2586
0.58725 | 3.6527 | 0.0034015 | 0.58735 | 3.6533 | 0.0039035 | 3.6533 | -0.000502 | -0.0043313 | -1.5065 | -2.7588
0.58754 | 3.6545 | 0.0034045 | 0.58762 | 3.655 | 0.0039065 | 3.655 | -0.000502 | -0.0043313 | -1.5065 | -2.5113
0.58782 | 3.6562 | 0.0034065 | 0.5879 | 3.6567 | 0.0039125 | 3.6567 | -0.000506 | -0.0043658 | -1.5185 | -2.5966
0.58808 | 3.6578 | 0.0034085 | 0.58814 | 3.6583 | 0.0039085 | 3.6583 | -0.0005 | -0.0043141 | -1.5005 | -2.3191
0.58833 | 3.6594 | 0.0034105 | 0.58844 | 3.6601 | 0.0039035 | 3.6601 | -0.000493 | -0.0042537 | -1.4795 | -2.7247
0.5886 | 3.6611 | 0.0034155 | 0.58865 | 3.6614 | 0.0039075 | 3.6614 | -0.000492 | -0.004245 | -1.4765 | -1.9857
0.58887 | 3.6628 | 0.0034195 | 0.58894 | 3.6632 | 0.0039095 | 3.6632 | -0.00049 | -0.0042278 | -1.4705 | -2.6121
0.58914 | 3.6645 | 0.0034105 | 0.5892 | 3.6648 | 0.0039125 | 3.6648 | -0.000502 | -0.0043313 | -1.5065 | -2.3702
0.58943 | 3.6662 | 0.0034135 | 0.58949 | 3.6666 | 0.0039145 | 3.6666 | -0.000501 | -0.0043227 | -1.5035 | -2.7709
0.58966 | 3.6677 | 0.0034185 | 0.58974 | 3.6682 | 0.0039155 | 3.6682 | -0.000497 | -0.0042882 | -1.4915 | -2.3379
0.58994 | 3.6694 | 0.0034205 | 0.59001 | 3.6699 | 0.0039185 | 3.6699 | -0.000498 | -0.0042968 | -1.4945 | -2.4888
0.5902 | 3.671 | 0.0034235 | 0.59026 | 3.6714 | 0.0039175 | 3.6714 | -0.000494 | -0.0042623 | -1.4825 | -2.3331
0.59046 | 3.6727 | 0.0034265 | 0.59052 | 3.673 | 0.0039185 | 3.673 | -0.000492 | -0.004245 | -1.4765 | -2.365
0.59074 | 3.6744 | 0.0034255 | 0.59081 | 3.6749 | 0.0039185 | 3.6749 | -0.000493 | -0.0042537 | -1.4795 | -2.7028
0.591 | 3.676 | 0.0034285 | 0.59106 | 3.6764 | 0.0039205 | 3.6764 | -0.000492 | -0.004245 | -1.4765 | -2.2523
0.59126 | 3.6777 | 0.0034295 | 0.59134 | 3.6781 | 0.0039215 | 3.6781 | -0.000492 | -0.004245 | -1.4765 | -2.5439
0.59152 | 3.6792 | 0.0034265 | 0.5916 | 3.6797 | 0.0039275 | 3.6797 | -0.000501 | -0.0043227 | -1.5035 | -2.4467
0.59181 | 3.681 | 0.0034265 | 0.59185 | 3.6813 | 0.0039265 | 3.6813 | -0.0005 | -0.0043141 | -1.5005 | -2.3823
0.59206 | 3.6826 | 0.0034275 | 0.59215 | 3.6832 | 0.0039295 | 3.6832 | -0.000502 | -0.0043313 | -1.5065 | -2.7588
0.59233 | 3.6843 | 0.0034305 | 0.59241 | 3.6848 | 0.0039345 | 3.6848 | -0.000504 | -0.0043486 | -1.5125 | -2.4412
0.59259 | 3.6859 | 0.0034335 | 0.59266 | 3.6863 | 0.0039375 | 3.6863 | -0.000504 | -0.0043486 | -1.5125 | -2.3143
0.59288 | 3.6877 | 0.0034345 | 0.59292 | 3.688 | 0.0039385 | 3.688 | -0.000504 | -0.0043486 | -1.5125 | -2.4837
0.59312 | 3.6892 | 0.0034385 | 0.59318 | 3.6896 | 0.0039325 | 3.6896 | -0.000494 | -0.0042623 | -1.4825 | -2.4031
0.5934 | 3.6909 | 0.0034415 | 0.59345 | 3.6912 | 0.0039385 | 3.6912 | -0.000497 | -0.0042882 | -1.4915 | -2.4973
0.59365 | 3.6925 | 0.0034425 | 0.59373 | 3.693 | 0.0039365 | 3.693 | -0.000494 | -0.0042623 | -1.4825 | -2.636
0.59391 | 3.6941 | 0.0034455 | 0.59399 | 3.6946 | 0.0039355 | 3.6946 | -0.00049 | -0.0042278 | -1.4705 | -2.4062
0.5942 | 3.6959 | 0.0034495 | 0.59426 | 3.6963 | 0.0039395 | 3.6963 | -0.00049 | -0.0042278 | -1.4705 | -2.4147
0.59447 | 3.6976 | 0.0034545 | 0.59453 | 3.698 | 0.0039405 | 3.698 | -0.000486 | -0.0041933 | -1.4585 | -2.4959
0.59472 | 3.6992 | 0.0034565 | 0.59479 | 3.6996 | 0.0039435 | 3.6996 | -0.000487 | -0.0042019 | -1.4615 | -2.3248
0.59499 | 3.7008 | 0.0034485 | 0.59504 | 3.7012 | 0.0039425 | 3.7012 | -0.000494 | -0.0042623 | -1.4825 | -2.3347
0.59525 | 3.7025 | 0.0034465 | 0.59533 | 3.703 | 0.0039445 | 3.703 | -0.000498 | -0.0042968 | -1.4945 | -2.6757
0.59551 | 3.7041 | 0.0034535 | 0.59557 | 3.7045 | 0.0039495 | 3.7045 | -0.000496 | -0.0042796 | -1.4885 | -2.2543
0.59578 | 3.7057 | 0.0034545 | 0.59584 | 3.7061 | 0.0039495 | 3.7061 | -0.000495 | -0.0042709 | -1.4855 | -2.4325
0.59604 | 3.7074 | 0.0034545 | 0.59611 | 3.7078 | 0.0039515 | 3.7078 | -0.000497 | -0.0042882 | -1.4915 | -2.509
0.59631 | 3.7091 | 0.0034585 | 0.59638 | 3.7095 | 0.0039535 | 3.7095 | -0.000495 | -0.0042709 | -1.4855 | -2.5461
0.59658 | 3.7107 | 0.0034595 | 0.59666 | 3.7112 | 0.0039545 | 3.7112 | -0.000495 | -0.0042709 | -1.4855 | -2.504
0.59684 | 3.7123 | 0.0034595 | 0.59693 | 3.7129 | 0.0039645 | 3.7129 | -0.000505 | -0.0043572 | -1.5155 | -2.548
0.59711 | 3.714 | 0.0034615 | 0.59718 | 3.7145 | 0.0039575 | 3.7145 | -0.000496 | -0.0042796 | -1.4885 | -2.345
0.59737 | 3.7156 | 0.0034665 | 0.59745 | 3.7161 | 0.0039575 | 3.7161 | -0.000491 | -0.0042364 | -1.4735 | -2.4503
0.59763 | 3.7173 | 0.0034675 | 0.5977 | 3.7177 | 0.0039595 | 3.7177 | -0.000492 | -0.004245 | -1.4765 | -2.3211
0.59791 | 3.719 | 0.0034685 | 0.59798 | 3.7195 | 0.0039595 | 3.7195 | -0.000491 | -0.0042364 | -1.4735 | -2.6147
0.59818 | 3.7207 | 0.0034665 | 0.59824 | 3.721 | 0.0039625 | 3.721 | -0.000496 | -0.0042796 | -1.4885 | -2.3582
0.59841 | 3.7221 | 0.0034705 | 0.59849 | 3.7226 | 0.0039655 | 3.7226 | -0.000495 | -0.0042709 | -1.4855 | -2.3215
0.5987 | 3.7239 | 0.0034725 | 0.59878 | 3.7244 | 0.0039685 | 3.7244 | -0.000496 | -0.0042796 | -1.4885 | -2.6545
0.59898 | 3.7256 | 0.0034755 | 0.59903 | 3.726 | 0.0039665 | 3.726 | -0.000491 | -0.0042364 | -1.4735 | -2.349
0.59922 | 3.7272 | 0.0034765 | 0.5993 | 3.7277 | 0.0039685 | 3.7277 | -0.000492 | -0.004245 | -1.4765 | -2.4679
0.59949 | 3.7289 | 0.0034785 | 0.59956 | 3.7293 | 0.0039705 | 3.7293 | -0.000492 | -0.004245 | -1.4765 | -2.3878
0.59976 | 3.7305 | 0.0034795 | 0.59982 | 3.7309 | 0.0039715 | 3.7309 | -0.000492 | -0.004245 | -1.4765 | -2.4153
0.60004 | 3.7323 | 0.0034815 | 0.60007 | 3.7325 | 0.0039735 | 3.7325 | -0.000492 | -0.004245 | -1.4765 | -2.296
0.60029 | 3.7338 | 0.0034855 | 0.60036 | 3.7342 | 0.0039755 | 3.7342 | -0.00049 | -0.0042278 | -1.4705 | -2.5846
0.60054 | 3.7354 | 0.0034905 | 0.60063 | 3.7359 | 0.0039805 | 3.7359 | -0.00049 | -0.0042278 | -1.4705 | -2.4878
0.60083 | 3.7372 | 0.0034915 | 0.60089 | 3.7376 | 0.0039845 | 3.7376 | -0.000493 | -0.0042537 | -1.4795 | -2.4312
0.60109 | 3.7388 | 0.0034915 | 0.60117 | 3.7393 | 0.0039885 | 3.7393 | -0.000497 | -0.0042882 | -1.4915 | -2.5225
0.60135 | 3.7404 | 0.0034985 | 0.60142 | 3.7408 | 0.0039815 | 3.7408 | -0.000483 | -0.0041674 | -1.4495 | -2.2866
0.60161 | 3.742 | 0.0034975 | 0.60169 | 3.7425 | 0.0039825 | 3.7425 | -0.000485 | -0.0041846 | -1.4555 | -2.4935
0.60188 | 3.7437 | 0.0034935 | 0.60196 | 3.7442 | 0.0039855 | 3.7442 | -0.000492 | -0.004245 | -1.4765 | -2.3982
0.60218 | 3.7456 | 0.0034975 | 0.60222 | 3.7458 | 0.0039855 | 3.7458 | -0.000488 | -0.0042105 | -1.4645 | -2.4604
0.60242 | 3.747 | 0.0034995 | 0.60253 | 3.7477 | 0.0039885 | 3.7477 | -0.000489 | -0.0042192 | -1.4675 | -2.772
0.60267 | 3.7486 | 0.0034985 | 0.60275 | 3.7491 | 0.0039885 | 3.7491 | -0.00049 | -0.0042278 | -1.4705 | -2.0467
0.60296 | 3.7504 | 0.0035005 | 0.60301 | 3.7507 | 0.0039925 | 3.7507 | -0.000492 | -0.004245 | -1.4765 | -2.3279
0.60322 | 3.752 | 0.0035015 | 0.60328 | 3.7524 | 0.0039915 | 3.7524 | -0.00049 | -0.0042278 | -1.4705 | -2.5021
0.6035 | 3.7537 | 0.0035045 | 0.60354 | 3.754 | 0.0039915 | 3.754 | -0.000487 | -0.0042019 | -1.4615 | -2.4255
0.60375 | 3.7553 | 0.0035065 | 0.60383 | 3.7558 | 0.0039935 | 3.7558 | -0.000487 | -0.0042019 | -1.4615 | -2.6181
0.60401 | 3.7569 | 0.0035095 | 0.6041 | 3.7575 | 0.0039965 | 3.7575 | -0.000487 | -0.0042019 | -1.4615 | -2.3999
0.6043 | 3.7587 | 0.0035115 | 0.60437 | 3.7592 | 0.0039975 | 3.7592 | -0.000486 | -0.0041933 | -1.4585 | -2.5155
0.60454 | 3.7603 | 0.0035135 | 0.6046 | 3.7606 | 0.0039985 | 3.7606 | -0.000485 | -0.0041846 | -1.4555 | -2.0481
0.6048 | 3.7619 | 0.0035125 | 0.60489 | 3.7624 | 0.0040035 | 3.7624 | -0.000491 | -0.0042364 | -1.4735 | -2.6599
0.60509 | 3.7637 | 0.0035135 | 0.60515 | 3.764 | 0.0040075 | 3.764 | -0.000494 | -0.0042623 | -1.4825 | -2.3534
0.60535 | 3.7653 | 0.0035145 | 0.60542 | 3.7657 | 0.0040145 | 3.7657 | -0.0005 | -0.0043141 | -1.5005 | -2.5605
0.6056 | 3.7669 | 0.0035165 | 0.60568 | 3.7673 | 0.0040055 | 3.7673 | -0.000489 | -0.0042192 | -1.4675 | -2.3722
0.6059 | 3.7687 | 0.0035195 | 0.60596 | 3.769 | 0.0040045 | 3.769 | -0.000485 | -0.0041846 | -1.4555 | -2.4999
0.60613 | 3.7701 | 0.0035235 | 0.60623 | 3.7707 | 0.0040095 | 3.7707 | -0.000486 | -0.0041933 | -1.4585 | -2.4469
0.60641 | 3.7719 | 0.0035235 | 0.60649 | 3.7724 | 0.0040085 | 3.7724 | -0.000485 | -0.0041846 | -1.4555 | -2.3744
0.60667 | 3.7735 | 0.0035285 | 0.60674 | 3.7739 | 0.0040125 | 3.7739 | -0.000484 | -0.004176 | -1.4525 | -2.3152
0.60691 | 3.775 | 0.0035305 | 0.607 | 3.7755 | 0.0040155 | 3.7755 | -0.000485 | -0.0041846 | -1.4555 | -2.3243
0.60719 | 3.7767 | 0.0035325 | 0.60727 | 3.7772 | 0.0040175 | 3.7772 | -0.000485 | -0.0041846 | -1.4555 | -2.4081
0.60745 | 3.7783 | 0.0035345 | 0.60752 | 3.7788 | 0.0040175 | 3.7788 | -0.000483 | -0.0041674 | -1.4495 | -2.3128
0.60769 | 3.7799 | 0.0035385 | 0.60777 | 3.7803 | 0.0040165 | 3.7803 | -0.000478 | -0.0041242 | -1.4345 | -2.2423
0.608 | 3.7818 | 0.0035415 | 0.60804 | 3.782 | 0.0040165 | 3.782 | -0.000475 | -0.0040984 | -1.4255 | -2.3926
0.60827 | 3.7834 | 0.0035435 | 0.60832 | 3.7837 | 0.0040165 | 3.7837 | -0.000473 | -0.0040811 | -1.4195 | -2.4508
0.60851 | 3.7849 | 0.0035385 | 0.60857 | 3.7853 | 0.0040205 | 3.7853 | -0.000482 | -0.0041588 | -1.4465 | -2.2461
0.60879 | 3.7867 | 0.0035355 | 0.60887 | 3.7872 | 0.0040215 | 3.7872 | -0.000486 | -0.0041933 | -1.4585 | -2.6742
0.60907 | 3.7884 | 0.0035415 | 0.60912 | 3.7887 | 0.0040235 | 3.7887 | -0.000482 | -0.0041588 | -1.4465 | -2.2586
0.60932 | 3.79 | 0.0035445 | 0.60938 | 3.7903 | 0.0040265 | 3.7903 | -0.000482 | -0.0041588 | -1.4465 | -2.3213
0.60959 | 3.7917 | 0.0035475 | 0.60964 | 3.792 | 0.0040285 | 3.792 | -0.000481 | -0.0041501 | -1.4435 | -2.3818
0.60984 | 3.7932 | 0.0035485 | 0.60994 | 3.7938 | 0.0040305 | 3.7938 | -0.000482 | -0.0041588 | -1.4465 | -2.6694
0.61013 | 3.795 | 0.0035495 | 0.61019 | 3.7954 | 0.0040345 | 3.7954 | -0.000485 | -0.0041846 | -1.4555 | -2.3014
0.61038 | 3.7966 | 0.0035505 | 0.61047 | 3.7971 | 0.0040395 | 3.7971 | -0.000489 | -0.0042192 | -1.4675 | -2.4817
0.61066 | 3.7983 | 0.0035555 | 0.61073 | 3.7987 | 0.0040435 | 3.7987 | -0.000488 | -0.0042105 | -1.4645 | -2.4255
0.61092 | 3.7999 | 0.0035575 | 0.61099 | 3.8004 | 0.0040375 | 3.8004 | -0.00048 | -0.0041415 | -1.4405 | -2.3399
0.61117 | 3.8015 | 0.0035575 | 0.61126 | 3.802 | 0.0040345 | 3.802 | -0.000477 | -0.0041156 | -1.4315 | -2.3937
0.61145 | 3.8032 | 0.0035575 | 0.61153 | 3.8037 | 0.0040385 | 3.8037 | -0.000481 | -0.0041501 | -1.4435 | -2.3962
0.6117 | 3.8048 | 0.0035555 | 0.61179 | 3.8054 | 0.0040405 | 3.8054 | -0.000485 | -0.0041846 | -1.4555 | -2.4162
0.61197 | 3.8065 | 0.0035585 | 0.61202 | 3.8068 | 0.0040405 | 3.8068 | -0.000482 | -0.0041588 | -1.4465 | -2.0307
0.61226 | 3.8082 | 0.0035635 | 0.61232 | 3.8086 | 0.0040425 | 3.8086 | -0.000479 | -0.0041329 | -1.4375 | -2.6818
0.6125 | 3.8098 | 0.0035645 | 0.61259 | 3.8103 | 0.0040445 | 3.8103 | -0.00048 | -0.0041415 | -1.4405 | -2.4435
0.61279 | 3.8116 | 0.0035685 | 0.61289 | 3.8122 | 0.0040485 | 3.8122 | -0.00048 | -0.0041415 | -1.4405 | -2.7148
0.61304 | 3.8131 | 0.0035715 | 0.61313 | 3.8137 | 0.0040525 | 3.8137 | -0.000481 | -0.0041501 | -1.4435 | -2.1257
0.61331 | 3.8148 | 0.0035735 | 0.61338 | 3.8152 | 0.0040535 | 3.8152 | -0.00048 | -0.0041415 | -1.4405 | -2.2692
0.61357 | 3.8164 | 0.0035725 | 0.61364 | 3.8169 | 0.0040535 | 3.8169 | -0.000481 | -0.0041501 | -1.4435 | -2.323
0.61384 | 3.8181 | 0.0035745 | 0.61394 | 3.8187 | 0.0040545 | 3.8187 | -0.00048 | -0.0041415 | -1.4405 | -2.619
0.61411 | 3.8198 | 0.0035795 | 0.61416 | 3.8201 | 0.0040545 | 3.8201 | -0.000475 | -0.0040984 | -1.4255 | -2.0411
0.61438 | 3.8214 | 0.0035815 | 0.61447 | 3.822 | 0.0040555 | 3.822 | -0.000474 | -0.0040897 | -1.4225 | -2.7457
0.61464 | 3.8231 | 0.0035855 | 0.61472 | 3.8236 | 0.0040575 | 3.8236 | -0.000472 | -0.0040725 | -1.4165 | -2.2073
0.6149 | 3.8247 | 0.0035885 | 0.61498 | 3.8252 | 0.0040585 | 3.8252 | -0.00047 | -0.0040552 | -1.4105 | -2.2595
0.61515 | 3.8262 | 0.0035895 | 0.61524 | 3.8268 | 0.0040625 | 3.8268 | -0.000473 | -0.0040811 | -1.4195 | -2.2795
0.61542 | 3.8279 | 0.0035855 | 0.61551 | 3.8285 | 0.0040625 | 3.8285 | -0.000477 | -0.0041156 | -1.4315 | -2.394
0.61572 | 3.8297 | 0.0035835 | 0.61577 | 3.8301 | 0.0040675 | 3.8301 | -0.000484 | -0.004176 | -1.4525 | -2.3589
0.61596 | 3.8313 | 0.0035895 | 0.61605 | 3.8318 | 0.0040675 | 3.8318 | -0.000478 | -0.0041242 | -1.4345 | -2.487
0.61621 | 3.8328 | 0.0035895 | 0.6163 | 3.8334 | 0.0040705 | 3.8334 | -0.000481 | -0.0041501 | -1.4435 | -2.2197
0.61648 | 3.8345 | 0.0035915 | 0.61657 | 3.835 | 0.0040735 | 3.835 | -0.000482 | -0.0041588 | -1.4465 | -2.3997
0.61676 | 3.8362 | 0.0035945 | 0.61684 | 3.8367 | 0.0040765 | 3.8367 | -0.000482 | -0.0041588 | -1.4465 | -2.4472
0.61704 | 3.838 | 0.0035955 | 0.61708 | 3.8383 | 0.0040805 | 3.8383 | -0.000485 | -0.0041846 | -1.4555 | -2.2382
0.61729 | 3.8396 | 0.0035985 | 0.61736 | 3.84 | 0.0040825 | 3.84 | -0.000484 | -0.004176 | -1.4525 | -2.5142
0.61757 | 3.8413 | 0.0035985 | 0.61764 | 3.8417 | 0.0040815 | 3.8417 | -0.000483 | -0.0041674 | -1.4495 | -2.4819
0.61781 | 3.8428 | 0.0036015 | 0.6179 | 3.8433 | 0.0040755 | 3.8433 | -0.000474 | -0.0040897 | -1.4225 | -2.3491
0.61808 | 3.8445 | 0.0036045 | 0.61817 | 3.845 | 0.0040785 | 3.845 | -0.000474 | -0.0040897 | -1.4225 | -2.3889
0.61835 | 3.8462 | 0.0036045 | 0.61843 | 3.8467 | 0.0040815 | 3.8467 | -0.000477 | -0.0041156 | -1.4315 | -2.3343
0.61863 | 3.8479 | 0.0036055 | 0.6187 | 3.8483 | 0.0040815 | 3.8483 | -0.000476 | -0.004107 | -1.4285 | -2.3659
0.61887 | 3.8494 | 0.0036035 | 0.61895 | 3.8499 | 0.0040845 | 3.8499 | -0.000481 | -0.0041501 | -1.4435 | -2.2508
0.61913 | 3.851 | 0.0036045 | 0.61921 | 3.8515 | 0.0040865 | 3.8515 | -0.000482 | -0.0041588 | -1.4465 | -2.3009
0.61943 | 3.8529 | 0.0036085 | 0.61949 | 3.8532 | 0.0040875 | 3.8532 | -0.000479 | -0.0041329 | -1.4375 | -2.4934
0.61969 | 3.8545 | 0.0036105 | 0.61974 | 3.8548 | 0.0040895 | 3.8548 | -0.000479 | -0.0041329 | -1.4375 | -2.2711
0.61997 | 3.8562 | 0.0036135 | 0.62 | 3.8564 | 0.0040925 | 3.8564 | -0.000479 | -0.0041329 | -1.4375 | -2.3336
0.6202 | 3.8577 | 0.0036145 | 0.62028 | 3.8581 | 0.0040935 | 3.8581 | -0.000479 | -0.0041329 | -1.4375 | -2.4767
0.62049 | 3.8594 | 0.0036195 | 0.62058 | 3.86 | 0.0040955 | 3.86 | -0.000476 | -0.004107 | -1.4285 | -2.7185
0.62075 | 3.8611 | 0.0036205 | 0.62083 | 3.8616 | 0.0040945 | 3.8616 | -0.000474 | -0.0040897 | -1.4225 | -2.19
0.62101 | 3.8627 | 0.0036205 | 0.62109 | 3.8632 | 0.0040955 | 3.8632 | -0.000475 | -0.0040984 | -1.4255 | -2.3294
0.62129 | 3.8644 | 0.0036235 | 0.62135 | 3.8648 | 0.0040955 | 3.8648 | -0.000472 | -0.0040725 | -1.4165 | -2.2715
0.62155 | 3.866 | 0.0036265 | 0.62162 | 3.8665 | 0.0040985 | 3.8665 | -0.000472 | -0.0040725 | -1.4165 | -2.4229
0.6218 | 3.8676 | 0.0036305 | 0.62188 | 3.8681 | 0.0041025 | 3.8681 | -0.000472 | -0.0040725 | -1.4165 | -2.2643
0.62206 | 3.8692 | 0.0036325 | 0.62216 | 3.8698 | 0.0041025 | 3.8698 | -0.00047 | -0.0040552 | -1.4105 | -2.409
0.62234 | 3.8709 | 0.0036365 | 0.6224 | 3.8713 | 0.0041055 | 3.8713 | -0.000469 | -0.0040466 | -1.4075 | -2.1208
0.62262 | 3.8727 | 0.0036355 | 0.62266 | 3.8729 | 0.0041065 | 3.8729 | -0.000471 | -0.0040638 | -1.4135 | -2.2986
0.62287 | 3.8743 | 0.0036285 | 0.62296 | 3.8748 | 0.0041105 | 3.8748 | -0.000482 | -0.0041588 | -1.4465 | -2.6328
0.62314 | 3.8759 | 0.0036325 | 0.62321 | 3.8764 | 0.0041125 | 3.8764 | -0.00048 | -0.0041415 | -1.4405 | -2.2716
0.62342 | 3.8777 | 0.0036345 | 0.62348 | 3.8781 | 0.0041155 | 3.8781 | -0.000481 | -0.0041501 | -1.4435 | -2.4575
0.62368 | 3.8793 | 0.0036345 | 0.62376 | 3.8798 | 0.0041175 | 3.8798 | -0.000483 | -0.0041674 | -1.4495 | -2.4742
0.62393 | 3.8808 | 0.0036375 | 0.62404 | 3.8815 | 0.0041195 | 3.8815 | -0.000482 | -0.0041588 | -1.4465 | -2.5398
0.6242 | 3.8825 | 0.0036395 | 0.62428 | 3.883 | 0.0041235 | 3.883 | -0.000484 | -0.004176 | -1.4525 | -2.1908
0.62447 | 3.8842 | 0.0036385 | 0.62454 | 3.8846 | 0.0041245 | 3.8846 | -0.000486 | -0.0041933 | -1.4585 | -2.3357
0.62476 | 3.886 | 0.0036415 | 0.62482 | 3.8864 | 0.0041145 | 3.8864 | -0.000473 | -0.0040811 | -1.4195 | -2.4614
0.62499 | 3.8874 | 0.0036435 | 0.62504 | 3.8878 | 0.0041165 | 3.8878 | -0.000473 | -0.0040811 | -1.4195 | -2.0219
0.62525 | 3.889 | 0.0036455 | 0.62535 | 3.8896 | 0.0041215 | 3.8896 | -0.000476 | -0.004107 | -1.4285 | -2.6571
0.62554 | 3.8909 | 0.0036505 | 0.62561 | 3.8913 | 0.0041225 | 3.8913 | -0.000472 | -0.0040725 | -1.4165 | -2.3624
0.62577 | 3.8923 | 0.0036515 | 0.62586 | 3.8928 | 0.0041265 | 3.8928 | -0.000475 | -0.0040984 | -1.4255 | -2.1478
0.62607 | 3.8941 | 0.0036535 | 0.62614 | 3.8946 | 0.0041275 | 3.8946 | -0.000474 | -0.0040897 | -1.4225 | -2.5066
0.62633 | 3.8958 | 0.0036565 | 0.62637 | 3.896 | 0.0041285 | 3.896 | -0.000472 | -0.0040725 | -1.4165 | -2.0484
0.62661 | 3.8975 | 0.0036565 | 0.62666 | 3.8978 | 0.0041285 | 3.8978 | -0.000472 | -0.0040725 | -1.4165 | -2.555
0.62686 | 3.8991 | 0.0036555 | 0.62694 | 3.8996 | 0.0041315 | 3.8996 | -0.000476 | -0.004107 | -1.4285 | -2.4685
0.62714 | 3.9008 | 0.0036565 | 0.62719 | 3.9011 | 0.0041315 | 3.9011 | -0.000475 | -0.0040984 | -1.4255 | -2.219
0.6274 | 3.9024 | 0.0036565 | 0.62745 | 3.9028 | 0.0041335 | 3.9028 | -0.000477 | -0.0041156 | -1.4315 | -2.3635
0.62767 | 3.9041 | 0.0036585 | 0.62772 | 3.9044 | 0.0041365 | 3.9044 | -0.000478 | -0.0041242 | -1.4345 | -2.3709
0.6279 | 3.9055 | 0.0036595 | 0.62801 | 3.9062 | 0.0041375 | 3.9062 | -0.000478 | -0.0041242 | -1.4345 | -2.5697
0.62818 | 3.9073 | 0.0036635 | 0.62827 | 3.9079 | 0.0041375 | 3.9079 | -0.000474 | -0.0040897 | -1.4225 | -2.3457
0.62845 | 3.909 | 0.0036645 | 0.62852 | 3.9094 | 0.0041375 | 3.9094 | -0.000473 | -0.0040811 | -1.4195 | -2.2096
0.6287 | 3.9105 | 0.0036655 | 0.62878 | 3.911 | 0.0041405 | 3.911 | -0.000475 | -0.0040984 | -1.4255 | -2.2385
0.62899 | 3.9123 | 0.0036665 | 0.62907 | 3.9128 | 0.0041415 | 3.9128 | -0.000475 | -0.0040984 | -1.4255 | -2.5713
0.62926 | 3.914 | 0.0036705 | 0.62932 | 3.9144 | 0.0041445 | 3.9144 | -0.000474 | -0.0040897 | -1.4225 | -2.2586
0.6295 | 3.9155 | 0.0036735 | 0.62957 | 3.9159 | 0.0041475 | 3.9159 | -0.000474 | -0.0040897 | -1.4225 | -2.2297
0.62978 | 3.9172 | 0.0036755 | 0.62984 | 3.9176 | 0.0041475 | 3.9176 | -0.000472 | -0.0040725 | -1.4165 | -2.3221
0.63005 | 3.9189 | 0.0036765 | 0.63012 | 3.9193 | 0.0041495 | 3.9193 | -0.000473 | -0.0040811 | -1.4195 | -2.4696
0.63031 | 3.9206 | 0.0036775 | 0.6304 | 3.9211 | 0.0041545 | 3.9211 | -0.000477 | -0.0041156 | -1.4315 | -2.5536
0.63057 | 3.9221 | 0.0036805 | 0.63064 | 3.9226 | 0.0041545 | 3.9226 | -0.000474 | -0.0040897 | -1.4225 | -2.1036
0.63085 | 3.9239 | 0.0036815 | 0.63091 | 3.9243 | 0.0041585 | 3.9243 | -0.000477 | -0.0041156 | -1.4315 | -2.4053
0.63109 | 3.9254 | 0.0036865 | 0.63118 | 3.9259 | 0.0041615 | 3.9259 | -0.000475 | -0.0040984 | -1.4255 | -2.3457
0.63136 | 3.9271 | 0.0036875 | 0.63145 | 3.9276 | 0.0041655 | 3.9276 | -0.000478 | -0.0041242 | -1.4345 | -2.4193
0.63164 | 3.9288 | 0.0036905 | 0.6317 | 3.9292 | 0.0041635 | 3.9292 | -0.000473 | -0.0040811 | -1.4195 | -2.2545
0.6319 | 3.9304 | 0.0036925 | 0.63196 | 3.9308 | 0.0041705 | 3.9308 | -0.000478 | -0.0041242 | -1.4345 | -2.2722
0.63215 | 3.932 | 0.0036935 | 0.63226 | 3.9326 | 0.0041705 | 3.9326 | -0.000477 | -0.0041156 | -1.4315 | -2.6472
0.63245 | 3.9339 | 0.0036955 | 0.6325 | 3.9341 | 0.0041625 | 3.9341 | -0.000467 | -0.0040293 | -1.4015 | -2.1145
0.63268 | 3.9353 | 0.0036965 | 0.63276 | 3.9358 | 0.0041625 | 3.9358 | -0.000466 | -0.0040207 | -1.3985 | -2.3163
0.63295 | 3.937 | 0.0037005 | 0.63303 | 3.9374 | 0.0041675 | 3.9374 | -0.000467 | -0.0040293 | -1.4015 | -2.3337
0.63325 | 3.9388 | 0.0037015 | 0.6333 | 3.9391 | 0.0041695 | 3.9391 | -0.000468 | -0.004038 | -1.4045 | -2.33
0.6335 | 3.9404 | 0.0037035 | 0.63357 | 3.9408 | 0.0041705 | 3.9408 | -0.000467 | -0.0040293 | -1.4015 | -2.3474
0.63377 | 3.942 | 0.0037085 | 0.63384 | 3.9425 | 0.0041715 | 3.9425 | -0.000463 | -0.0039948 | -1.3895 | -2.4304
0.63406 | 3.9438 | 0.0037075 | 0.63409 | 3.944 | 0.0041745 | 3.944 | -0.000467 | -0.0040293 | -1.4015 | -2.1352
0.6343 | 3.9453 | 0.0037085 | 0.63437 | 3.9458 | 0.0041745 | 3.9458 | -0.000466 | -0.0040207 | -1.3985 | -2.4121
0.63456 | 3.947 | 0.0037105 | 0.63464 | 3.9475 | 0.0041765 | 3.9475 | -0.000466 | -0.0040207 | -1.3985 | -2.3573
0.63483 | 3.9486 | 0.0037135 | 0.63489 | 3.949 | 0.0041785 | 3.949 | -0.000465 | -0.0040121 | -1.3955 | -2.207
0.63508 | 3.9502 | 0.0037155 | 0.63515 | 3.9506 | 0.0041805 | 3.9506 | -0.000465 | -0.0040121 | -1.3955 | -2.2307
0.63537 | 3.952 | 0.0037165 | 0.63542 | 3.9523 | 0.0041805 | 3.9523 | -0.000464 | -0.0040035 | -1.3925 | -2.341
0.6356 | 3.9535 | 0.0037195 | 0.63569 | 3.954 | 0.0041805 | 3.954 | -0.000461 | -0.0039776 | -1.3835 | -2.3137
0.6359 | 3.9553 | 0.0037205 | 0.63596 | 3.9556 | 0.0041815 | 3.9556 | -0.000461 | -0.0039776 | -1.3835 | -2.3062
0.63615 | 3.9569 | 0.0037255 | 0.63622 | 3.9573 | 0.0041845 | 3.9573 | -0.000459 | -0.0039603 | -1.3775 | -2.2497
0.63641 | 3.9585 | 0.0037265 | 0.63648 | 3.9589 | 0.0041855 | 3.9589 | -0.000459 | -0.0039603 | -1.3775 | -2.279
0.63666 | 3.96 | 0.0037275 | 0.63675 | 3.9606 | 0.0041885 | 3.9606 | -0.000461 | -0.0039776 | -1.3835 | -2.3098
0.63694 | 3.9618 | 0.0037295 | 0.637 | 3.9621 | 0.0041885 | 3.9621 | -0.000459 | -0.0039603 | -1.3775 | -2.0951
0.63721 | 3.9635 | 0.0037305 | 0.63728 | 3.9639 | 0.0041925 | 3.9639 | -0.000462 | -0.0039862 | -1.3865 | -2.3982
0.63748 | 3.9651 | 0.0037325 | 0.63757 | 3.9657 | 0.0041965 | 3.9657 | -0.000464 | -0.0040035 | -1.3925 | -2.5409
0.63774 | 3.9667 | 0.0037345 | 0.6378 | 3.9671 | 0.0041985 | 3.9671 | -0.000464 | -0.0040035 | -1.3925 | -2.0267
0.63801 | 3.9684 | 0.0037335 | 0.63809 | 3.9689 | 0.0042025 | 3.9689 | -0.000469 | -0.0040466 | -1.4075 | -2.4991
0.63826 | 3.97 | 0.0037355 | 0.63834 | 3.9704 | 0.0042035 | 3.9704 | -0.000468 | -0.004038 | -1.4045 | -2.1426
0.63853 | 3.9717 | 0.0037365 | 0.63858 | 3.972 | 0.0042095 | 3.972 | -0.000473 | -0.0040811 | -1.4195 | -2.1605
0.6388 | 3.9733 | 0.0037395 | 0.63889 | 3.9739 | 0.0042095 | 3.9739 | -0.00047 | -0.0040552 | -1.4105 | -2.7196
0.63906 | 3.975 | 0.0037395 | 0.63916 | 3.9755 | 0.0042015 | 3.9755 | -0.000462 | -0.0039862 | -1.3865 | -2.2964
0.63932 | 3.9766 | 0.0037405 | 0.63941 | 3.9771 | 0.0042055 | 3.9771 | -0.000465 | -0.0040121 | -1.3955 | -2.1716
0.6396 | 3.9783 | 0.0037425 | 0.63965 | 3.9786 | 0.0042055 | 3.9786 | -0.000463 | -0.0039948 | -1.3895 | -2.096
0.63986 | 3.9799 | 0.0037475 | 0.63993 | 3.9803 | 0.0042065 | 3.9803 | -0.000459 | -0.0039603 | -1.3775 | -2.4008
0.64009 | 3.9814 | 0.0037535 | 0.64014 | 3.9817 | 0.0042045 | 3.9817 | -0.000451 | -0.0038913 | -1.3535 | -1.8515
0.64027 | 3.9825 | 0.0037585 | 0.64028 | 3.9825 | 0.0042065 | 3.9825 | -0.000448 | -0.0038654 | -1.3445 | -1.1159
0.64032 | 3.9828 | 0.0037675 | 0.64032 | 3.9828 | 0.0042075 | 3.9828 | -0.00044 | -0.0037964 | -1.3204 | -0.38124
0.64032 | 3.9828 | 0.0037765 | 0.64031 | 3.9827 | 0.0042055 | 3.9827 | -0.000429 | -0.0037015 | -1.2874 | 0.1541
0.64013 | 3.9816 | 0.0038835 | 0.64005 | 3.9811 | 0.0041975 | 3.9811 | -0.000314 | -0.0027092 | -0.94232 | 1.7406
0.63997 | 3.9806 | 0.0039745 | 0.63987 | 3.98 | 0.0041965 | 3.98 | -0.000222 | -0.0019154 | -0.66622 | 0.90046
0.63971 | 3.979 | 0.0040685 | 0.63961 | 3.9784 | 0.0041935 | 3.9784 | -0.000125 | -0.0010785 | -0.37513 | 0.86147
0.63945 | 3.9774 | 0.0041515 | 0.63932 | 3.9766 | 0.0041915 | 3.9766 | -4e-05 | -0.00034513 | -0.12004 | 0.43889
0.63914 | 3.9755 | 0.0042285 | 0.63902 | 3.9747 | 0.0041895 | 3.9747 | 3.9e-05 | 0.0003365 | 0.11704 | 0.0028093
0.63886 | 3.9737 | 0.0042885 | 0.63875 | 3.973 | 0.0041865 | 3.973 | 0.000102 | 0.00088007 | 0.3061 | -0.35795
0.63859 | 3.972 | 0.0043405 | 0.63847 | 3.9713 | 0.0041825 | 3.9713 | 0.000158 | 0.0013632 | 0.47416 | -0.68673
0.63831 | 3.9703 | 0.0043825 | 0.6382 | 3.9696 | 0.0041775 | 3.9696 | 0.000205 | 0.0017688 | 0.61521 | -0.90797
0.63804 | 3.9686 | 0.0044145 | 0.63794 | 3.968 | 0.0041755 | 3.968 | 0.000239 | 0.0020621 | 0.71724 | -1.0691
0.63775 | 3.9668 | 0.0044425 | 0.63764 | 3.9661 | 0.0041725 | 3.9661 | 0.00027 | 0.0023296 | 0.81027 | -1.4442
0.6375 | 3.9653 | 0.0044615 | 0.63738 | 3.9645 | 0.0041695 | 3.9645 | 0.000292 | 0.0025194 | 0.8763 | -1.3743
0.63724 | 3.9636 | 0.0044805 | 0.63712 | 3.9629 | 0.0041675 | 3.9629 | 0.000313 | 0.0027006 | 0.93932 | -1.4512
0.63696 | 3.9619 | 0.0044935 | 0.63684 | 3.9612 | 0.0041665 | 3.9612 | 0.000327 | 0.0028214 | 0.98133 | -1.6307
0.63668 | 3.9602 | 0.0045035 | 0.63657 | 3.9594 | 0.0041675 | 3.9594 | 0.000336 | 0.0028991 | 1.0083 | -1.7264
0.63641 | 3.9585 | 0.0045125 | 0.6363 | 3.9578 | 0.0041645 | 3.9578 | 0.000348 | 0.0030026 | 1.0444 | -1.6981
0.63614 | 3.9568 | 0.0045185 | 0.63606 | 3.9563 | 0.0041625 | 3.9563 | 0.000356 | 0.0030716 | 1.0684 | -1.5966
0.63589 | 3.9552 | 0.0045235 | 0.63577 | 3.9545 | 0.0041625 | 3.9545 | 0.000361 | 0.0031148 | 1.0834 | -1.9072
0.6356 | 3.9534 | 0.0045275 | 0.63552 | 3.9529 | 0.0041595 | 3.9529 | 0.000368 | 0.0031752 | 1.1044 | -1.7282
0.63535 | 3.9519 | 0.0045295 | 0.63525 | 3.9513 | 0.0041615 | 3.9513 | 0.000368 | 0.0031752 | 1.1044 | -1.8409
0.63509 | 3.9502 | 0.0045305 | 0.63497 | 3.9495 | 0.0041625 | 3.9495 | 0.000368 | 0.0031752 | 1.1044 | -1.9028
0.63483 | 3.9486 | 0.0045345 | 0.63471 | 3.9479 | 0.0041545 | 3.9479 | 0.00038 | 0.0032787 | 1.1404 | -1.8291
0.63455 | 3.9469 | 0.0045345 | 0.63443 | 3.9462 | 0.0041455 | 3.9462 | 0.000389 | 0.0033563 | 1.1674 | -2.0096
0.63428 | 3.9452 | 0.0045365 | 0.63417 | 3.9446 | 0.0041475 | 3.9446 | 0.000389 | 0.0033563 | 1.1674 | -1.8734
0.63405 | 3.9438 | 0.0045385 | 0.63388 | 3.9427 | 0.0041465 | 3.9427 | 0.000392 | 0.0033822 | 1.1764 | -2.1576
0.63375 | 3.9419 | 0.0045385 | 0.63364 | 3.9412 | 0.0041435 | 3.9412 | 0.000395 | 0.0034081 | 1.1854 | -1.7702
0.63351 | 3.9404 | 0.0045375 | 0.63338 | 3.9397 | 0.0041405 | 3.9397 | 0.000397 | 0.0034254 | 1.1914 | -1.8554
0.63321 | 3.9386 | 0.0045375 | 0.63311 | 3.938 | 0.0041375 | 3.938 | 0.0004 | 0.0034513 | 1.2004 | -2.0382
0.63295 | 3.9369 | 0.0045355 | 0.63284 | 3.9363 | 0.0041365 | 3.9363 | 0.000399 | 0.0034426 | 1.1974 | -2.0358
0.63268 | 3.9353 | 0.0045345 | 0.63257 | 3.9346 | 0.0041345 | 3.9346 | 0.0004 | 0.0034513 | 1.2004 | -2.0284
0.63242 | 3.9336 | 0.0045355 | 0.63231 | 3.933 | 0.0041335 | 3.933 | 0.000402 | 0.0034685 | 1.2064 | -1.9012
0.63212 | 3.9318 | 0.0045325 | 0.63205 | 3.9313 | 0.0041335 | 3.9313 | 0.000399 | 0.0034426 | 1.1974 | -1.9661
0.63187 | 3.9302 | 0.0045325 | 0.63177 | 3.9296 | 0.0041315 | 3.9296 | 0.000401 | 0.0034599 | 1.2034 | -2.0906
0.63162 | 3.9287 | 0.0045325 | 0.63152 | 3.9281 | 0.0041305 | 3.9281 | 0.000402 | 0.0034685 | 1.2064 | -1.8437
0.63136 | 3.9271 | 0.0045305 | 0.63125 | 3.9264 | 0.0041295 | 3.9264 | 0.000401 | 0.0034599 | 1.2034 | -2.0235
0.63109 | 3.9253 | 0.0045285 | 0.63098 | 3.9247 | 0.0041235 | 3.9247 | 0.000405 | 0.0034944 | 1.2154 | -2.0236
0.63083 | 3.9238 | 0.0045265 | 0.63071 | 3.923 | 0.0041225 | 3.923 | 0.000404 | 0.0034858 | 1.2124 | -2.0839
0.63055 | 3.922 | 0.0045265 | 0.63046 | 3.9215 | 0.0041175 | 3.9215 | 0.000409 | 0.0035289 | 1.2274 | -1.8514
0.6303 | 3.9205 | 0.0045245 | 0.63017 | 3.9197 | 0.0041185 | 3.9197 | 0.000406 | 0.003503 | 1.2184 | -2.2439
0.63003 | 3.9188 | 0.0045235 | 0.62992 | 3.9181 | 0.0041185 | 3.9181 | 0.000405 | 0.0034944 | 1.2154 | -1.8545
0.62977 | 3.9172 | 0.0045235 | 0.62966 | 3.9165 | 0.0041155 | 3.9165 | 0.000408 | 0.0035203 | 1.2244 | -2.026
0.62949 | 3.9154 | 0.0045205 | 0.62937 | 3.9147 | 0.0041145 | 3.9147 | 0.000406 | 0.003503 | 1.2184 | -2.1956
0.62925 | 3.9139 | 0.0045205 | 0.62914 | 3.9133 | 0.0041125 | 3.9133 | 0.000408 | 0.0035203 | 1.2244 | -1.6942
0.62896 | 3.9121 | 0.0045175 | 0.62886 | 3.9115 | 0.0041095 | 3.9115 | 0.000408 | 0.0035203 | 1.2244 | -2.1857
0.6287 | 3.9105 | 0.0045155 | 0.62859 | 3.9098 | 0.0041095 | 3.9098 | 0.000406 | 0.003503 | 1.2184 | -2.0133
0.62843 | 3.9088 | 0.0045145 | 0.62834 | 3.9083 | 0.0041075 | 3.9083 | 0.000407 | 0.0035116 | 1.2214 | -1.897
0.62816 | 3.9072 | 0.0045145 | 0.62808 | 3.9067 | 0.0041055 | 3.9067 | 0.000409 | 0.0035289 | 1.2274 | -1.9725
0.62791 | 3.9056 | 0.0045115 | 0.6278 | 3.9049 | 0.0041025 | 3.9049 | 0.000409 | 0.0035289 | 1.2274 | -2.1377
0.62763 | 3.9038 | 0.0045115 | 0.62753 | 3.9033 | 0.0041025 | 3.9033 | 0.000409 | 0.0035289 | 1.2274 | -2.0613
0.62738 | 3.9023 | 0.0045065 | 0.62726 | 3.9016 | 0.0041025 | 3.9016 | 0.000404 | 0.0034858 | 1.2124 | -2.0411
0.62711 | 3.9006 | 0.0045055 | 0.62699 | 3.8999 | 0.0041015 | 3.8999 | 0.000404 | 0.0034858 | 1.2124 | -2.0512
0.62683 | 3.8989 | 0.0045045 | 0.62674 | 3.8983 | 0.0040995 | 3.8983 | 0.000405 | 0.0034944 | 1.2154 | -1.8876
0.62656 | 3.8972 | 0.0045035 | 0.62645 | 3.8965 | 0.0041005 | 3.8965 | 0.000403 | 0.0034771 | 1.2094 | -2.1869
0.62631 | 3.8957 | 0.0045025 | 0.62619 | 3.8949 | 0.0040975 | 3.8949 | 0.000405 | 0.0034944 | 1.2154 | -1.9909
0.62604 | 3.894 | 0.0044995 | 0.62593 | 3.8933 | 0.0040975 | 3.8933 | 0.000402 | 0.0034685 | 1.2064 | -1.9206
0.62577 | 3.8923 | 0.0044985 | 0.62569 | 3.8918 | 0.0040975 | 3.8918 | 0.000401 | 0.0034599 | 1.2034 | -1.8661
0.62548 | 3.8905 | 0.0044965 | 0.62539 | 3.8899 | 0.0040965 | 3.8899 | 0.0004 | 0.0034513 | 1.2004 | -2.1829
0.62524 | 3.889 | 0.0044965 | 0.62513 | 3.8883 | 0.0040885 | 3.8883 | 0.000408 | 0.0035203 | 1.2244 | -1.9758
0.62497 | 3.8873 | 0.0044945 | 0.62486 | 3.8867 | 0.0040815 | 3.8867 | 0.000413 | 0.0035634 | 1.2394 | -2.0459
0.62471 | 3.8857 | 0.0044925 | 0.62461 | 3.8851 | 0.0040785 | 3.8851 | 0.000414 | 0.003572 | 1.2424 | -1.9682
0.62443 | 3.8839 | 0.0044905 | 0.62434 | 3.8834 | 0.0040765 | 3.8834 | 0.000414 | 0.003572 | 1.2424 | -2.0633
0.62419 | 3.8824 | 0.0044895 | 0.62407 | 3.8817 | 0.0040765 | 3.8817 | 0.000413 | 0.0035634 | 1.2394 | -2.0994
0.62391 | 3.8807 | 0.0044885 | 0.62383 | 3.8802 | 0.0040735 | 3.8802 | 0.000415 | 0.0035807 | 1.2454 | -1.8779
0.62367 | 3.8792 | 0.0044845 | 0.62353 | 3.8784 | 0.0040715 | 3.8784 | 0.000413 | 0.0035634 | 1.2394 | -2.2565
0.62338 | 3.8774 | 0.0044815 | 0.62328 | 3.8768 | 0.0040725 | 3.8768 | 0.000409 | 0.0035289 | 1.2274 | -1.987
0.62312 | 3.8758 | 0.0044825 | 0.62302 | 3.8752 | 0.0040695 | 3.8752 | 0.000413 | 0.0035634 | 1.2394 | -1.964
0.62287 | 3.8742 | 0.0044795 | 0.62274 | 3.8734 | 0.0040685 | 3.8734 | 0.000411 | 0.0035462 | 1.2334 | -2.1841
0.62259 | 3.8725 | 0.0044765 | 0.62249 | 3.8719 | 0.0040655 | 3.8719 | 0.000411 | 0.0035462 | 1.2334 | -1.8796
0.6223 | 3.8707 | 0.0044755 | 0.62223 | 3.8702 | 0.0040635 | 3.8702 | 0.000412 | 0.0035548 | 1.2364 | -2.0432
0.62205 | 3.8691 | 0.0044755 | 0.62196 | 3.8686 | 0.0040615 | 3.8686 | 0.000414 | 0.003572 | 1.2424 | -2.0661
0.62177 | 3.8674 | 0.0044735 | 0.62168 | 3.8668 | 0.0040595 | 3.8668 | 0.000414 | 0.003572 | 1.2424 | -2.1483
0.62153 | 3.8659 | 0.0044715 | 0.62142 | 3.8652 | 0.0040575 | 3.8652 | 0.000414 | 0.003572 | 1.2424 | -2.0247
0.62127 | 3.8643 | 0.0044685 | 0.62116 | 3.8636 | 0.0040585 | 3.8636 | 0.00041 | 0.0035375 | 1.2304 | -1.9611
0.62101 | 3.8627 | 0.0044655 | 0.62089 | 3.8619 | 0.0040545 | 3.8619 | 0.000411 | 0.0035462 | 1.2334 | -2.0689
0.62072 | 3.8609 | 0.0044645 | 0.62063 | 3.8603 | 0.0040525 | 3.8603 | 0.000412 | 0.0035548 | 1.2364 | -2.0202
0.62048 | 3.8594 | 0.0044645 | 0.62035 | 3.8586 | 0.0040485 | 3.8586 | 0.000416 | 0.0035893 | 1.2484 | -2.1329
0.62021 | 3.8577 | 0.0044625 | 0.62009 | 3.857 | 0.0040455 | 3.857 | 0.000417 | 0.0035979 | 1.2514 | -2.0447
0.61992 | 3.8559 | 0.0044605 | 0.61982 | 3.8552 | 0.0040435 | 3.8552 | 0.000417 | 0.0035979 | 1.2514 | -2.1406
0.61967 | 3.8543 | 0.0044585 | 0.61956 | 3.8537 | 0.0040395 | 3.8537 | 0.000419 | 0.0036152 | 1.2574 | -1.9662
0.61943 | 3.8529 | 0.0044575 | 0.61927 | 3.8519 | 0.0040395 | 3.8519 | 0.000418 | 0.0036066 | 1.2544 | -2.2967
0.61912 | 3.8509 | 0.0044555 | 0.61904 | 3.8505 | 0.0040375 | 3.8505 | 0.000418 | 0.0036066 | 1.2544 | -1.7478
0.61887 | 3.8494 | 0.0044535 | 0.61877 | 3.8488 | 0.0040335 | 3.8488 | 0.00042 | 0.0036238 | 1.2604 | -2.1352
0.61861 | 3.8478 | 0.0044545 | 0.6185 | 3.8471 | 0.0040325 | 3.8471 | 0.000422 | 0.0036411 | 1.2664 | -2.1532
0.61836 | 3.8462 | 0.0044535 | 0.61825 | 3.8455 | 0.0040315 | 3.8455 | 0.000422 | 0.0036411 | 1.2664 | -1.9772
0.61807 | 3.8444 | 0.0044515 | 0.61797 | 3.8438 | 0.0040295 | 3.8438 | 0.000422 | 0.0036411 | 1.2664 | -2.1662
0.61781 | 3.8428 | 0.0044495 | 0.6177 | 3.8421 | 0.0040275 | 3.8421 | 0.000422 | 0.0036411 | 1.2664 | -2.1268
0.61755 | 3.8411 | 0.0044485 | 0.61742 | 3.8403 | 0.0040275 | 3.8403 | 0.000421 | 0.0036324 | 1.2634 | -2.2423
0.6173 | 3.8396 | 0.0044465 | 0.61718 | 3.8389 | 0.0040265 | 3.8389 | 0.00042 | 0.0036238 | 1.2604 | -1.8446
0.61702 | 3.8379 | 0.0044435 | 0.6169 | 3.8371 | 0.0040255 | 3.8371 | 0.000418 | 0.0036066 | 1.2544 | -2.1978
0.61675 | 3.8362 | 0.0044435 | 0.61664 | 3.8355 | 0.0040245 | 3.8355 | 0.000419 | 0.0036152 | 1.2574 | -2.0545
0.61647 | 3.8345 | 0.0044415 | 0.61637 | 3.8338 | 0.0040245 | 3.8338 | 0.000417 | 0.0035979 | 1.2514 | -2.0755
0.6162 | 3.8327 | 0.0044385 | 0.6161 | 3.8321 | 0.0040215 | 3.8321 | 0.000417 | 0.0035979 | 1.2514 | -2.1094
0.61592 | 3.831 | 0.0044385 | 0.61581 | 3.8304 | 0.0040205 | 3.8304 | 0.000418 | 0.0036066 | 1.2544 | -2.2522
0.61569 | 3.8296 | 0.0044355 | 0.61557 | 3.8288 | 0.0040205 | 3.8288 | 0.000415 | 0.0035807 | 1.2454 | -1.9203
0.61541 | 3.8279 | 0.0044335 | 0.61529 | 3.8271 | 0.0040205 | 3.8271 | 0.000413 | 0.0035634 | 1.2394 | -2.0942
0.61516 | 3.8263 | 0.0044315 | 0.61502 | 3.8254 | 0.0040205 | 3.8254 | 0.000411 | 0.0035462 | 1.2334 | -2.0764
0.61489 | 3.8246 | 0.0044275 | 0.61479 | 3.824 | 0.0040175 | 3.824 | 0.00041 | 0.0035375 | 1.2304 | -1.8084
0.61461 | 3.8229 | 0.0044295 | 0.61452 | 3.8223 | 0.0040075 | 3.8223 | 0.000422 | 0.0036411 | 1.2664 | -2.1121
0.61434 | 3.8212 | 0.0044375 | 0.61423 | 3.8205 | 0.0040015 | 3.8205 | 0.000436 | 0.0037619 | 1.3084 | -2.3303
0.6141 | 3.8197 | 0.0044355 | 0.61396 | 3.8188 | 0.0040025 | 3.8188 | 0.000433 | 0.003736 | 1.2994 | -2.1493
0.61383 | 3.818 | 0.0044315 | 0.61375 | 3.8175 | 0.0040025 | 3.8175 | 0.000429 | 0.0037015 | 1.2874 | -1.7056
0.61357 | 3.8164 | 0.0044295 | 0.61346 | 3.8157 | 0.0040015 | 3.8157 | 0.000428 | 0.0036928 | 1.2844 | -2.3036
0.61329 | 3.8147 | 0.0044265 | 0.61318 | 3.814 | 0.0039975 | 3.814 | 0.000429 | 0.0037015 | 1.2874 | -2.2156
0.61304 | 3.8131 | 0.0044235 | 0.6129 | 3.8123 | 0.0039955 | 3.8123 | 0.000428 | 0.0036928 | 1.2844 | -2.2316
0.61275 | 3.8113 | 0.0044225 | 0.61266 | 3.8107 | 0.0039945 | 3.8107 | 0.000428 | 0.0036928 | 1.2844 | -1.9733
0.61248 | 3.8096 | 0.0044185 | 0.61239 | 3.809 | 0.0039925 | 3.809 | 0.000426 | 0.0036756 | 1.2784 | -2.16
0.61223 | 3.808 | 0.0044165 | 0.61212 | 3.8074 | 0.0039915 | 3.8074 | 0.000425 | 0.003667 | 1.2754 | -2.0968
0.61196 | 3.8064 | 0.0044145 | 0.61185 | 3.8057 | 0.0039895 | 3.8057 | 0.000425 | 0.003667 | 1.2754 | -2.1816
0.61169 | 3.8047 | 0.0044135 | 0.61159 | 3.8041 | 0.0039895 | 3.8041 | 0.000424 | 0.0036583 | 1.2724 | -2.0047
0.61143 | 3.8031 | 0.0044125 | 0.61131 | 3.8024 | 0.0039885 | 3.8024 | 0.000424 | 0.0036583 | 1.2724 | -2.2161
0.61118 | 3.8015 | 0.0044075 | 0.61104 | 3.8007 | 0.0039845 | 3.8007 | 0.000423 | 0.0036497 | 1.2694 | -2.1502
0.61091 | 3.7999 | 0.0044065 | 0.61079 | 3.7991 | 0.0039815 | 3.7991 | 0.000425 | 0.003667 | 1.2754 | -2.0103
0.61062 | 3.7981 | 0.0044045 | 0.61051 | 3.7974 | 0.0039765 | 3.7974 | 0.000428 | 0.0036928 | 1.2844 | -2.2291
0.61038 | 3.7965 | 0.0044035 | 0.61026 | 3.7958 | 0.0039765 | 3.7958 | 0.000427 | 0.0036842 | 1.2814 | -1.963
0.61011 | 3.7949 | 0.0043995 | 0.61001 | 3.7943 | 0.0039745 | 3.7943 | 0.000425 | 0.003667 | 1.2754 | -2.0039
0.60986 | 3.7933 | 0.0043975 | 0.60974 | 3.7926 | 0.0039735 | 3.7926 | 0.000424 | 0.0036583 | 1.2724 | -2.1077
0.60959 | 3.7917 | 0.0043985 | 0.60944 | 3.7907 | 0.0039715 | 3.7907 | 0.000427 | 0.0036842 | 1.2814 | -2.4463
0.60932 | 3.7899 | 0.0043975 | 0.60921 | 3.7893 | 0.0039695 | 3.7893 | 0.000428 | 0.0036928 | 1.2844 | -1.8194
0.60904 | 3.7883 | 0.0043975 | 0.60892 | 3.7875 | 0.0039695 | 3.7875 | 0.000428 | 0.0036928 | 1.2844 | -2.2849
0.60876 | 3.7865 | 0.0043965 | 0.60866 | 3.7859 | 0.0039675 | 3.7859 | 0.000429 | 0.0037015 | 1.2874 | -2.0956
0.60851 | 3.7849 | 0.0043935 | 0.6084 | 3.7842 | 0.0039655 | 3.7842 | 0.000428 | 0.0036928 | 1.2844 | -2.0796
0.60825 | 3.7833 | 0.0043925 | 0.60812 | 3.7825 | 0.0039655 | 3.7825 | 0.000427 | 0.0036842 | 1.2814 | -2.2264
0.60797 | 3.7816 | 0.0043905 | 0.60786 | 3.7809 | 0.0039655 | 3.7809 | 0.000425 | 0.003667 | 1.2754 | -2.0436
0.6077 | 3.7799 | 0.0043895 | 0.60759 | 3.7792 | 0.0039645 | 3.7792 | 0.000425 | 0.003667 | 1.2754 | -2.1499
0.60744 | 3.7783 | 0.0043855 | 0.60733 | 3.7776 | 0.0039665 | 3.7776 | 0.000419 | 0.0036152 | 1.2574 | -2.0875
0.60721 | 3.7768 | 0.0043835 | 0.60709 | 3.7761 | 0.0039645 | 3.7761 | 0.000419 | 0.0036152 | 1.2574 | -1.8927
0.6069 | 3.7749 | 0.0043835 | 0.60681 | 3.7744 | 0.0039655 | 3.7744 | 0.000418 | 0.0036066 | 1.2544 | -2.1248
0.60667 | 3.7735 | 0.0043815 | 0.60657 | 3.7729 | 0.0039595 | 3.7729 | 0.000422 | 0.0036411 | 1.2664 | -1.9208
0.6064 | 3.7718 | 0.0043795 | 0.60629 | 3.7711 | 0.0039485 | 3.7711 | 0.000431 | 0.0037187 | 1.2934 | -2.2371
0.60613 | 3.7702 | 0.0043805 | 0.60601 | 3.7694 | 0.0039485 | 3.7694 | 0.000432 | 0.0037274 | 1.2964 | -2.223
0.60585 | 3.7684 | 0.0043755 | 0.60577 | 3.7679 | 0.0039475 | 3.7679 | 0.000428 | 0.0036928 | 1.2844 | -1.9665
0.6056 | 3.7668 | 0.0043745 | 0.60548 | 3.7661 | 0.0039455 | 3.7661 | 0.000429 | 0.0037015 | 1.2874 | -2.3196
0.60533 | 3.7651 | 0.0043725 | 0.60524 | 3.7646 | 0.0039445 | 3.7646 | 0.000428 | 0.0036928 | 1.2844 | -1.9196
0.60508 | 3.7636 | 0.0043725 | 0.60495 | 3.7628 | 0.0039455 | 3.7628 | 0.000427 | 0.0036842 | 1.2814 | -2.2902
0.60481 | 3.7619 | 0.0043675 | 0.60469 | 3.7612 | 0.0039435 | 3.7612 | 0.000424 | 0.0036583 | 1.2724 | -2.0651
0.60454 | 3.7602 | 0.0043685 | 0.60441 | 3.7595 | 0.0039415 | 3.7595 | 0.000427 | 0.0036842 | 1.2814 | -2.1921
0.60427 | 3.7585 | 0.0043655 | 0.60416 | 3.7579 | 0.0039385 | 3.7579 | 0.000427 | 0.0036842 | 1.2814 | -2.0405
0.60399 | 3.7568 | 0.0043715 | 0.60388 | 3.7562 | 0.0039365 | 3.7562 | 0.000435 | 0.0037532 | 1.3054 | -2.2124
0.60375 | 3.7553 | 0.0043725 | 0.60363 | 3.7546 | 0.0039325 | 3.7546 | 0.00044 | 0.0037964 | 1.3204 | -2.0988
0.60347 | 3.7536 | 0.0043705 | 0.60335 | 3.7529 | 0.0039275 | 3.7529 | 0.000443 | 0.0038223 | 1.3294 | -2.2334
0.60321 | 3.752 | 0.0043675 | 0.6031 | 3.7513 | 0.0039305 | 3.7513 | 0.000437 | 0.0037705 | 1.3114 | -2.0615
0.60294 | 3.7503 | 0.0043665 | 0.60283 | 3.7496 | 0.0039295 | 3.7496 | 0.000437 | 0.0037705 | 1.3114 | -2.2106
0.60266 | 3.7486 | 0.0043645 | 0.60257 | 3.748 | 0.0039285 | 3.748 | 0.000436 | 0.0037619 | 1.3084 | -2.1836
0.60242 | 3.7471 | 0.0043605 | 0.6023 | 3.7463 | 0.0039265 | 3.7463 | 0.000434 | 0.0037446 | 1.3024 | -2.1436
0.60215 | 3.7454 | 0.0043595 | 0.60201 | 3.7445 | 0.0039265 | 3.7445 | 0.000433 | 0.003736 | 1.2994 | -2.3143
0.60187 | 3.7436 | 0.0043585 | 0.60176 | 3.743 | 0.0039285 | 3.743 | 0.00043 | 0.0037101 | 1.2904 | -2.0378
0.60163 | 3.7421 | 0.0043545 | 0.6015 | 3.7414 | 0.0039175 | 3.7414 | 0.000437 | 0.0037705 | 1.3114 | -2.0877
0.60135 | 3.7404 | 0.0043525 | 0.60122 | 3.7396 | 0.0039175 | 3.7396 | 0.000435 | 0.0037532 | 1.3054 | -2.3276
0.60108 | 3.7387 | 0.0043525 | 0.60095 | 3.7379 | 0.0039155 | 3.7379 | 0.000437 | 0.0037705 | 1.3114 | -2.1567
0.6008 | 3.737 | 0.0043505 | 0.60069 | 3.7363 | 0.0039155 | 3.7363 | 0.000435 | 0.0037532 | 1.3054 | -2.1567
0.60054 | 3.7353 | 0.0043475 | 0.60041 | 3.7346 | 0.0039115 | 3.7346 | 0.000436 | 0.0037619 | 1.3084 | -2.2437
0.60026 | 3.7336 | 0.0043445 | 0.60017 | 3.7331 | 0.0039105 | 3.7331 | 0.000434 | 0.0037446 | 1.3024 | -1.965
0.60003 | 3.7322 | 0.0043425 | 0.5999 | 3.7314 | 0.0039075 | 3.7314 | 0.000435 | 0.0037532 | 1.3054 | -2.1898
0.59974 | 3.7304 | 0.0043415 | 0.59965 | 3.7298 | 0.0039035 | 3.7298 | 0.000438 | 0.0037791 | 1.3144 | -2.0533
0.59949 | 3.7288 | 0.0043395 | 0.59938 | 3.7281 | 0.0039025 | 3.7281 | 0.000437 | 0.0037705 | 1.3114 | -2.2131
0.59921 | 3.7271 | 0.0043375 | 0.5991 | 3.7264 | 0.0039015 | 3.7264 | 0.000436 | 0.0037619 | 1.3084 | -2.2488
0.59896 | 3.7255 | 0.0043345 | 0.59884 | 3.7248 | 0.0039015 | 3.7248 | 0.000433 | 0.003736 | 1.2994 | -2.0844
0.59869 | 3.7238 | 0.0043345 | 0.59854 | 3.7229 | 0.0038995 | 3.7229 | 0.000435 | 0.0037532 | 1.3054 | -2.4466
0.59839 | 3.722 | 0.0043305 | 0.59831 | 3.7215 | 0.0039015 | 3.7215 | 0.000429 | 0.0037015 | 1.2874 | -1.8386
0.59815 | 3.7205 | 0.0043305 | 0.59804 | 3.7198 | 0.0039025 | 3.7198 | 0.000428 | 0.0036928 | 1.2844 | -2.1996
0.59791 | 3.719 | 0.0043275 | 0.59777 | 3.7181 | 0.0039025 | 3.7181 | 0.000425 | 0.003667 | 1.2754 | -2.1575
0.5976 | 3.7171 | 0.0043255 | 0.59752 | 3.7166 | 0.0038885 | 3.7166 | 0.000437 | 0.0037705 | 1.3114 | -1.9952
0.59737 | 3.7156 | 0.0043255 | 0.59725 | 3.7149 | 0.0038925 | 3.7149 | 0.000433 | 0.003736 | 1.2994 | -2.2005
0.59711 | 3.714 | 0.0043215 | 0.59699 | 3.7133 | 0.0038895 | 3.7133 | 0.000432 | 0.0037274 | 1.2964 | -2.1232
0.59684 | 3.7123 | 0.0043205 | 0.59669 | 3.7114 | 0.0038885 | 3.7114 | 0.000432 | 0.0037274 | 1.2964 | -2.3466
0.59658 | 3.7107 | 0.0043215 | 0.59646 | 3.71 | 0.0038875 | 3.71 | 0.000434 | 0.0037446 | 1.3024 | -1.8832
0.5963 | 3.709 | 0.0043195 | 0.5962 | 3.7084 | 0.0038875 | 3.7084 | 0.000432 | 0.0037274 | 1.2964 | -2.0853
0.59605 | 3.7074 | 0.0043175 | 0.59594 | 3.7068 | 0.0038815 | 3.7068 | 0.000436 | 0.0037619 | 1.3084 | -2.1144
0.59575 | 3.7056 | 0.0043155 | 0.59567 | 3.7051 | 0.0038775 | 3.7051 | 0.000438 | 0.0037791 | 1.3144 | -2.2432
0.5955 | 3.704 | 0.0043135 | 0.59541 | 3.7034 | 0.0038745 | 3.7034 | 0.000439 | 0.0037877 | 1.3174 | -2.1281
0.59526 | 3.7025 | 0.0043105 | 0.59515 | 3.7019 | 0.0038755 | 3.7019 | 0.000435 | 0.0037532 | 1.3054 | -2.0801
0.59498 | 3.7008 | 0.0043105 | 0.59487 | 3.7001 | 0.0038755 | 3.7001 | 0.000435 | 0.0037532 | 1.3054 | -2.3142
0.5947 | 3.6991 | 0.0043075 | 0.5946 | 3.6984 | 0.0038755 | 3.6984 | 0.000432 | 0.0037274 | 1.2964 | -2.1524
0.59445 | 3.6975 | 0.0043065 | 0.59432 | 3.6967 | 0.0038745 | 3.6967 | 0.000432 | 0.0037274 | 1.2964 | -2.2337
0.59418 | 3.6958 | 0.0043045 | 0.59406 | 3.6951 | 0.0038755 | 3.6951 | 0.000429 | 0.0037015 | 1.2874 | -2.1054
0.59391 | 3.6941 | 0.0043035 | 0.59382 | 3.6935 | 0.0038735 | 3.6935 | 0.00043 | 0.0037101 | 1.2904 | -1.9802
0.59363 | 3.6924 | 0.0043015 | 0.59355 | 3.6919 | 0.0038635 | 3.6919 | 0.000438 | 0.0037791 | 1.3144 | -2.1711
0.59337 | 3.6908 | 0.0042995 | 0.59325 | 3.69 | 0.0038635 | 3.69 | 0.000436 | 0.0037619 | 1.3084 | -2.4472
0.59311 | 3.6892 | 0.0042985 | 0.59301 | 3.6885 | 0.0038615 | 3.6885 | 0.000437 | 0.0037705 | 1.3114 | -1.931
0.59281 | 3.6873 | 0.0042955 | 0.59273 | 3.6868 | 0.0038595 | 3.6868 | 0.000436 | 0.0037619 | 1.3084 | -2.2814
0.59257 | 3.6858 | 0.0042955 | 0.59245 | 3.685 | 0.0038605 | 3.685 | 0.000435 | 0.0037532 | 1.3054 | -2.2762
0.59231 | 3.6842 | 0.0042935 | 0.59221 | 3.6836 | 0.0038575 | 3.6836 | 0.000436 | 0.0037619 | 1.3084 | -1.9266
0.59203 | 3.6824 | 0.0042905 | 0.59194 | 3.6819 | 0.0038535 | 3.6819 | 0.000437 | 0.0037705 | 1.3114 | -2.2488
0.59174 | 3.6807 | 0.0042895 | 0.59166 | 3.6801 | 0.0038515 | 3.6801 | 0.000438 | 0.0037791 | 1.3144 | -2.2621
0.59152 | 3.6793 | 0.0042885 | 0.5914 | 3.6785 | 0.0038495 | 3.6785 | 0.000439 | 0.0037877 | 1.3174 | -2.1609
0.59125 | 3.6776 | 0.0042875 | 0.59115 | 3.6769 | 0.0038475 | 3.6769 | 0.00044 | 0.0037964 | 1.3204 | -2.0592
0.59097 | 3.6758 | 0.0042865 | 0.59088 | 3.6753 | 0.0038465 | 3.6753 | 0.00044 | 0.0037964 | 1.3204 | -2.1683
0.59072 | 3.6743 | 0.0042855 | 0.59061 | 3.6736 | 0.0038485 | 3.6736 | 0.000437 | 0.0037705 | 1.3114 | -2.2264
0.59045 | 3.6726 | 0.0042845 | 0.59034 | 3.6719 | 0.0038475 | 3.6719 | 0.000437 | 0.0037705 | 1.3114 | -2.2188
0.59021 | 3.6711 | 0.0042825 | 0.59008 | 3.6703 | 0.0038495 | 3.6703 | 0.000433 | 0.003736 | 1.2994 | -2.1355
0.58991 | 3.6692 | 0.0042805 | 0.58983 | 3.6687 | 0.0038375 | 3.6687 | 0.000443 | 0.0038223 | 1.3294 | -2.0031
0.58966 | 3.6677 | 0.0042775 | 0.58955 | 3.667 | 0.0038395 | 3.667 | 0.000438 | 0.0037791 | 1.3144 | -2.2776
0.5894 | 3.666 | 0.0042765 | 0.58929 | 3.6654 | 0.0038365 | 3.6654 | 0.00044 | 0.0037964 | 1.3204 | -2.147
0.58912 | 3.6644 | 0.0042755 | 0.58902 | 3.6637 | 0.0038355 | 3.6637 | 0.00044 | 0.0037964 | 1.3204 | -2.234
0.58885 | 3.6627 | 0.0042755 | 0.58877 | 3.6622 | 0.0038365 | 3.6622 | 0.000439 | 0.0037877 | 1.3174 | -2.0263
0.58858 | 3.661 | 0.0042715 | 0.58848 | 3.6604 | 0.0038345 | 3.6604 | 0.000437 | 0.0037705 | 1.3114 | -2.3628
0.58833 | 3.6594 | 0.0042695 | 0.58821 | 3.6586 | 0.0038305 | 3.6586 | 0.000439 | 0.0037877 | 1.3174 | -2.2647
0.58805 | 3.6577 | 0.0042695 | 0.58794 | 3.657 | 0.0038235 | 3.657 | 0.000446 | 0.0038481 | 1.3385 | -2.2302
0.5878 | 3.6561 | 0.0042655 | 0.58769 | 3.6554 | 0.0038255 | 3.6554 | 0.00044 | 0.0037964 | 1.3204 | -2.0673
0.58756 | 3.6546 | 0.0042655 | 0.58741 | 3.6537 | 0.0038255 | 3.6537 | 0.00044 | 0.0037964 | 1.3204 | -2.2668
0.58727 | 3.6528 | 0.0042645 | 0.58715 | 3.6521 | 0.0038235 | 3.6521 | 0.000441 | 0.003805 | 1.3234 | -2.1461
0.58698 | 3.651 | 0.0042625 | 0.5869 | 3.6505 | 0.0038215 | 3.6505 | 0.000441 | 0.003805 | 1.3234 | -2.0415
0.58674 | 3.6495 | 0.0042625 | 0.58664 | 3.6489 | 0.0038225 | 3.6489 | 0.00044 | 0.0037964 | 1.3204 | -2.1707
0.58646 | 3.6478 | 0.0042615 | 0.58637 | 3.6472 | 0.0038205 | 3.6472 | 0.000441 | 0.003805 | 1.3234 | -2.2036
0.58619 | 3.6461 | 0.0042615 | 0.5861 | 3.6456 | 0.0038225 | 3.6456 | 0.000439 | 0.0037877 | 1.3174 | -2.1683
0.58593 | 3.6445 | 0.0042565 | 0.58583 | 3.6439 | 0.0038195 | 3.6439 | 0.000437 | 0.0037705 | 1.3114 | -2.2484
0.58567 | 3.6429 | 0.0042535 | 0.58556 | 3.6422 | 0.0038085 | 3.6422 | 0.000445 | 0.0038395 | 1.3355 | -2.2308
0.58539 | 3.6412 | 0.0042545 | 0.58531 | 3.6406 | 0.0038095 | 3.6406 | 0.000445 | 0.0038395 | 1.3355 | -2.0932
0.58512 | 3.6394 | 0.0042525 | 0.58501 | 3.6388 | 0.0038105 | 3.6388 | 0.000442 | 0.0038136 | 1.3264 | -2.4339
0.58486 | 3.6378 | 0.0042505 | 0.58478 | 3.6373 | 0.0038095 | 3.6373 | 0.000441 | 0.003805 | 1.3234 | -1.9202
0.58459 | 3.6362 | 0.0042485 | 0.58449 | 3.6355 | 0.0038045 | 3.6355 | 0.000444 | 0.0038309 | 1.3324 | -2.3706
0.58435 | 3.6346 | 0.0042495 | 0.58422 | 3.6338 | 0.0038055 | 3.6338 | 0.000444 | 0.0038309 | 1.3324 | -2.2957
0.58409 | 3.6331 | 0.0042475 | 0.58397 | 3.6323 | 0.0038025 | 3.6323 | 0.000445 | 0.0038395 | 1.3355 | -2.0162
0.5838 | 3.6313 | 0.0042475 | 0.58371 | 3.6307 | 0.0038005 | 3.6307 | 0.000447 | 0.0038568 | 1.3415 | -2.1895
0.58356 | 3.6297 | 0.0042455 | 0.58344 | 3.629 | 0.0037955 | 3.629 | 0.00045 | 0.0038827 | 1.3505 | -2.2855
0.5833 | 3.6281 | 0.0042445 | 0.58319 | 3.6274 | 0.0037965 | 3.6274 | 0.000448 | 0.0038654 | 1.3445 | -2.0953
0.58302 | 3.6264 | 0.0042435 | 0.58292 | 3.6257 | 0.0037935 | 3.6257 | 0.00045 | 0.0038827 | 1.3505 | -2.2713
0.58275 | 3.6247 | 0.0042435 | 0.58263 | 3.624 | 0.0037915 | 3.624 | 0.000452 | 0.0038999 | 1.3565 | -2.374
0.58252 | 3.6233 | 0.0042435 | 0.58238 | 3.6224 | 0.0037895 | 3.6224 | 0.000454 | 0.0039172 | 1.3625 | -2.1647
0.58224 | 3.6215 | 0.0042415 | 0.58212 | 3.6208 | 0.0037895 | 3.6208 | 0.000452 | 0.0038999 | 1.3565 | -2.2154
0.58193 | 3.6196 | 0.0042395 | 0.58185 | 3.6191 | 0.0037905 | 3.6191 | 0.000449 | 0.003874 | 1.3475 | -2.2452
0.58169 | 3.6181 | 0.0042345 | 0.5816 | 3.6176 | 0.0037915 | 3.6176 | 0.000443 | 0.0038223 | 1.3294 | -2.048
0.58142 | 3.6165 | 0.0042265 | 0.58132 | 3.6158 | 0.0037915 | 3.6158 | 0.000435 | 0.0037532 | 1.3054 | -2.3027
0.58115 | 3.6148 | 0.0042285 | 0.58105 | 3.6141 | 0.0037825 | 3.6141 | 0.000446 | 0.0038481 | 1.3385 | -2.2283
0.58092 | 3.6133 | 0.0042295 | 0.5808 | 3.6126 | 0.0037805 | 3.6126 | 0.000449 | 0.003874 | 1.3475 | -2.1301
0.58064 | 3.6116 | 0.0042255 | 0.58052 | 3.6109 | 0.0037785 | 3.6109 | 0.000447 | 0.0038568 | 1.3415 | -2.2746
0.58034 | 3.6097 | 0.0042245 | 0.58025 | 3.6092 | 0.0037765 | 3.6092 | 0.000448 | 0.0038654 | 1.3445 | -2.247
0.5801 | 3.6082 | 0.0042215 | 0.58 | 3.6076 | 0.0037755 | 3.6076 | 0.000446 | 0.0038481 | 1.3385 | -2.1444
0.57983 | 3.6065 | 0.0042195 | 0.57973 | 3.6059 | 0.0037745 | 3.6059 | 0.000445 | 0.0038395 | 1.3355 | -2.2536
0.57959 | 3.605 | 0.0042195 | 0.57947 | 3.6043 | 0.0037735 | 3.6043 | 0.000446 | 0.0038481 | 1.3385 | -2.0956
0.57929 | 3.6032 | 0.0042175 | 0.5792 | 3.6026 | 0.0037715 | 3.6026 | 0.000446 | 0.0038481 | 1.3385 | -2.2561
0.57903 | 3.6016 | 0.0042175 | 0.57894 | 3.601 | 0.0037685 | 3.601 | 0.000449 | 0.003874 | 1.3475 | -2.1885
0.57878 | 3.6 | 0.0042155 | 0.57865 | 3.5992 | 0.0037635 | 3.5992 | 0.000452 | 0.0038999 | 1.3565 | -2.4555
0.57851 | 3.5983 | 0.0042135 | 0.5784 | 3.5977 | 0.0037615 | 3.5977 | 0.000452 | 0.0038999 | 1.3565 | -2.0924
0.57823 | 3.5966 | 0.0042145 | 0.57813 | 3.596 | 0.0037605 | 3.596 | 0.000454 | 0.0039172 | 1.3625 | -2.2662
0.57798 | 3.595 | 0.0042105 | 0.57786 | 3.5943 | 0.0037585 | 3.5943 | 0.000452 | 0.0038999 | 1.3565 | -2.3
0.57771 | 3.5933 | 0.0042075 | 0.57761 | 3.5927 | 0.0037605 | 3.5927 | 0.000447 | 0.0038568 | 1.3415 | -2.1228
0.57745 | 3.5917 | 0.0042035 | 0.57734 | 3.591 | 0.0037575 | 3.591 | 0.000446 | 0.0038481 | 1.3385 | -2.2753
0.57717 | 3.59 | 0.0042025 | 0.57707 | 3.5894 | 0.0037555 | 3.5894 | 0.000447 | 0.0038568 | 1.3415 | -2.192
0.57689 | 3.5883 | 0.0042005 | 0.5768 | 3.5877 | 0.0037555 | 3.5877 | 0.000445 | 0.0038395 | 1.3355 | -2.2478
0.57664 | 3.5867 | 0.0042005 | 0.57654 | 3.5861 | 0.0037555 | 3.5861 | 0.000445 | 0.0038395 | 1.3355 | -2.168
0.57637 | 3.585 | 0.0041995 | 0.57627 | 3.5844 | 0.0037565 | 3.5844 | 0.000443 | 0.0038223 | 1.3294 | -2.246
0.5761 | 3.5834 | 0.0041985 | 0.576 | 3.5827 | 0.0037565 | 3.5827 | 0.000442 | 0.0038136 | 1.3264 | -2.2384
0.57584 | 3.5817 | 0.0041975 | 0.57575 | 3.5811 | 0.0037505 | 3.5811 | 0.000447 | 0.0038568 | 1.3415 | -2.0992
0.57559 | 3.5801 | 0.0041965 | 0.57549 | 3.5796 | 0.0037435 | 3.5796 | 0.000453 | 0.0039085 | 1.3595 | -2.1252
0.5753 | 3.5784 | 0.0041925 | 0.57519 | 3.5777 | 0.0037425 | 3.5777 | 0.00045 | 0.0038827 | 1.3505 | -2.5958
0.57505 | 3.5768 | 0.0041925 | 0.57493 | 3.5761 | 0.0037405 | 3.5761 | 0.000452 | 0.0038999 | 1.3565 | -2.172
0.57478 | 3.5752 | 0.0041925 | 0.57465 | 3.5743 | 0.0037395 | 3.5743 | 0.000453 | 0.0039085 | 1.3595 | -2.3566
0.57451 | 3.5734 | 0.0041915 | 0.57442 | 3.5729 | 0.0037385 | 3.5729 | 0.000453 | 0.0039085 | 1.3595 | -1.9195
0.57425 | 3.5718 | 0.0041895 | 0.57412 | 3.571 | 0.0037385 | 3.571 | 0.000451 | 0.0038913 | 1.3535 | -2.5733
0.57399 | 3.5702 | 0.0041895 | 0.57387 | 3.5695 | 0.0037355 | 3.5695 | 0.000454 | 0.0039172 | 1.3625 | -2.0609
0.57371 | 3.5685 | 0.0041895 | 0.57362 | 3.5679 | 0.0037335 | 3.5679 | 0.000456 | 0.0039344 | 1.3685 | -2.1573
0.57347 | 3.567 | 0.0041875 | 0.57335 | 3.5662 | 0.0037325 | 3.5662 | 0.000455 | 0.0039258 | 1.3655 | -2.2872
0.57317 | 3.5651 | 0.0041885 | 0.57307 | 3.5645 | 0.0037285 | 3.5645 | 0.00046 | 0.0039689 | 1.3805 | -2.357
0.57291 | 3.5635 | 0.0041875 | 0.57282 | 3.5629 | 0.0037245 | 3.5629 | 0.000463 | 0.0039948 | 1.3895 | -2.2225
0.57266 | 3.562 | 0.0041835 | 0.57254 | 3.5612 | 0.0037215 | 3.5612 | 0.000462 | 0.0039862 | 1.3865 | -2.4087
0.57239 | 3.5602 | 0.0041745 | 0.57228 | 3.5596 | 0.0037215 | 3.5596 | 0.000453 | 0.0039085 | 1.3595 | -2.1777
0.57211 | 3.5585 | 0.0041735 | 0.572 | 3.5579 | 0.0037175 | 3.5579 | 0.000456 | 0.0039344 | 1.3685 | -2.35
0.57186 | 3.557 | 0.0041745 | 0.57176 | 3.5563 | 0.0037175 | 3.5563 | 0.000457 | 0.0039431 | 1.3715 | -2.1132
0.57161 | 3.5554 | 0.0041725 | 0.5715 | 3.5547 | 0.0037185 | 3.5547 | 0.000454 | 0.0039172 | 1.3625 | -2.2192
0.57132 | 3.5536 | 0.0041685 | 0.57121 | 3.5529 | 0.0037155 | 3.5529 | 0.000453 | 0.0039085 | 1.3595 | -2.4295
0.57106 | 3.552 | 0.0041695 | 0.57093 | 3.5512 | 0.0037155 | 3.5512 | 0.000454 | 0.0039172 | 1.3625 | -2.3956
0.5708 | 3.5504 | 0.0041705 | 0.57067 | 3.5496 | 0.0037145 | 3.5496 | 0.000456 | 0.0039344 | 1.3685 | -2.1403
0.57053 | 3.5487 | 0.0041675 | 0.57043 | 3.5481 | 0.0037115 | 3.5481 | 0.000456 | 0.0039344 | 1.3685 | -2.1024
0.57025 | 3.547 | 0.0041655 | 0.57015 | 3.5463 | 0.0037135 | 3.5463 | 0.000452 | 0.0038999 | 1.3565 | -2.3305
0.57 | 3.5454 | 0.0041655 | 0.56988 | 3.5447 | 0.0037155 | 3.5447 | 0.00045 | 0.0038827 | 1.3505 | -2.2814
0.56974 | 3.5438 | 0.0041625 | 0.56964 | 3.5431 | 0.0037125 | 3.5431 | 0.00045 | 0.0038827 | 1.3505 | -2.0664
0.56948 | 3.5422 | 0.0041605 | 0.56935 | 3.5414 | 0.0037045 | 3.5414 | 0.000456 | 0.0039344 | 1.3685 | -2.3845
0.56919 | 3.5404 | 0.0041595 | 0.5691 | 3.5398 | 0.0036955 | 3.5398 | 0.000464 | 0.0040035 | 1.3925 | -2.2153
0.56896 | 3.5389 | 0.0041575 | 0.56883 | 3.5381 | 0.0036995 | 3.5381 | 0.000458 | 0.0039517 | 1.3745 | -2.2718
0.56867 | 3.5371 | 0.0041545 | 0.56856 | 3.5365 | 0.0036975 | 3.5365 | 0.000457 | 0.0039431 | 1.3715 | -2.2801
0.5684 | 3.5355 | 0.0041505 | 0.5683 | 3.5348 | 0.0036935 | 3.5348 | 0.000457 | 0.0039431 | 1.3715 | -2.2862
0.56815 | 3.5339 | 0.0041495 | 0.56803 | 3.5332 | 0.0036945 | 3.5332 | 0.000455 | 0.0039258 | 1.3655 | -2.2301
0.56789 | 3.5323 | 0.0041465 | 0.56779 | 3.5316 | 0.0036925 | 3.5316 | 0.000454 | 0.0039172 | 1.3625 | -2.104
0.5676 | 3.5305 | 0.0041475 | 0.56747 | 3.5297 | 0.0036925 | 3.5297 | 0.000455 | 0.0039258 | 1.3655 | -2.6894
0.56734 | 3.5288 | 0.0041465 | 0.56723 | 3.5281 | 0.0036895 | 3.5281 | 0.000457 | 0.0039431 | 1.3715 | -2.0684
0.56708 | 3.5272 | 0.0041445 | 0.56698 | 3.5266 | 0.0036885 | 3.5266 | 0.000456 | 0.0039344 | 1.3685 | -2.1218
0.56682 | 3.5256 | 0.0041435 | 0.56672 | 3.525 | 0.0036855 | 3.525 | 0.000458 | 0.0039517 | 1.3745 | -2.2009
0.56657 | 3.524 | 0.0041415 | 0.56644 | 3.5232 | 0.0036815 | 3.5232 | 0.00046 | 0.0039689 | 1.3805 | -2.4247
0.56629 | 3.5223 | 0.0041415 | 0.56618 | 3.5216 | 0.0036805 | 3.5216 | 0.000461 | 0.0039776 | 1.3835 | -2.2263
0.56603 | 3.5207 | 0.0041345 | 0.56592 | 3.52 | 0.0036795 | 3.52 | 0.000455 | 0.0039258 | 1.3655 | -2.1886
0.56576 | 3.519 | 0.0041325 | 0.56567 | 3.5185 | 0.0036785 | 3.5185 | 0.000454 | 0.0039172 | 1.3625 | -2.0955
0.56547 | 3.5172 | 0.0041325 | 0.56538 | 3.5167 | 0.0036785 | 3.5167 | 0.000454 | 0.0039172 | 1.3625 | -2.4915
0.56524 | 3.5158 | 0.0041325 | 0.56512 | 3.515 | 0.0036765 | 3.515 | 0.000456 | 0.0039344 | 1.3685 | -2.2167
0.56494 | 3.5139 | 0.0041335 | 0.56485 | 3.5134 | 0.0036755 | 3.5134 | 0.000458 | 0.0039517 | 1.3745 | -2.2691
0.56469 | 3.5124 | 0.0041325 | 0.56458 | 3.5117 | 0.0036745 | 3.5117 | 0.000458 | 0.0039517 | 1.3745 | -2.351
0.56441 | 3.5106 | 0.0041235 | 0.56432 | 3.51 | 0.0036745 | 3.51 | 0.000449 | 0.003874 | 1.3475 | -2.2263
0.56417 | 3.5091 | 0.0041175 | 0.56407 | 3.5085 | 0.0036765 | 3.5085 | 0.000441 | 0.003805 | 1.3234 | -2.0185
0.56391 | 3.5075 | 0.0041205 | 0.56379 | 3.5068 | 0.0036755 | 3.5068 | 0.000445 | 0.0038395 | 1.3355 | -2.2988
0.56365 | 3.5059 | 0.0041185 | 0.56351 | 3.505 | 0.0036655 | 3.505 | 0.000453 | 0.0039085 | 1.3595 | -2.3635
0.56337 | 3.5041 | 0.0041165 | 0.56326 | 3.5035 | 0.0036645 | 3.5035 | 0.000452 | 0.0038999 | 1.3565 | -2.1539
0.5631 | 3.5025 | 0.0041145 | 0.56299 | 3.5018 | 0.0036635 | 3.5018 | 0.000451 | 0.0038913 | 1.3535 | -2.2671
0.56284 | 3.5008 | 0.0041125 | 0.56272 | 3.5001 | 0.0036625 | 3.5001 | 0.00045 | 0.0038827 | 1.3505 | -2.2284 | 3.5 | 1.3502
0.56256 | 3.4991 | 0.0041105 | 0.56244 | 3.4984 | 0.0036615 | 3.4984 | 0.000449 | 0.003874 | 1.3475 | -2.3661
0.56231 | 3.4976 | 0.0041105 | 0.56218 | 3.4968 | 0.0036595 | 3.4968 | 0.000451 | 0.0038913 | 1.3535 | -2.1756
0.56203 | 3.4958 | 0.0041115 | 0.56193 | 3.4952 | 0.0036575 | 3.4952 | 0.000454 | 0.0039172 | 1.3625 | -2.1116
0.56178 | 3.4943 | 0.0041095 | 0.56166 | 3.4935 | 0.0036525 | 3.4935 | 0.000457 | 0.0039431 | 1.3715 | -2.3467
0.5615 | 3.4925 | 0.0041085 | 0.56139 | 3.4918 | 0.0036495 | 3.4918 | 0.000459 | 0.0039603 | 1.3775 | -2.2912
0.56125 | 3.491 | 0.0041045 | 0.56111 | 3.4901 | 0.0036505 | 3.4901 | 0.000454 | 0.0039172 | 1.3625 | -2.3689
0.56099 | 3.4893 | 0.0041025 | 0.56086 | 3.4886 | 0.0036485 | 3.4886 | 0.000454 | 0.0039172 | 1.3625 | -2.1017
0.56073 | 3.4877 | 0.0041025 | 0.56059 | 3.4869 | 0.0036485 | 3.4869 | 0.000454 | 0.0039172 | 1.3625 | -2.3135
0.56045 | 3.486 | 0.0040965 | 0.56034 | 3.4853 | 0.0036485 | 3.4853 | 0.000448 | 0.0038654 | 1.3445 | -2.0962
0.5602 | 3.4845 | 0.0040955 | 0.56006 | 3.4836 | 0.0036465 | 3.4836 | 0.000449 | 0.003874 | 1.3475 | -2.3274
0.5599 | 3.4826 | 0.0040945 | 0.5598 | 3.4819 | 0.0036485 | 3.4819 | 0.000446 | 0.0038481 | 1.3385 | -2.2303
0.55964 | 3.481 | 0.0040915 | 0.55954 | 3.4804 | 0.0036395 | 3.4804 | 0.000452 | 0.0038999 | 1.3565 | -2.0953
0.55939 | 3.4794 | 0.0040905 | 0.55929 | 3.4788 | 0.0036365 | 3.4788 | 0.000454 | 0.0039172 | 1.3625 | -2.1985
0.55914 | 3.4778 | 0.0040915 | 0.55902 | 3.4771 | 0.0036335 | 3.4771 | 0.000458 | 0.0039517 | 1.3745 | -2.2216
0.55885 | 3.4761 | 0.0040895 | 0.55874 | 3.4754 | 0.0036335 | 3.4754 | 0.000456 | 0.0039344 | 1.3685 | -2.3885
0.55859 | 3.4744 | 0.0040895 | 0.5585 | 3.4739 | 0.0036355 | 3.4739 | 0.000454 | 0.0039172 | 1.3625 | -2.0808
0.55832 | 3.4727 | 0.0040895 | 0.5582 | 3.472 | 0.0036325 | 3.472 | 0.000457 | 0.0039431 | 1.3715 | -2.5252
0.55806 | 3.4711 | 0.0040875 | 0.55793 | 3.4703 | 0.0036285 | 3.4703 | 0.000459 | 0.0039603 | 1.3775 | -2.3339
0.55778 | 3.4694 | 0.0040845 | 0.55768 | 3.4688 | 0.0036265 | 3.4688 | 0.000458 | 0.0039517 | 1.3745 | -2.1139
0.55754 | 3.4679 | 0.0040885 | 0.55741 | 3.4671 | 0.0036245 | 3.4671 | 0.000464 | 0.0040035 | 1.3925 | -2.2976
0.55727 | 3.4662 | 0.0040875 | 0.55714 | 3.4654 | 0.0036235 | 3.4654 | 0.000464 | 0.0040035 | 1.3925 | -2.3472
0.55699 | 3.4645 | 0.0040875 | 0.55689 | 3.4639 | 0.0036225 | 3.4639 | 0.000465 | 0.0040121 | 1.3955 | -2.1936
0.55672 | 3.4628 | 0.0040775 | 0.55663 | 3.4622 | 0.0036205 | 3.4622 | 0.000457 | 0.0039431 | 1.3715 | -2.2546
0.55647 | 3.4612 | 0.0040735 | 0.55635 | 3.4605 | 0.0036235 | 3.4605 | 0.00045 | 0.0038827 | 1.3505 | -2.3872
0.55619 | 3.4595 | 0.0040755 | 0.55611 | 3.459 | 0.0036225 | 3.459 | 0.000453 | 0.0039085 | 1.3595 | -2.0058
0.55596 | 3.4581 | 0.0040715 | 0.55585 | 3.4574 | 0.0036135 | 3.4574 | 0.000458 | 0.0039517 | 1.3745 | -2.2192
0.55565 | 3.4562 | 0.0040705 | 0.55556 | 3.4556 | 0.0036125 | 3.4556 | 0.000458 | 0.0039517 | 1.3745 | -2.4536
0.55541 | 3.4546 | 0.0040705 | 0.55528 | 3.4539 | 0.0036105 | 3.4539 | 0.00046 | 0.0039689 | 1.3805 | -2.3733
0.55514 | 3.453 | 0.0040695 | 0.55503 | 3.4523 | 0.0036085 | 3.4523 | 0.000461 | 0.0039776 | 1.3835 | -2.1661
0.55487 | 3.4513 | 0.0040685 | 0.55474 | 3.4505 | 0.0036075 | 3.4505 | 0.000461 | 0.0039776 | 1.3835 | -2.5213
0.55461 | 3.4497 | 0.0040665 | 0.55448 | 3.4489 | 0.0036065 | 3.4489 | 0.00046 | 0.0039689 | 1.3805 | -2.2263
0.55431 | 3.4478 | 0.0040665 | 0.55422 | 3.4473 | 0.0036015 | 3.4473 | 0.000465 | 0.0040121 | 1.3955 | -2.2101
0.55407 | 3.4463 | 0.0040645 | 0.55397 | 3.4457 | 0.0036025 | 3.4457 | 0.000462 | 0.0039862 | 1.3865 | -2.2408
0.5538 | 3.4446 | 0.0040615 | 0.55369 | 3.444 | 0.0035995 | 3.444 | 0.000462 | 0.0039862 | 1.3865 | -2.3716
0.55357 | 3.4432 | 0.0040575 | 0.55344 | 3.4424 | 0.0035985 | 3.4424 | 0.000459 | 0.0039603 | 1.3775 | -2.1576
0.55326 | 3.4413 | 0.0040555 | 0.55318 | 3.4408 | 0.0035985 | 3.4408 | 0.000457 | 0.0039431 | 1.3715 | -2.2228
0.55302 | 3.4398 | 0.0040555 | 0.55291 | 3.4391 | 0.0035965 | 3.4391 | 0.000459 | 0.0039603 | 1.3775 | -2.2655
0.55275 | 3.4381 | 0.0040545 | 0.55265 | 3.4375 | 0.0035975 | 3.4375 | 0.000457 | 0.0039431 | 1.3715 | -2.2826
0.55248 | 3.4365 | 0.0040515 | 0.55239 | 3.4358 | 0.0035935 | 3.4358 | 0.000458 | 0.0039517 | 1.3745 | -2.2289
0.55221 | 3.4348 | 0.0040505 | 0.55212 | 3.4342 | 0.0035895 | 3.4342 | 0.000461 | 0.0039776 | 1.3835 | -2.2815
0.55196 | 3.4332 | 0.0040485 | 0.55182 | 3.4323 | 0.0035865 | 3.4323 | 0.000462 | 0.0039862 | 1.3865 | -2.5585
0.55168 | 3.4314 | 0.0040485 | 0.55156 | 3.4307 | 0.0035865 | 3.4307 | 0.000462 | 0.0039862 | 1.3865 | -2.2336
0.55141 | 3.4298 | 0.0040495 | 0.55128 | 3.429 | 0.0035845 | 3.429 | 0.000465 | 0.0040121 | 1.3955 | -2.4225
0.55115 | 3.4282 | 0.0040485 | 0.55104 | 3.4275 | 0.0035835 | 3.4275 | 0.000465 | 0.0040121 | 1.3955 | -2.1005
0.55088 | 3.4265 | 0.0040475 | 0.55078 | 3.4259 | 0.0035815 | 3.4259 | 0.000466 | 0.0040207 | 1.3985 | -2.2679
0.55061 | 3.4248 | 0.0040455 | 0.55051 | 3.4242 | 0.0035775 | 3.4242 | 0.000468 | 0.004038 | 1.4045 | -2.3798
0.55036 | 3.4232 | 0.0040475 | 0.55027 | 3.4227 | 0.0035775 | 3.4227 | 0.00047 | 0.0040552 | 1.4105 | -2.0661
0.55009 | 3.4215 | 0.0040475 | 0.54999 | 3.421 | 0.0035775 | 3.421 | 0.00047 | 0.0040552 | 1.4105 | -2.4565
0.54981 | 3.4198 | 0.0040385 | 0.54972 | 3.4193 | 0.0035775 | 3.4193 | 0.000461 | 0.0039776 | 1.3835 | -2.3287
0.54959 | 3.4184 | 0.0040165 | 0.54945 | 3.4176 | 0.0035765 | 3.4176 | 0.00044 | 0.0037964 | 1.3204 | -2.2789
0.54931 | 3.4167 | 0.0040125 | 0.54919 | 3.416 | 0.0035755 | 3.416 | 0.000437 | 0.0037705 | 1.3114 | -2.1527
0.54904 | 3.415 | 0.0040145 | 0.54893 | 3.4143 | 0.0035765 | 3.4143 | 0.000438 | 0.0037791 | 1.3144 | -2.156
0.54879 | 3.4135 | 0.0040115 | 0.54865 | 3.4126 | 0.0035725 | 3.4126 | 0.000439 | 0.0037877 | 1.3174 | -2.2673
0.54851 | 3.4118 | 0.0040095 | 0.54839 | 3.411 | 0.0035645 | 3.411 | 0.000445 | 0.0038395 | 1.3355 | -2.1534
0.54824 | 3.4101 | 0.0040085 | 0.54813 | 3.4094 | 0.0035625 | 3.4094 | 0.000446 | 0.0038481 | 1.3385 | -2.1122
0.54797 | 3.4084 | 0.0040045 | 0.54787 | 3.4077 | 0.0035625 | 3.4077 | 0.000442 | 0.0038136 | 1.3264 | -2.2046
0.54771 | 3.4068 | 0.0040035 | 0.54759 | 3.406 | 0.0035605 | 3.406 | 0.000443 | 0.0038223 | 1.3294 | -2.3045
0.54745 | 3.4051 | 0.0040005 | 0.54732 | 3.4043 | 0.0035575 | 3.4043 | 0.000443 | 0.0038223 | 1.3294 | -2.2327
0.5472 | 3.4036 | 0.0039995 | 0.54705 | 3.4026 | 0.0035555 | 3.4026 | 0.000444 | 0.0038309 | 1.3324 | -2.2352
0.54688 | 3.4016 | 0.0039985 | 0.54681 | 3.4011 | 0.0035535 | 3.4011 | 0.000445 | 0.0038395 | 1.3355 | -2.0162
0.54668 | 3.4004 | 0.0039975 | 0.54654 | 3.3995 | 0.0035505 | 3.3995 | 0.000447 | 0.0038568 | 1.3415 | -2.1729
0.54637 | 3.3984 | 0.0039955 | 0.54627 | 3.3978 | 0.0035475 | 3.3978 | 0.000448 | 0.0038654 | 1.3445 | -2.2971
0.54612 | 3.3968 | 0.0039925 | 0.54599 | 3.396 | 0.0035475 | 3.396 | 0.000445 | 0.0038395 | 1.3355 | -2.3503
0.54583 | 3.3951 | 0.0039935 | 0.54572 | 3.3944 | 0.0035445 | 3.3944 | 0.000449 | 0.003874 | 1.3475 | -2.2111
0.5456 | 3.3936 | 0.0039905 | 0.54545 | 3.3927 | 0.0035465 | 3.3927 | 0.000444 | 0.0038309 | 1.3324 | -2.3003
0.54531 | 3.3918 | 0.0039895 | 0.5452 | 3.3911 | 0.0035455 | 3.3911 | 0.000444 | 0.0038309 | 1.3324 | -2.0637
0.54501 | 3.39 | 0.0039905 | 0.54493 | 3.3895 | 0.0035465 | 3.3895 | 0.000444 | 0.0038309 | 1.3324 | -2.2129
0.54479 | 3.3886 | 0.0039895 | 0.54467 | 3.3878 | 0.0035455 | 3.3878 | 0.000444 | 0.0038309 | 1.3324 | -2.1714
0.54449 | 3.3867 | 0.0039905 | 0.5444 | 3.3862 | 0.0035455 | 3.3862 | 0.000445 | 0.0038395 | 1.3355 | -2.2319
0.54424 | 3.3852 | 0.0039895 | 0.54413 | 3.3845 | 0.0035455 | 3.3845 | 0.000444 | 0.0038309 | 1.3324 | -2.207
0.54397 | 3.3835 | 0.0039885 | 0.54386 | 3.3828 | 0.0035345 | 3.3828 | 0.000454 | 0.0039172 | 1.3625 | -2.33
0.54372 | 3.3819 | 0.0039785 | 0.5436 | 3.3812 | 0.0035325 | 3.3812 | 0.000446 | 0.0038481 | 1.3385 | -2.1924
0.54344 | 3.3802 | 0.0039805 | 0.54332 | 3.3795 | 0.0035325 | 3.3795 | 0.000448 | 0.0038654 | 1.3445 | -2.2695
0.54317 | 3.3785 | 0.0039775 | 0.54307 | 3.3779 | 0.0035285 | 3.3779 | 0.000449 | 0.003874 | 1.3475 | -2.1013
0.54292 | 3.3769 | 0.0039755 | 0.54278 | 3.3761 | 0.0035265 | 3.3761 | 0.000449 | 0.003874 | 1.3475 | -2.4473
0.54264 | 3.3752 | 0.0039755 | 0.54253 | 3.3745 | 0.0035255 | 3.3745 | 0.00045 | 0.0038827 | 1.3505 | -2.0892
0.54236 | 3.3735 | 0.0039705 | 0.54226 | 3.3729 | 0.0035255 | 3.3729 | 0.000445 | 0.0038395 | 1.3355 | -2.2554
0.54212 | 3.372 | 0.0039705 | 0.542 | 3.3713 | 0.0035255 | 3.3713 | 0.000445 | 0.0038395 | 1.3355 | -2.1514
0.54183 | 3.3702 | 0.0039685 | 0.54172 | 3.3695 | 0.0035235 | 3.3695 | 0.000445 | 0.0038395 | 1.3355 | -2.3674
0.54158 | 3.3686 | 0.0039675 | 0.54149 | 3.3681 | 0.0035205 | 3.3681 | 0.000447 | 0.0038568 | 1.3415 | -1.8981
0.54133 | 3.3671 | 0.0039655 | 0.54122 | 3.3664 | 0.0035165 | 3.3664 | 0.000449 | 0.003874 | 1.3475 | -2.2662
0.54105 | 3.3653 | 0.0039655 | 0.54094 | 3.3646 | 0.0035155 | 3.3646 | 0.00045 | 0.0038827 | 1.3505 | -2.3745
0.54079 | 3.3637 | 0.0039635 | 0.54068 | 3.363 | 0.0035135 | 3.363 | 0.00045 | 0.0038827 | 1.3505 | -2.1504
0.54053 | 3.3621 | 0.0039615 | 0.54043 | 3.3615 | 0.0035115 | 3.3615 | 0.00045 | 0.0038827 | 1.3505 | -2.1
0.54025 | 3.3603 | 0.0039605 | 0.54014 | 3.3597 | 0.0035085 | 3.3597 | 0.000452 | 0.0038999 | 1.3565 | -2.4329
0.54001 | 3.3589 | 0.0039595 | 0.53991 | 3.3582 | 0.0035095 | 3.3582 | 0.00045 | 0.0038827 | 1.3505 | -1.9699
0.53972 | 3.357 | 0.0039585 | 0.5396 | 3.3563 | 0.0035065 | 3.3563 | 0.000452 | 0.0038999 | 1.3565 | -2.5424
0.53947 | 3.3555 | 0.0039575 | 0.53934 | 3.3547 | 0.0035055 | 3.3547 | 0.000452 | 0.0038999 | 1.3565 | -2.2358
0.53921 | 3.3539 | 0.0039605 | 0.53908 | 3.3531 | 0.0035055 | 3.3531 | 0.000455 | 0.0039258 | 1.3655 | -2.1671
0.53892 | 3.3521 | 0.0039615 | 0.53883 | 3.3515 | 0.0035035 | 3.3515 | 0.000458 | 0.0039517 | 1.3745 | -2.1644
0.53867 | 3.3505 | 0.0039575 | 0.53856 | 3.3499 | 0.0035035 | 3.3499 | 0.000454 | 0.0039172 | 1.3625 | -2.2471
0.53841 | 3.3489 | 0.0039485 | 0.53827 | 3.3481 | 0.0035025 | 3.3481 | 0.000446 | 0.0038481 | 1.3385 | -2.4444
0.53812 | 3.3471 | 0.0039495 | 0.53803 | 3.3465 | 0.0035005 | 3.3465 | 0.000449 | 0.003874 | 1.3475 | -2.0465
0.53787 | 3.3456 | 0.0039485 | 0.53777 | 3.3449 | 0.0035015 | 3.3449 | 0.000447 | 0.0038568 | 1.3415 | -2.1826
0.53759 | 3.3438 | 0.0039465 | 0.5375 | 3.3432 | 0.0035015 | 3.3432 | 0.000445 | 0.0038395 | 1.3355 | -2.2561
0.53734 | 3.3423 | 0.0039465 | 0.53722 | 3.3415 | 0.0035025 | 3.3415 | 0.000444 | 0.0038309 | 1.3324 | -2.2568
0.53707 | 3.3406 | 0.0039435 | 0.53696 | 3.3399 | 0.0034905 | 3.3399 | 0.000453 | 0.0039085 | 1.3595 | -2.2102
0.53682 | 3.339 | 0.0039405 | 0.53669 | 3.3382 | 0.0034865 | 3.3382 | 0.000454 | 0.0039172 | 1.3625 | -2.3025
0.53653 | 3.3372 | 0.0039415 | 0.53643 | 3.3366 | 0.0034865 | 3.3366 | 0.000455 | 0.0039258 | 1.3655 | -2.2228
0.53625 | 3.3355 | 0.0039395 | 0.53617 | 3.335 | 0.0034845 | 3.335 | 0.000455 | 0.0039258 | 1.3655 | -2.1573
0.53601 | 3.334 | 0.0039375 | 0.5359 | 3.3333 | 0.0034845 | 3.3333 | 0.000453 | 0.0039085 | 1.3595 | -2.3135
0.53576 | 3.3324 | 0.0039335 | 0.53561 | 3.3315 | 0.0034825 | 3.3315 | 0.000451 | 0.0038913 | 1.3535 | -2.413
0.53548 | 3.3307 | 0.0039355 | 0.53539 | 3.3301 | 0.0034775 | 3.3301 | 0.000458 | 0.0039517 | 1.3745 | -1.9089
0.53523 | 3.3291 | 0.0039335 | 0.53509 | 3.3283 | 0.0034775 | 3.3283 | 0.000456 | 0.0039344 | 1.3685 | -2.5592
0.53495 | 3.3274 | 0.0039315 | 0.53484 | 3.3267 | 0.0034765 | 3.3267 | 0.000455 | 0.0039258 | 1.3655 | -2.1256
0.53469 | 3.3258 | 0.0039315 | 0.53457 | 3.325 | 0.0034755 | 3.325 | 0.000456 | 0.0039344 | 1.3685 | -2.2872
0.53442 | 3.3241 | 0.0039305 | 0.53431 | 3.3234 | 0.0034745 | 3.3234 | 0.000456 | 0.0039344 | 1.3685 | -2.2131
0.53416 | 3.3225 | 0.0039325 | 0.53404 | 3.3217 | 0.0034745 | 3.3217 | 0.000458 | 0.0039517 | 1.3745 | -2.3118
0.53388 | 3.3207 | 0.0039325 | 0.5338 | 3.3202 | 0.0034695 | 3.3202 | 0.000463 | 0.0039948 | 1.3895 | -2.0544
0.53362 | 3.3191 | 0.0039205 | 0.53353 | 3.3186 | 0.0034675 | 3.3186 | 0.000453 | 0.0039085 | 1.3595 | -2.3083
0.53334 | 3.3174 | 0.0039225 | 0.53326 | 3.3169 | 0.0034655 | 3.3169 | 0.000457 | 0.0039431 | 1.3715 | -2.2762
0.53308 | 3.3158 | 0.0039195 | 0.53299 | 3.3152 | 0.0034655 | 3.3152 | 0.000454 | 0.0039172 | 1.3625 | -2.3552
0.53284 | 3.3143 | 0.0039175 | 0.53273 | 3.3136 | 0.0034615 | 3.3136 | 0.000456 | 0.0039344 | 1.3685 | -2.1912
0.53256 | 3.3125 | 0.0039155 | 0.53246 | 3.3119 | 0.0034595 | 3.3119 | 0.000456 | 0.0039344 | 1.3685 | -2.2897
0.53229 | 3.3108 | 0.0039145 | 0.53218 | 3.3102 | 0.0034585 | 3.3102 | 0.000456 | 0.0039344 | 1.3685 | -2.3322
0.53201 | 3.3091 | 0.0039125 | 0.5319 | 3.3084 | 0.0034575 | 3.3084 | 0.000455 | 0.0039258 | 1.3655 | -2.3722
0.53177 | 3.3076 | 0.0039105 | 0.53165 | 3.3068 | 0.0034565 | 3.3068 | 0.000454 | 0.0039172 | 1.3625 | -2.1888
0.53149 | 3.3059 | 0.0039105 | 0.53139 | 3.3053 | 0.0034545 | 3.3053 | 0.000456 | 0.0039344 | 1.3685 | -2.1488
0.53124 | 3.3043 | 0.0039075 | 0.53112 | 3.3036 | 0.0034525 | 3.3036 | 0.000455 | 0.0039258 | 1.3655 | -2.3212
0.53097 | 3.3026 | 0.0039055 | 0.53087 | 3.302 | 0.0034515 | 3.302 | 0.000454 | 0.0039172 | 1.3625 | -2.1379
0.53069 | 3.3009 | 0.0039065 | 0.5306 | 3.3003 | 0.0034505 | 3.3003 | 0.000456 | 0.0039344 | 1.3685 | -2.2762
0.53043 | 3.2992 | 0.0039035 | 0.53033 | 3.2986 | 0.0034495 | 3.2986 | 0.000454 | 0.0039172 | 1.3625 | -2.3186
0.53016 | 3.2976 | 0.0039025 | 0.53005 | 3.2969 | 0.0034475 | 3.2969 | 0.000455 | 0.0039258 | 1.3655 | -2.367
0.5299 | 3.296 | 0.0038985 | 0.52979 | 3.2953 | 0.0034465 | 3.2953 | 0.000452 | 0.0038999 | 1.3565 | -2.1755
0.52964 | 3.2944 | 0.0039005 | 0.52954 | 3.2937 | 0.0034445 | 3.2937 | 0.000456 | 0.0039344 | 1.3685 | -2.1525
0.52935 | 3.2926 | 0.0038985 | 0.52924 | 3.2919 | 0.0034415 | 3.2919 | 0.000457 | 0.0039431 | 1.3715 | -2.5308
0.52908 | 3.2909 | 0.0038975 | 0.52898 | 3.2902 | 0.0034405 | 3.2902 | 0.000457 | 0.0039431 | 1.3715 | -2.2521
0.52883 | 3.2893 | 0.0038995 | 0.52871 | 3.2886 | 0.0034395 | 3.2886 | 0.00046 | 0.0039689 | 1.3805 | -2.2937
0.52856 | 3.2877 | 0.0038965 | 0.52847 | 3.2871 | 0.0034375 | 3.2871 | 0.000459 | 0.0039603 | 1.3775 | -2.0843
0.52831 | 3.2861 | 0.0038965 | 0.52821 | 3.2854 | 0.0034355 | 3.2854 | 0.000461 | 0.0039776 | 1.3835 | -2.2325
0.52805 | 3.2845 | 0.0038965 | 0.52792 | 3.2837 | 0.0034355 | 3.2837 | 0.000461 | 0.0039776 | 1.3835 | -2.4525
0.52775 | 3.2826 | 0.0038965 | 0.52765 | 3.282 | 0.0034335 | 3.282 | 0.000463 | 0.0039948 | 1.3895 | -2.3284
0.5275 | 3.2811 | 0.0038985 | 0.52738 | 3.2803 | 0.0034305 | 3.2803 | 0.000468 | 0.004038 | 1.4045 | -2.3982
0.5272 | 3.2792 | 0.0038895 | 0.52712 | 3.2787 | 0.0034315 | 3.2787 | 0.000458 | 0.0039517 | 1.3745 | -2.247
0.52697 | 3.2777 | 0.0038835 | 0.52687 | 3.2771 | 0.0034285 | 3.2771 | 0.000455 | 0.0039258 | 1.3655 | -2.1218
0.52671 | 3.2761 | 0.0038815 | 0.52659 | 3.2754 | 0.0034275 | 3.2754 | 0.000454 | 0.0039172 | 1.3625 | -2.3415
0.52644 | 3.2745 | 0.0038805 | 0.52632 | 3.2737 | 0.0034255 | 3.2737 | 0.000455 | 0.0039258 | 1.3655 | -2.3161
0.52619 | 3.2729 | 0.0038805 | 0.52607 | 3.2721 | 0.0034255 | 3.2721 | 0.000455 | 0.0039258 | 1.3655 | -2.1233
0.52593 | 3.2713 | 0.0038775 | 0.52584 | 3.2707 | 0.0034245 | 3.2707 | 0.000453 | 0.0039085 | 1.3595 | -1.9661
0.52566 | 3.2696 | 0.0038765 | 0.52555 | 3.2689 | 0.0034215 | 3.2689 | 0.000455 | 0.0039258 | 1.3655 | -2.4491
0.52538 | 3.2679 | 0.0038765 | 0.52526 | 3.2671 | 0.0034215 | 3.2671 | 0.000455 | 0.0039258 | 1.3655 | -2.429
0.52512 | 3.2662 | 0.0038725 | 0.52502 | 3.2656 | 0.0034195 | 3.2656 | 0.000453 | 0.0039085 | 1.3595 | -2.0169
0.52485 | 3.2645 | 0.0038715 | 0.52475 | 3.2639 | 0.0034165 | 3.2639 | 0.000455 | 0.0039258 | 1.3655 | -2.339
0.52459 | 3.2629 | 0.0038675 | 0.52448 | 3.2623 | 0.0034175 | 3.2623 | 0.00045 | 0.0038827 | 1.3505 | -2.213
0.52433 | 3.2613 | 0.0038675 | 0.52421 | 3.2606 | 0.0034155 | 3.2606 | 0.000452 | 0.0038999 | 1.3565 | -2.2646
0.52403 | 3.2595 | 0.0038675 | 0.52394 | 3.2589 | 0.0034135 | 3.2589 | 0.000454 | 0.0039172 | 1.3625 | -2.3
0.5238 | 3.258 | 0.0038645 | 0.52368 | 3.2573 | 0.0034145 | 3.2573 | 0.00045 | 0.0038827 | 1.3505 | -2.219
0.52352 | 3.2563 | 0.0038635 | 0.52343 | 3.2557 | 0.0034145 | 3.2557 | 0.000449 | 0.003874 | 1.3475 | -2.0892
0.52326 | 3.2547 | 0.0038615 | 0.52317 | 3.2541 | 0.0034115 | 3.2541 | 0.00045 | 0.0038827 | 1.3505 | -2.1731
0.52299 | 3.253 | 0.0038615 | 0.52289 | 3.2524 | 0.0034045 | 3.2524 | 0.000457 | 0.0039431 | 1.3715 | -2.421
0.52271 | 3.2512 | 0.0038585 | 0.52262 | 3.2507 | 0.0033985 | 3.2507 | 0.00046 | 0.0039689 | 1.3805 | -2.3022
0.52246 | 3.2497 | 0.0038575 | 0.52234 | 3.2489 | 0.0033945 | 3.2489 | 0.000463 | 0.0039948 | 1.3895 | -2.4207
0.5222 | 3.2481 | 0.0038585 | 0.52211 | 3.2475 | 0.0033925 | 3.2475 | 0.000466 | 0.0040207 | 1.3985 | -1.9769
0.52192 | 3.2463 | 0.0038555 | 0.52184 | 3.2458 | 0.0033895 | 3.2458 | 0.000466 | 0.0040207 | 1.3985 | -2.3573
0.52168 | 3.2449 | 0.0038545 | 0.52157 | 3.2442 | 0.0033895 | 3.2442 | 0.000465 | 0.0040121 | 1.3955 | -2.3113
0.5214 | 3.2431 | 0.0038515 | 0.52128 | 3.2423 | 0.0033875 | 3.2423 | 0.000464 | 0.0040035 | 1.3925 | -2.5491
0.52112 | 3.2414 | 0.0038495 | 0.52104 | 3.2409 | 0.0033895 | 3.2409 | 0.00046 | 0.0039689 | 1.3805 | -2.0611
0.52086 | 3.2397 | 0.0038495 | 0.52077 | 3.2392 | 0.0033865 | 3.2392 | 0.000463 | 0.0039948 | 1.3895 | -2.3518
0.52058 | 3.238 | 0.0038465 | 0.5205 | 3.2375 | 0.0033855 | 3.2375 | 0.000461 | 0.0039776 | 1.3835 | -2.2853
0.52033 | 3.2364 | 0.0038455 | 0.52023 | 3.2358 | 0.0033825 | 3.2358 | 0.000463 | 0.0039948 | 1.3895 | -2.3716
0.52007 | 3.2348 | 0.0038435 | 0.51997 | 3.2342 | 0.0033795 | 3.2342 | 0.000464 | 0.0040035 | 1.3925 | -2.2495
0.51981 | 3.2332 | 0.0038435 | 0.51972 | 3.2327 | 0.0033785 | 3.2327 | 0.000465 | 0.0040121 | 1.3955 | -2.1069
0.51952 | 3.2314 | 0.0038415 | 0.51941 | 3.2307 | 0.0033755 | 3.2307 | 0.000466 | 0.0040207 | 1.3985 | -2.685
0.51927 | 3.2299 | 0.0038405 | 0.51917 | 3.2292 | 0.0033755 | 3.2292 | 0.000465 | 0.0040121 | 1.3955 | -2.1115
0.519 | 3.2282 | 0.0038395 | 0.51889 | 3.2275 | 0.0033725 | 3.2275 | 0.000467 | 0.0040293 | 1.4015 | -2.4617
0.51874 | 3.2266 | 0.0038365 | 0.51862 | 3.2258 | 0.0033685 | 3.2258 | 0.000468 | 0.004038 | 1.4045 | -2.3212
0.51847 | 3.2249 | 0.0038365 | 0.51837 | 3.2243 | 0.0033695 | 3.2243 | 0.000467 | 0.0040293 | 1.4015 | -2.1642
0.51823 | 3.2234 | 0.0038355 | 0.51812 | 3.2227 | 0.0033695 | 3.2227 | 0.000466 | 0.0040207 | 1.3985 | -2.2205
0.51795 | 3.2217 | 0.0038345 | 0.51784 | 3.221 | 0.0033675 | 3.221 | 0.000467 | 0.0040293 | 1.4015 | -2.3947
0.51768 | 3.22 | 0.0038325 | 0.51757 | 3.2193 | 0.0033655 | 3.2193 | 0.000467 | 0.0040293 | 1.4015 | -2.3449
0.51742 | 3.2184 | 0.0038305 | 0.51731 | 3.2177 | 0.0033645 | 3.2177 | 0.000466 | 0.0040207 | 1.3985 | -2.2902
0.51716 | 3.2167 | 0.0038315 | 0.51705 | 3.216 | 0.0033625 | 3.216 | 0.000469 | 0.0040466 | 1.4075 | -2.2951
0.51687 | 3.215 | 0.0038285 | 0.51677 | 3.2143 | 0.0033615 | 3.2143 | 0.000467 | 0.0040293 | 1.4015 | -2.446
0.5166 | 3.2133 | 0.0038265 | 0.51652 | 3.2128 | 0.0033605 | 3.2128 | 0.000466 | 0.0040207 | 1.3985 | -2.1334
0.51635 | 3.2117 | 0.0038255 | 0.51625 | 3.2111 | 0.0033585 | 3.2111 | 0.000467 | 0.0040293 | 1.4015 | -2.3424
0.51611 | 3.2102 | 0.0038235 | 0.51599 | 3.2095 | 0.0033565 | 3.2095 | 0.000467 | 0.0040293 | 1.4015 | -2.3013
0.51582 | 3.2084 | 0.0038235 | 0.51572 | 3.2078 | 0.0033545 | 3.2078 | 0.000469 | 0.0040466 | 1.4075 | -2.3674
0.51552 | 3.2065 | 0.0038225 | 0.51543 | 3.206 | 0.0033505 | 3.206 | 0.000472 | 0.0040725 | 1.4165 | -2.5381
0.51529 | 3.2051 | 0.0038205 | 0.51516 | 3.2043 | 0.0033445 | 3.2043 | 0.000476 | 0.004107 | 1.4285 | -2.3712
0.51505 | 3.2036 | 0.0038195 | 0.5149 | 3.2027 | 0.0033455 | 3.2027 | 0.000474 | 0.0040897 | 1.4225 | -2.323
0.51475 | 3.2018 | 0.0038175 | 0.51464 | 3.2011 | 0.0033425 | 3.2011 | 0.000475 | 0.0040984 | 1.4255 | -2.2674
0.51451 | 3.2002 | 0.0038165 | 0.51439 | 3.1995 | 0.0033415 | 3.1995 | 0.000475 | 0.0040984 | 1.4255 | -2.2521
0.51424 | 3.1986 | 0.0038185 | 0.51411 | 3.1978 | 0.0033415 | 3.1978 | 0.000477 | 0.0041156 | 1.4315 | -2.4612
0.51398 | 3.1969 | 0.0038165 | 0.51384 | 3.1961 | 0.0033405 | 3.1961 | 0.000476 | 0.004107 | 1.4285 | -2.3926
0.51369 | 3.1951 | 0.0038175 | 0.51356 | 3.1943 | 0.0033395 | 3.1943 | 0.000478 | 0.0041242 | 1.4345 | -2.5465
0.51342 | 3.1935 | 0.0038155 | 0.51331 | 3.1928 | 0.0033365 | 3.1928 | 0.000479 | 0.0041329 | 1.4375 | -2.2419
0.51318 | 3.1919 | 0.0038135 | 0.51305 | 3.1912 | 0.0033345 | 3.1912 | 0.000479 | 0.0041329 | 1.4375 | -2.3158
0.51288 | 3.1901 | 0.0038055 | 0.51278 | 3.1895 | 0.0033355 | 3.1895 | 0.00047 | 0.0040552 | 1.4105 | -2.3649
0.51261 | 3.1884 | 0.0037995 | 0.5125 | 3.1877 | 0.0033315 | 3.1877 | 0.000468 | 0.004038 | 1.4045 | -2.4863
0.51238 | 3.187 | 0.0037995 | 0.51225 | 3.1862 | 0.0033305 | 3.1862 | 0.000469 | 0.0040466 | 1.4075 | -2.195
0.5121 | 3.1852 | 0.0038005 | 0.51197 | 3.1845 | 0.0033305 | 3.1845 | 0.00047 | 0.0040552 | 1.4105 | -2.3838
0.51183 | 3.1836 | 0.0037975 | 0.51172 | 3.1829 | 0.0033305 | 3.1829 | 0.000467 | 0.0040293 | 1.4015 | -2.2038
0.51157 | 3.182 | 0.0037985 | 0.51145 | 3.1812 | 0.0033305 | 3.1812 | 0.000468 | 0.004038 | 1.4045 | -2.3649
0.5113 | 3.1803 | 0.0037965 | 0.5112 | 3.1796 | 0.0033305 | 3.1796 | 0.000466 | 0.0040207 | 1.3985 | -2.2142
0.51104 | 3.1786 | 0.0037935 | 0.51094 | 3.178 | 0.0033215 | 3.178 | 0.000472 | 0.0040725 | 1.4165 | -2.2674
0.51076 | 3.177 | 0.0037905 | 0.51065 | 3.1763 | 0.0033145 | 3.1763 | 0.000476 | 0.004107 | 1.4285 | -2.5305
0.5105 | 3.1753 | 0.0037895 | 0.51038 | 3.1746 | 0.0033165 | 3.1746 | 0.000473 | 0.0040811 | 1.4195 | -2.3649
0.51024 | 3.1737 | 0.0037875 | 0.51012 | 3.1729 | 0.0033135 | 3.1729 | 0.000474 | 0.0040897 | 1.4225 | -2.3776
0.50996 | 3.172 | 0.0037855 | 0.50988 | 3.1714 | 0.0033125 | 3.1714 | 0.000473 | 0.0040811 | 1.4195 | -2.1124
0.50971 | 3.1704 | 0.0037835 | 0.5096 | 3.1697 | 0.0033115 | 3.1697 | 0.000472 | 0.0040725 | 1.4165 | -2.399
0.50945 | 3.1687 | 0.0037815 | 0.50934 | 3.1681 | 0.0033095 | 3.1681 | 0.000472 | 0.0040725 | 1.4165 | -2.3172
0.50916 | 3.167 | 0.0037795 | 0.50907 | 3.1664 | 0.0033085 | 3.1664 | 0.000471 | 0.0040638 | 1.4135 | -2.3587
0.50889 | 3.1653 | 0.0037785 | 0.50879 | 3.1647 | 0.0033085 | 3.1647 | 0.00047 | 0.0040552 | 1.4105 | -2.4854
0.50862 | 3.1636 | 0.0037765 | 0.50853 | 3.1631 | 0.0033045 | 3.1631 | 0.000472 | 0.0040725 | 1.4165 | -2.3035
0.50837 | 3.1621 | 0.0037775 | 0.50827 | 3.1614 | 0.0033015 | 3.1614 | 0.000476 | 0.004107 | 1.4285 | -2.3004
0.5081 | 3.1604 | 0.0037745 | 0.50801 | 3.1598 | 0.0032955 | 3.1598 | 0.000479 | 0.0041329 | 1.4375 | -2.3263
0.50784 | 3.1588 | 0.0037745 | 0.50774 | 3.1581 | 0.0032955 | 3.1581 | 0.000479 | 0.0041329 | 1.4375 | -2.432
0.50761 | 3.1573 | 0.0037705 | 0.50747 | 3.1565 | 0.0032935 | 3.1565 | 0.000477 | 0.0041156 | 1.4315 | -2.3912
0.50731 | 3.1555 | 0.0037705 | 0.50719 | 3.1548 | 0.0032945 | 3.1548 | 0.000476 | 0.004107 | 1.4285 | -2.4282
0.50708 | 3.154 | 0.0037695 | 0.50693 | 3.1531 | 0.0032925 | 3.1531 | 0.000477 | 0.0041156 | 1.4315 | -2.3393
0.50679 | 3.1522 | 0.0037665 | 0.5067 | 3.1517 | 0.0032915 | 3.1517 | 0.000475 | 0.0040984 | 1.4255 | -2.0791
0.50653 | 3.1506 | 0.0037665 | 0.5064 | 3.1498 | 0.0032895 | 3.1498 | 0.000477 | 0.0041156 | 1.4315 | -2.6478
0.50628 | 3.1491 | 0.0037635 | 0.50613 | 3.1481 | 0.0032885 | 3.1481 | 0.000475 | 0.0040984 | 1.4255 | -2.3812
0.50597 | 3.1471 | 0.0037635 | 0.50588 | 3.1466 | 0.0032875 | 3.1466 | 0.000476 | 0.004107 | 1.4285 | -2.2456
0.50574 | 3.1457 | 0.0037635 | 0.5056 | 3.1448 | 0.0032885 | 3.1448 | 0.000475 | 0.0040984 | 1.4255 | -2.4852
0.50547 | 3.144 | 0.0037605 | 0.50535 | 3.1433 | 0.0032885 | 3.1433 | 0.000472 | 0.0040725 | 1.4165 | -2.1831
0.50521 | 3.1424 | 0.0037605 | 0.50509 | 3.1417 | 0.0032885 | 3.1417 | 0.000472 | 0.0040725 | 1.4165 | -2.3172
0.50494 | 3.1408 | 0.0037605 | 0.50481 | 3.1399 | 0.0032895 | 3.1399 | 0.000471 | 0.0040638 | 1.4135 | -2.4555
0.50467 | 3.139 | 0.0037605 | 0.50455 | 3.1383 | 0.0032895 | 3.1383 | 0.000471 | 0.0040638 | 1.4135 | -2.3035
0.50441 | 3.1374 | 0.0037595 | 0.50428 | 3.1366 | 0.0032785 | 3.1366 | 0.000481 | 0.0041501 | 1.4435 | -2.4168
0.50412 | 3.1356 | 0.0037625 | 0.50401 | 3.135 | 0.0032745 | 3.135 | 0.000488 | 0.0042105 | 1.4645 | -2.3604
0.50385 | 3.1339 | 0.0037615 | 0.50374 | 3.1333 | 0.0032755 | 3.1333 | 0.000486 | 0.0041933 | 1.4585 | -2.509
0.5036 | 3.1324 | 0.0037455 | 0.50349 | 3.1317 | 0.0032725 | 3.1317 | 0.000473 | 0.0040811 | 1.4195 | -2.2376
0.50335 | 3.1309 | 0.0037505 | 0.50322 | 3.13 | 0.0032685 | 3.13 | 0.000482 | 0.0041588 | 1.4465 | -2.3887
0.50307 | 3.1291 | 0.0037485 | 0.50296 | 3.1284 | 0.0032695 | 3.1284 | 0.000479 | 0.0041329 | 1.4375 | -2.3679
0.50281 | 3.1275 | 0.0037455 | 0.50269 | 3.1268 | 0.0032675 | 3.1268 | 0.000478 | 0.0041242 | 1.4345 | -2.3491
0.50255 | 3.1258 | 0.0037445 | 0.50243 | 3.1251 | 0.0032645 | 3.1251 | 0.00048 | 0.0041415 | 1.4405 | -2.3783
0.50227 | 3.1241 | 0.0037425 | 0.50217 | 3.1235 | 0.0032625 | 3.1235 | 0.00048 | 0.0041415 | 1.4405 | -2.2848
0.50201 | 3.1225 | 0.0037415 | 0.50188 | 3.1217 | 0.0032615 | 3.1217 | 0.00048 | 0.0041415 | 1.4405 | -2.5894
0.50174 | 3.1208 | 0.0037385 | 0.50163 | 3.1202 | 0.0032585 | 3.1202 | 0.00048 | 0.0041415 | 1.4405 | -2.2489
0.50148 | 3.1192 | 0.0037385 | 0.50137 | 3.1185 | 0.0032555 | 3.1185 | 0.000483 | 0.0041674 | 1.4495 | -2.3818
0.5012 | 3.1175 | 0.0037375 | 0.50109 | 3.1168 | 0.0032565 | 3.1168 | 0.000481 | 0.0041501 | 1.4435 | -2.5282
0.50095 | 3.1159 | 0.0037355 | 0.50082 | 3.1151 | 0.0032555 | 3.1151 | 0.00048 | 0.0041415 | 1.4405 | -2.4217
0.50067 | 3.1141 | 0.0037345 | 0.50056 | 3.1135 | 0.0032545 | 3.1135 | 0.00048 | 0.0041415 | 1.4405 | -2.2758
0.50043 | 3.1127 | 0.0037315 | 0.5003 | 3.1119 | 0.0032515 | 3.1119 | 0.00048 | 0.0041415 | 1.4405 | -2.3475
0.50015 | 3.1109 | 0.0037285 | 0.50003 | 3.1102 | 0.0032515 | 3.1102 | 0.000477 | 0.0041156 | 1.4315 | -2.3848
0.49988 | 3.1093 | 0.0037285 | 0.49978 | 3.1086 | 0.0032485 | 3.1086 | 0.00048 | 0.0041415 | 1.4405 | -2.2865
0.49963 | 3.1077 | 0.0037285 | 0.4995 | 3.1069 | 0.0032505 | 3.1069 | 0.000478 | 0.0041242 | 1.4345 | -2.5303
0.49933 | 3.1059 | 0.0037255 | 0.49922 | 3.1051 | 0.0032515 | 3.1051 | 0.000474 | 0.0040897 | 1.4225 | -2.4701
0.49909 | 3.1043 | 0.0037245 | 0.49896 | 3.1035 | 0.0032505 | 3.1035 | 0.000474 | 0.0040897 | 1.4225 | -2.3093
0.49881 | 3.1026 | 0.0037275 | 0.49871 | 3.102 | 0.0032475 | 3.102 | 0.00048 | 0.0041415 | 1.4405 | -2.2081
0.49856 | 3.101 | 0.0037285 | 0.49842 | 3.1002 | 0.0032435 | 3.1002 | 0.000485 | 0.0041846 | 1.4555 | -2.5578
0.49829 | 3.0994 | 0.0037305 | 0.49819 | 3.0987 | 0.0032335 | 3.0987 | 0.000497 | 0.0042882 | 1.4915 | -2.1446
0.49801 | 3.0976 | 0.0037165 | 0.49792 | 3.097 | 0.0032325 | 3.097 | 0.000484 | 0.004176 | 1.4525 | -2.4904
0.49776 | 3.0961 | 0.0037165 | 0.49764 | 3.0953 | 0.0032345 | 3.0953 | 0.000482 | 0.0041588 | 1.4465 | -2.5064
0.49749 | 3.0944 | 0.0037155 | 0.49738 | 3.0937 | 0.0032305 | 3.0937 | 0.000485 | 0.0041846 | 1.4555 | -2.3375
0.49724 | 3.0928 | 0.0037125 | 0.49711 | 3.092 | 0.0032295 | 3.092 | 0.000483 | 0.0041674 | 1.4495 | -2.4483
0.49694 | 3.091 | 0.0037115 | 0.49684 | 3.0904 | 0.0032275 | 3.0904 | 0.000484 | 0.004176 | 1.4525 | -2.4278
0.49669 | 3.0894 | 0.0037105 | 0.49656 | 3.0886 | 0.0032255 | 3.0886 | 0.000485 | 0.0041846 | 1.4555 | -2.5051
0.49643 | 3.0878 | 0.0037065 | 0.49631 | 3.0871 | 0.0032245 | 3.0871 | 0.000482 | 0.0041588 | 1.4465 | -2.2743
0.49613 | 3.0859 | 0.0037045 | 0.49604 | 3.0854 | 0.0032235 | 3.0854 | 0.000481 | 0.0041501 | 1.4435 | -2.4717
0.49588 | 3.0844 | 0.0037015 | 0.49579 | 3.0838 | 0.0032215 | 3.0838 | 0.00048 | 0.0041415 | 1.4405 | -2.1795
0.49563 | 3.0828 | 0.0037005 | 0.49552 | 3.0821 | 0.0032215 | 3.0821 | 0.000479 | 0.0041329 | 1.4375 | -2.4345
0.49536 | 3.0812 | 0.0036985 | 0.49525 | 3.0805 | 0.0032195 | 3.0805 | 0.000479 | 0.0041329 | 1.4375 | -2.432
0.49509 | 3.0795 | 0.0036975 | 0.49497 | 3.0787 | 0.0032175 | 3.0787 | 0.00048 | 0.0041415 | 1.4405 | -2.4614
0.49483 | 3.0778 | 0.0036965 | 0.49474 | 3.0773 | 0.0032155 | 3.0773 | 0.000481 | 0.0041501 | 1.4435 | -2.0808
0.49458 | 3.0763 | 0.0036965 | 0.49447 | 3.0756 | 0.0032105 | 3.0756 | 0.000486 | 0.0041933 | 1.4585 | -2.4819
0.49429 | 3.0745 | 0.0036945 | 0.49417 | 3.0737 | 0.0032065 | 3.0737 | 0.000488 | 0.0042105 | 1.4645 | -2.6999
0.49404 | 3.0729 | 0.0036955 | 0.49393 | 3.0723 | 0.0032075 | 3.0723 | 0.000488 | 0.0042105 | 1.4645 | -2.168
0.49378 | 3.0713 | 0.0036975 | 0.49365 | 3.0705 | 0.0032065 | 3.0705 | 0.000491 | 0.0042364 | 1.4735 | -2.5584
0.4935 | 3.0696 | 0.0036995 | 0.49338 | 3.0688 | 0.0032045 | 3.0688 | 0.000495 | 0.0042709 | 1.4855 | -2.5031
0.49322 | 3.0678 | 0.0036945 | 0.49313 | 3.0673 | 0.0032035 | 3.0673 | 0.000491 | 0.0042364 | 1.4735 | -2.3282
0.49297 | 3.0663 | 0.0036875 | 0.49287 | 3.0656 | 0.0032005 | 3.0656 | 0.000487 | 0.0042019 | 1.4615 | -2.3824
0.49273 | 3.0648 | 0.0036875 | 0.49259 | 3.0639 | 0.0031995 | 3.0639 | 0.000488 | 0.0042105 | 1.4645 | -2.4934
0.49245 | 3.063 | 0.0036835 | 0.49234 | 3.0623 | 0.0031975 | 3.0623 | 0.000486 | 0.0041933 | 1.4585 | -2.3453
0.49218 | 3.0614 | 0.0036815 | 0.49204 | 3.0605 | 0.0031975 | 3.0605 | 0.000484 | 0.004176 | 1.4525 | -2.7159
0.49191 | 3.0597 | 0.0036805 | 0.49179 | 3.0589 | 0.0031975 | 3.0589 | 0.000483 | 0.0041674 | 1.4495 | -2.2292
0.49165 | 3.058 | 0.0036785 | 0.49152 | 3.0573 | 0.0031965 | 3.0573 | 0.000482 | 0.0041588 | 1.4465 | -2.3687
0.49138 | 3.0564 | 0.0036785 | 0.49127 | 3.0557 | 0.0031945 | 3.0557 | 0.000484 | 0.004176 | 1.4525 | -2.281
0.4911 | 3.0546 | 0.0036775 | 0.491 | 3.054 | 0.0031955 | 3.054 | 0.000482 | 0.0041588 | 1.4465 | -2.4523
0.49086 | 3.0532 | 0.0036745 | 0.49074 | 3.0524 | 0.0031945 | 3.0524 | 0.00048 | 0.0041415 | 1.4405 | -2.2985
0.49058 | 3.0514 | 0.0036715 | 0.49047 | 3.0507 | 0.0031965 | 3.0507 | 0.000475 | 0.0040984 | 1.4255 | -2.4511
0.49033 | 3.0498 | 0.0036725 | 0.4902 | 3.0491 | 0.0031905 | 3.0491 | 0.000482 | 0.0041588 | 1.4465 | -2.3759
0.49004 | 3.0481 | 0.0036715 | 0.48995 | 3.0475 | 0.0031895 | 3.0475 | 0.000482 | 0.0041588 | 1.4465 | -2.3123
0.48979 | 3.0465 | 0.0036715 | 0.48967 | 3.0458 | 0.0031895 | 3.0458 | 0.000482 | 0.0041588 | 1.4465 | -2.4742
0.48952 | 3.0448 | 0.0036725 | 0.48937 | 3.0439 | 0.0031885 | 3.0439 | 0.000484 | 0.004176 | 1.4525 | -2.7228
0.48923 | 3.043 | 0.0036755 | 0.48914 | 3.0424 | 0.0031805 | 3.0424 | 0.000495 | 0.0042709 | 1.4855 | -2.1015
0.48899 | 3.0415 | 0.0036665 | 0.48887 | 3.0408 | 0.0031725 | 3.0408 | 0.000494 | 0.0042623 | 1.4825 | -2.4553
0.48871 | 3.0398 | 0.0036635 | 0.48862 | 3.0392 | 0.0031695 | 3.0392 | 0.000494 | 0.0042623 | 1.4825 | -2.333
0.48846 | 3.0383 | 0.0036625 | 0.48833 | 3.0374 | 0.0031675 | 3.0374 | 0.000495 | 0.0042709 | 1.4855 | -2.6768
0.48819 | 3.0365 | 0.0036595 | 0.48806 | 3.0357 | 0.0031675 | 3.0357 | 0.000492 | 0.004245 | 1.4765 | -2.5148
0.48793 | 3.0349 | 0.0036585 | 0.48782 | 3.0342 | 0.0031665 | 3.0342 | 0.000492 | 0.004245 | 1.4765 | -2.2133
0.48764 | 3.0331 | 0.0036565 | 0.48752 | 3.0324 | 0.0031685 | 3.0324 | 0.000488 | 0.0042105 | 1.4645 | -2.6799
0.48739 | 3.0316 | 0.0036525 | 0.48728 | 3.0309 | 0.0031655 | 3.0309 | 0.000487 | 0.0042019 | 1.4615 | -2.2386
0.48713 | 3.0299 | 0.0036545 | 0.48702 | 3.0293 | 0.0031645 | 3.0293 | 0.00049 | 0.0042278 | 1.4705 | -2.3617
0.48685 | 3.0282 | 0.0036525 | 0.48673 | 3.0275 | 0.0031605 | 3.0275 | 0.000492 | 0.004245 | 1.4765 | -2.6304
0.4866 | 3.0267 | 0.0036515 | 0.48647 | 3.0258 | 0.0031605 | 3.0258 | 0.000491 | 0.0042364 | 1.4735 | -2.4221
0.48634 | 3.025 | 0.0036505 | 0.48623 | 3.0244 | 0.0031575 | 3.0244 | 0.000493 | 0.0042537 | 1.4795 | -2.1766
0.48607 | 3.0233 | 0.0036455 | 0.48597 | 3.0227 | 0.0031545 | 3.0227 | 0.000491 | 0.0042364 | 1.4735 | -2.3878
0.48579 | 3.0216 | 0.0036475 | 0.48572 | 3.0212 | 0.0031535 | 3.0212 | 0.000494 | 0.0042623 | 1.4825 | -2.3351
0.48554 | 3.0201 | 0.0036495 | 0.48542 | 3.0193 | 0.0031515 | 3.0193 | 0.000498 | 0.0042968 | 1.4945 | -2.7683
0.48529 | 3.0185 | 0.0036465 | 0.48515 | 3.0176 | 0.0031495 | 3.0176 | 0.000497 | 0.0042882 | 1.4915 | -2.4609
0.48502 | 3.0168 | 0.0036495 | 0.48491 | 3.0161 | 0.0031495 | 3.0161 | 0.0005 | 0.0043141 | 1.5005 | -2.2705
0.48473 | 3.015 | 0.0036505 | 0.48463 | 3.0144 | 0.0031475 | 3.0144 | 0.000503 | 0.0043399 | 1.5095 | -2.6211
0.4845 | 3.0136 | 0.0036405 | 0.48439 | 3.0129 | 0.0031475 | 3.0129 | 0.000493 | 0.0042537 | 1.4795 | -2.2496
0.4842 | 3.0117 | 0.0036395 | 0.48409 | 3.011 | 0.0031455 | 3.011 | 0.000494 | 0.0042623 | 1.4825 | -2.7359
0.48395 | 3.0102 | 0.0036395 | 0.48384 | 3.0095 | 0.0031435 | 3.0095 | 0.000496 | 0.0042796 | 1.4885 | -2.3469
0.48368 | 3.0085 | 0.0036355 | 0.48357 | 3.0078 | 0.0031395 | 3.0078 | 0.000496 | 0.0042796 | 1.4885 | -2.435
0.48341 | 3.0068 | 0.0036335 | 0.48329 | 3.006 | 0.0031395 | 3.006 | 0.000494 | 0.0042623 | 1.4825 | -2.6518
0.48313 | 3.0051 | 0.0036315 | 0.48303 | 3.0044 | 0.0031355 | 3.0044 | 0.000496 | 0.0042796 | 1.4885 | -2.3746
0.48287 | 3.0035 | 0.0036305 | 0.48276 | 3.0028 | 0.0031355 | 3.0028 | 0.000495 | 0.0042709 | 1.4855 | -2.4325
0.48262 | 3.0019 | 0.0036315 | 0.48251 | 3.0012 | 0.0031345 | 3.0012 | 0.000497 | 0.0042882 | 1.4915 | -2.4072
0.48235 | 3.0002 | 0.0036285 | 0.48223 | 2.9995 | 0.0031325 | 2.9995 | 0.000496 | 0.0042796 | 1.4885 | -2.5208
0.48209 | 2.9986 | 0.0036245 | 0.48195 | 2.9977 | 0.0031315 | 2.9977 | 0.000493 | 0.0042537 | 1.4795 | -2.6307
0.48185 | 2.9971 | 0.0036245 | 0.48171 | 2.9962 | 0.0031285 | 2.9962 | 0.000496 | 0.0042796 | 1.4885 | -2.1784
0.48156 | 2.9953 | 0.0036235 | 0.48143 | 2.9945 | 0.0031295 | 2.9945 | 0.000494 | 0.0042623 | 1.4825 | -2.6426
0.4813 | 2.9937 | 0.0036235 | 0.48116 | 2.9928 | 0.0031245 | 2.9928 | 0.000499 | 0.0043054 | 1.4975 | -2.4374
0.48103 | 2.992 | 0.0036255 | 0.4809 | 2.9912 | 0.0031245 | 2.9912 | 0.000501 | 0.0043227 | 1.5035 | -2.492
0.48075 | 2.9903 | 0.0036255 | 0.48065 | 2.9896 | 0.0031235 | 2.9896 | 0.000502 | 0.0043313 | 1.5065 | -2.3028
0.48048 | 2.9886 | 0.0036285 | 0.48037 | 2.9879 | 0.0031215 | 2.9879 | 0.000507 | 0.0043745 | 1.5215 | -2.6745
0.48024 | 2.9871 | 0.0036165 | 0.48011 | 2.9863 | 0.0031195 | 2.9863 | 0.000497 | 0.0042882 | 1.4915 | -2.3988
0.47994 | 2.9852 | 0.0036175 | 0.47984 | 2.9846 | 0.0031145 | 2.9846 | 0.000503 | 0.0043399 | 1.5095 | -2.548
0.4797 | 2.9837 | 0.0036165 | 0.47956 | 2.9829 | 0.0031145 | 2.9829 | 0.000502 | 0.0043313 | 1.5065 | -2.5607
0.47942 | 2.982 | 0.0036135 | 0.4793 | 2.9812 | 0.0031115 | 2.9812 | 0.000502 | 0.0043313 | 1.5065 | -2.5207
0.47916 | 2.9804 | 0.0036105 | 0.47903 | 2.9796 | 0.0031115 | 2.9796 | 0.000499 | 0.0043054 | 1.4975 | -2.4384
0.47891 | 2.9788 | 0.0036075 | 0.47878 | 2.978 | 0.0031095 | 2.978 | 0.000498 | 0.0042968 | 1.4945 | -2.3914
0.47864 | 2.9771 | 0.0036065 | 0.47852 | 2.9764 | 0.0031065 | 2.9764 | 0.0005 | 0.0043141 | 1.5005 | -2.4218
0.47837 | 2.9755 | 0.0036065 | 0.47824 | 2.9746 | 0.0031055 | 2.9746 | 0.000501 | 0.0043227 | 1.5035 | -2.6066
0.4781 | 2.9738 | 0.0036025 | 0.47799 | 2.9731 | 0.0031025 | 2.9731 | 0.0005 | 0.0043141 | 1.5005 | -2.3543
0.47784 | 2.9722 | 0.0036025 | 0.47771 | 2.9714 | 0.0030985 | 2.9714 | 0.000504 | 0.0043486 | 1.5125 | -2.5581
0.47757 | 2.9705 | 0.0036025 | 0.47744 | 2.9697 | 0.0030985 | 2.9697 | 0.000504 | 0.0043486 | 1.5125 | -2.5307
0.4773 | 2.9688 | 0.0036015 | 0.47721 | 2.9683 | 0.0030935 | 2.9683 | 0.000508 | 0.0043831 | 1.5245 | -2.1818
0.47703 | 2.9671 | 0.0036025 | 0.47692 | 2.9664 | 0.0030945 | 2.9664 | 0.000508 | 0.0043831 | 1.5245 | -2.7878
0.47677 | 2.9655 | 0.0036005 | 0.47667 | 2.9649 | 0.0030925 | 2.9649 | 0.000508 | 0.0043831 | 1.5245 | -2.3517
0.47651 | 2.9639 | 0.0036015 | 0.47638 | 2.9631 | 0.0030905 | 2.9631 | 0.000511 | 0.004409 | 1.5335 | -2.7771
0.47624 | 2.9622 | 0.0036015 | 0.47611 | 2.9614 | 0.0030855 | 2.9614 | 0.000516 | 0.0044521 | 1.5485 | -2.588
0.47598 | 2.9606 | 0.0035865 | 0.47585 | 2.9598 | 0.0030845 | 2.9598 | 0.000502 | 0.0043313 | 1.5065 | -2.4228
0.47569 | 2.9588 | 0.0035905 | 0.47561 | 2.9583 | 0.0030845 | 2.9583 | 0.000506 | 0.0043658 | 1.5185 | -2.3049
0.47543 | 2.9572 | 0.0035895 | 0.47533 | 2.9565 | 0.0030835 | 2.9565 | 0.000506 | 0.0043658 | 1.5185 | -2.6541
0.47518 | 2.9556 | 0.0035865 | 0.47505 | 2.9548 | 0.0030805 | 2.9548 | 0.000506 | 0.0043658 | 1.5185 | -2.588
0.4749 | 2.9538 | 0.0035845 | 0.47479 | 2.9532 | 0.0030795 | 2.9532 | 0.000505 | 0.0043572 | 1.5155 | -2.4816
0.47462 | 2.9521 | 0.0035825 | 0.47452 | 2.9515 | 0.0030795 | 2.9515 | 0.000503 | 0.0043399 | 1.5095 | -2.5307
0.47436 | 2.9505 | 0.0035835 | 0.47426 | 2.9499 | 0.0030775 | 2.9499 | 0.000506 | 0.0043658 | 1.5185 | -2.505
0.47411 | 2.949 | 0.0035815 | 0.47402 | 2.9484 | 0.0030765 | 2.9484 | 0.000505 | 0.0043572 | 1.5155 | -2.2363
0.47386 | 2.9474 | 0.0035805 | 0.47372 | 2.9465 | 0.0030765 | 2.9465 | 0.000504 | 0.0043486 | 1.5125 | -2.8346
0.47357 | 2.9456 | 0.0035765 | 0.47346 | 2.9449 | 0.0030735 | 2.9449 | 0.000503 | 0.0043399 | 1.5095 | -2.4624
0.47331 | 2.944 | 0.0035775 | 0.4732 | 2.9433 | 0.0030725 | 2.9433 | 0.000505 | 0.0043572 | 1.5155 | -2.3614
0.47304 | 2.9423 | 0.0035735 | 0.47294 | 2.9417 | 0.0030675 | 2.9417 | 0.000506 | 0.0043658 | 1.5185 | -2.5194
0.47277 | 2.9406 | 0.0035735 | 0.47268 | 2.94 | 0.0030665 | 2.94 | 0.000507 | 0.0043745 | 1.5215 | -2.4771
0.47252 | 2.9391 | 0.0035735 | 0.47241 | 2.9384 | 0.0030645 | 2.9384 | 0.000509 | 0.0043917 | 1.5275 | -2.5698
0.47225 | 2.9374 | 0.0035735 | 0.47213 | 2.9366 | 0.0030645 | 2.9366 | 0.000509 | 0.0043917 | 1.5275 | -2.6413
0.47197 | 2.9357 | 0.0035745 | 0.4719 | 2.9352 | 0.0030615 | 2.9352 | 0.000513 | 0.0044262 | 1.5395 | -2.2129
0.47171 | 2.9341 | 0.0035775 | 0.4716 | 2.9334 | 0.0030625 | 2.9334 | 0.000515 | 0.0044435 | 1.5455 | -2.7824
0.47147 | 2.9325 | 0.0035745 | 0.47133 | 2.9317 | 0.0030625 | 2.9317 | 0.000512 | 0.0044176 | 1.5365 | -2.6167
0.47118 | 2.9307 | 0.0035645 | 0.47106 | 2.93 | 0.0030585 | 2.93 | 0.000506 | 0.0043658 | 1.5185 | -2.5843
0.47091 | 2.9291 | 0.0035645 | 0.4708 | 2.9284 | 0.0030575 | 2.9284 | 0.000507 | 0.0043745 | 1.5215 | -2.4487
0.47065 | 2.9275 | 0.0035635 | 0.47055 | 2.9268 | 0.0030565 | 2.9268 | 0.000507 | 0.0043745 | 1.5215 | -2.347
0.47039 | 2.9258 | 0.0035605 | 0.4703 | 2.9253 | 0.0030585 | 2.9253 | 0.000502 | 0.0043313 | 1.5065 | -2.4014
0.47013 | 2.9242 | 0.0035595 | 0.47002 | 2.9235 | 0.0030565 | 2.9235 | 0.000503 | 0.0043399 | 1.5095 | -2.6263
0.46985 | 2.9225 | 0.0035565 | 0.46972 | 2.9217 | 0.0030585 | 2.9217 | 0.000498 | 0.0042968 | 1.4945 | -2.7654
0.46959 | 2.9208 | 0.0035555 | 0.46948 | 2.9202 | 0.0030555 | 2.9202 | 0.0005 | 0.0043141 | 1.5005 | -2.2541
0.46932 | 2.9192 | 0.0035535 | 0.46922 | 2.9186 | 0.0030445 | 2.9186 | 0.000509 | 0.0043917 | 1.5275 | -2.439
0.46905 | 2.9175 | 0.0035535 | 0.46895 | 2.9169 | 0.0030405 | 2.9169 | 0.000513 | 0.0044262 | 1.5395 | -2.5659
0.4688 | 2.9159 | 0.0035535 | 0.46868 | 2.9152 | 0.0030405 | 2.9152 | 0.000513 | 0.0044262 | 1.5395 | -2.6525
0.46853 | 2.9143 | 0.0035515 | 0.46842 | 2.9136 | 0.0030385 | 2.9136 | 0.000513 | 0.0044262 | 1.5395 | -2.4706
0.46828 | 2.9127 | 0.0035485 | 0.46816 | 2.912 | 0.0030385 | 2.912 | 0.00051 | 0.0044003 | 1.5305 | -2.4347
0.46799 | 2.9109 | 0.0035465 | 0.46788 | 2.9102 | 0.0030385 | 2.9102 | 0.000508 | 0.0043831 | 1.5245 | -2.6698
0.46773 | 2.9093 | 0.0035455 | 0.46761 | 2.9085 | 0.0030365 | 2.9085 | 0.000509 | 0.0043917 | 1.5275 | -2.5533
0.46748 | 2.9077 | 0.0035445 | 0.46735 | 2.9069 | 0.0030325 | 2.9069 | 0.000512 | 0.0044176 | 1.5365 | -2.4585
0.4672 | 2.906 | 0.0035455 | 0.46709 | 2.9053 | 0.0030295 | 2.9053 | 0.000516 | 0.0044521 | 1.5485 | -2.5617
0.46694 | 2.9044 | 0.0035475 | 0.46681 | 2.9036 | 0.0030295 | 2.9036 | 0.000518 | 0.0044694 | 1.5545 | -2.6732
0.46668 | 2.9028 | 0.0035485 | 0.46656 | 2.902 | 0.0030275 | 2.902 | 0.000521 | 0.0044953 | 1.5635 | -2.4243
0.46642 | 2.9011 | 0.0035415 | 0.46627 | 2.9002 | 0.0030265 | 2.9002 | 0.000515 | 0.0044435 | 1.5455 | -2.7557
0.46615 | 2.8995 | 0.0035375 | 0.46602 | 2.8986 | 0.0030225 | 2.8986 | 0.000515 | 0.0044435 | 1.5455 | -2.4802
0.46586 | 2.8976 | 0.0035365 | 0.46576 | 2.897 | 0.0030205 | 2.897 | 0.000516 | 0.0044521 | 1.5485 | -2.5115
0.46561 | 2.8961 | 0.0035315 | 0.46552 | 2.8955 | 0.0030195 | 2.8955 | 0.000512 | 0.0044176 | 1.5365 | -2.3123
0.46533 | 2.8944 | 0.0035325 | 0.46523 | 2.8937 | 0.0030185 | 2.8937 | 0.000514 | 0.0044349 | 1.5425 | -2.7483
0.46507 | 2.8927 | 0.0035315 | 0.46497 | 2.8921 | 0.0030155 | 2.8921 | 0.000516 | 0.0044521 | 1.5485 | -2.4706
0.4648 | 2.891 | 0.0035295 | 0.46469 | 2.8904 | 0.0030155 | 2.8904 | 0.000514 | 0.0044349 | 1.5425 | -2.7013
0.46455 | 2.8895 | 0.0035265 | 0.46443 | 2.8888 | 0.0030135 | 2.8888 | 0.000513 | 0.0044262 | 1.5395 | -2.4538
0.46429 | 2.8879 | 0.0035255 | 0.46416 | 2.8871 | 0.0030105 | 2.8871 | 0.000515 | 0.0044435 | 1.5455 | -2.6001
0.464 | 2.8861 | 0.0035255 | 0.46389 | 2.8854 | 0.0030085 | 2.8854 | 0.000517 | 0.0044607 | 1.5515 | -2.6102
0.46375 | 2.8845 | 0.0035225 | 0.46361 | 2.8837 | 0.0030095 | 2.8837 | 0.000513 | 0.0044262 | 1.5395 | -2.6917
0.46348 | 2.8828 | 0.0035215 | 0.46337 | 2.8821 | 0.0030075 | 2.8821 | 0.000514 | 0.0044349 | 1.5425 | -2.3388
0.46321 | 2.8812 | 0.0035215 | 0.46311 | 2.8805 | 0.0030055 | 2.8805 | 0.000516 | 0.0044521 | 1.5485 | -2.5186
0.46295 | 2.8796 | 0.0035195 | 0.46283 | 2.8788 | 0.0030055 | 2.8788 | 0.000514 | 0.0044349 | 1.5425 | -2.6244
0.46269 | 2.8779 | 0.0035185 | 0.46258 | 2.8772 | 0.0030035 | 2.8772 | 0.000515 | 0.0044435 | 1.5455 | -2.449
0.46244 | 2.8764 | 0.0035175 | 0.46232 | 2.8756 | 0.0030025 | 2.8756 | 0.000515 | 0.0044435 | 1.5455 | -2.5186
0.46215 | 2.8746 | 0.0035215 | 0.46206 | 2.874 | 0.0030015 | 2.874 | 0.00052 | 0.0044866 | 1.5605 | -2.4729
0.4619 | 2.873 | 0.0035215 | 0.46177 | 2.8722 | 0.0030025 | 2.8722 | 0.000519 | 0.004478 | 1.5575 | -2.7928
0.46163 | 2.8713 | 0.0035095 | 0.4615 | 2.8706 | 0.0029895 | 2.8706 | 0.00052 | 0.0044866 | 1.5605 | -2.5988
0.46138 | 2.8698 | 0.0035115 | 0.46125 | 2.869 | 0.0029865 | 2.869 | 0.000525 | 0.0045298 | 1.5755 | -2.4871
0.46109 | 2.8679 | 0.0035095 | 0.46097 | 2.8672 | 0.0029885 | 2.8672 | 0.000521 | 0.0044953 | 1.5635 | -2.7335
0.46082 | 2.8663 | 0.0035065 | 0.46074 | 2.8658 | 0.0029855 | 2.8658 | 0.000521 | 0.0044953 | 1.5635 | -2.2173
0.46058 | 2.8648 | 0.0035045 | 0.46045 | 2.864 | 0.0029855 | 2.864 | 0.000519 | 0.004478 | 1.5575 | -2.8343
0.46028 | 2.8629 | 0.0035005 | 0.46018 | 2.8623 | 0.0029845 | 2.8623 | 0.000516 | 0.0044521 | 1.5485 | -2.6178
0.46003 | 2.8614 | 0.0034995 | 0.45991 | 2.8606 | 0.0029835 | 2.8606 | 0.000516 | 0.0044521 | 1.5485 | -2.6199
0.45977 | 2.8598 | 0.0034995 | 0.45967 | 2.8592 | 0.0029805 | 2.8592 | 0.000519 | 0.004478 | 1.5575 | -2.2411
0.4595 | 2.8581 | 0.0034965 | 0.45939 | 2.8574 | 0.0029805 | 2.8574 | 0.000516 | 0.0044521 | 1.5485 | -2.7047
0.45925 | 2.8565 | 0.0034955 | 0.45911 | 2.8556 | 0.0029785 | 2.8556 | 0.000517 | 0.0044607 | 1.5515 | -2.7766
0.45895 | 2.8547 | 0.0034965 | 0.45885 | 2.854 | 0.0029775 | 2.854 | 0.000519 | 0.004478 | 1.5575 | -2.485
0.45871 | 2.8532 | 0.0034955 | 0.45858 | 2.8523 | 0.0029715 | 2.8523 | 0.000524 | 0.0045211 | 1.5725 | -2.6575
0.45845 | 2.8515 | 0.0034975 | 0.45832 | 2.8508 | 0.0029695 | 2.8508 | 0.000528 | 0.0045557 | 1.5845 | -2.4644
0.45818 | 2.8499 | 0.0034975 | 0.45803 | 2.849 | 0.0029665 | 2.849 | 0.000531 | 0.0045815 | 1.5935 | -2.8861
0.45792 | 2.8483 | 0.0034955 | 0.45778 | 2.8474 | 0.0029675 | 2.8474 | 0.000528 | 0.0045557 | 1.5845 | -2.4611
0.45765 | 2.8466 | 0.0034865 | 0.45754 | 2.8459 | 0.0029655 | 2.8459 | 0.000521 | 0.0044953 | 1.5635 | -2.3595
0.45739 | 2.8449 | 0.0034865 | 0.45727 | 2.8442 | 0.0029625 | 2.8442 | 0.000524 | 0.0045211 | 1.5725 | -2.6529
0.45712 | 2.8433 | 0.0034835 | 0.45699 | 2.8425 | 0.0029625 | 2.8425 | 0.000521 | 0.0044953 | 1.5635 | -2.7601
0.45685 | 2.8416 | 0.0034825 | 0.45673 | 2.8409 | 0.0029605 | 2.8409 | 0.000522 | 0.0045039 | 1.5665 | -2.4823
0.45657 | 2.8399 | 0.0034815 | 0.45646 | 2.8392 | 0.0029615 | 2.8392 | 0.00052 | 0.0044866 | 1.5605 | -2.655
0.45632 | 2.8383 | 0.0034825 | 0.45621 | 2.8376 | 0.0029605 | 2.8376 | 0.000522 | 0.0045039 | 1.5665 | -2.4702
0.45603 | 2.8365 | 0.0034805 | 0.45593 | 2.8359 | 0.0029625 | 2.8359 | 0.000518 | 0.0044694 | 1.5545 | -2.6693
0.45578 | 2.835 | 0.0034765 | 0.45568 | 2.8343 | 0.0029615 | 2.8343 | 0.000515 | 0.0044435 | 1.5455 | -2.4103
0.4555 | 2.8332 | 0.0034765 | 0.45542 | 2.8327 | 0.0029595 | 2.8327 | 0.000517 | 0.0044607 | 1.5515 | -2.5235
0.45524 | 2.8316 | 0.0034755 | 0.45514 | 2.831 | 0.0029485 | 2.831 | 0.000527 | 0.004547 | 1.5815 | -2.6795
0.455 | 2.8301 | 0.0034735 | 0.45485 | 2.8292 | 0.0029475 | 2.8292 | 0.000526 | 0.0045384 | 1.5785 | -2.909
0.45472 | 2.8283 | 0.0034725 | 0.4546 | 2.8276 | 0.0029455 | 2.8276 | 0.000527 | 0.004547 | 1.5815 | -2.4078
0.45445 | 2.8267 | 0.0034765 | 0.45434 | 2.826 | 0.0029445 | 2.826 | 0.000532 | 0.0045902 | 1.5965 | -2.5896
0.45419 | 2.8251 | 0.0034695 | 0.45408 | 2.8244 | 0.0029435 | 2.8244 | 0.000526 | 0.0045384 | 1.5785 | -2.5871
0.45393 | 2.8234 | 0.0034685 | 0.45383 | 2.8228 | 0.0029405 | 2.8228 | 0.000528 | 0.0045557 | 1.5845 | -2.4396
0.45367 | 2.8218 | 0.0034665 | 0.45354 | 2.821 | 0.0029415 | 2.821 | 0.000525 | 0.0045298 | 1.5755 | -2.8206
0.45338 | 2.82 | 0.0034645 | 0.45329 | 2.8195 | 0.0029405 | 2.8195 | 0.000524 | 0.0045211 | 1.5725 | -2.4672
0.45313 | 2.8184 | 0.0034625 | 0.45304 | 2.8179 | 0.0029375 | 2.8179 | 0.000525 | 0.0045298 | 1.5755 | -2.4476
0.45286 | 2.8168 | 0.0034605 | 0.45275 | 2.8161 | 0.0029365 | 2.8161 | 0.000524 | 0.0045211 | 1.5725 | -2.898
0.45262 | 2.8153 | 0.0034585 | 0.45249 | 2.8145 | 0.0029335 | 2.8145 | 0.000525 | 0.0045298 | 1.5755 | -2.5162
0.45232 | 2.8134 | 0.0034575 | 0.45221 | 2.8128 | 0.0029315 | 2.8128 | 0.000526 | 0.0045384 | 1.5785 | -2.6975
0.45207 | 2.8119 | 0.0034545 | 0.45196 | 2.8112 | 0.0029305 | 2.8112 | 0.000524 | 0.0045211 | 1.5725 | -2.5284
0.4518 | 2.8102 | 0.0034545 | 0.45169 | 2.8095 | 0.0029295 | 2.8095 | 0.000525 | 0.0045298 | 1.5755 | -2.6336
0.45154 | 2.8086 | 0.0034555 | 0.45142 | 2.8078 | 0.0029295 | 2.8078 | 0.000526 | 0.0045384 | 1.5785 | -2.6387
0.45127 | 2.8069 | 0.0034555 | 0.45115 | 2.8061 | 0.0029275 | 2.8061 | 0.000528 | 0.0045557 | 1.5845 | -2.6462
0.45098 | 2.8051 | 0.0034555 | 0.45088 | 2.8045 | 0.0029235 | 2.8045 | 0.000532 | 0.0045902 | 1.5965 | -2.6909
0.45075 | 2.8037 | 0.0034475 | 0.45064 | 2.803 | 0.0029225 | 2.803 | 0.000525 | 0.0045298 | 1.5755 | -2.3676
0.45047 | 2.8019 | 0.0034475 | 0.45034 | 2.8011 | 0.0029225 | 2.8011 | 0.000525 | 0.0045298 | 1.5755 | -2.8615
0.45019 | 2.8002 | 0.0034445 | 0.4501 | 2.7996 | 0.0029215 | 2.7996 | 0.000523 | 0.0045125 | 1.5695 | -2.3866
0.44993 | 2.7986 | 0.0034445 | 0.44982 | 2.7979 | 0.0029215 | 2.7979 | 0.000523 | 0.0045125 | 1.5695 | -2.6944
0.44965 | 2.7968 | 0.0034415 | 0.44954 | 2.7962 | 0.0029215 | 2.7962 | 0.00052 | 0.0044866 | 1.5605 | -2.7257
0.44938 | 2.7952 | 0.0034405 | 0.44929 | 2.7946 | 0.0029095 | 2.7946 | 0.000531 | 0.0045815 | 1.5935 | -2.5308
0.44912 | 2.7935 | 0.0034375 | 0.44902 | 2.7929 | 0.0029095 | 2.7929 | 0.000528 | 0.0045557 | 1.5845 | -2.6587
0.44887 | 2.792 | 0.0034355 | 0.44876 | 2.7913 | 0.0029095 | 2.7913 | 0.000526 | 0.0045384 | 1.5785 | -2.5872
0.44859 | 2.7902 | 0.0034355 | 0.44851 | 2.7897 | 0.0029075 | 2.7897 | 0.000528 | 0.0045557 | 1.5845 | -2.4101
0.44833 | 2.7886 | 0.0034315 | 0.44823 | 2.788 | 0.0029025 | 2.788 | 0.000529 | 0.0045643 | 1.5875 | -2.7918
0.44809 | 2.7871 | 0.0034335 | 0.44795 | 2.7862 | 0.0029035 | 2.7862 | 0.00053 | 0.0045729 | 1.5905 | -2.7477
0.4478 | 2.7853 | 0.0034355 | 0.4477 | 2.7847 | 0.0029025 | 2.7847 | 0.000533 | 0.0045988 | 1.5995 | -2.4704
0.44756 | 2.7838 | 0.0034355 | 0.44743 | 2.783 | 0.0028985 | 2.783 | 0.000537 | 0.0046333 | 1.6115 | -2.7363
0.44728 | 2.7821 | 0.0034295 | 0.44717 | 2.7814 | 0.0028965 | 2.7814 | 0.000533 | 0.0045988 | 1.5995 | -2.5965
0.447 | 2.7803 | 0.0034275 | 0.44691 | 2.7798 | 0.0028925 | 2.7798 | 0.000535 | 0.004616 | 1.6055 | -2.5617
0.44675 | 2.7788 | 0.0034245 | 0.44664 | 2.7781 | 0.0028915 | 2.7781 | 0.000533 | 0.0045988 | 1.5995 | -2.7013
0.44648 | 2.7771 | 0.0034215 | 0.44638 | 2.7765 | 0.0028895 | 2.7765 | 0.000532 | 0.0045902 | 1.5965 | -2.5943
0.44621 | 2.7754 | 0.0034205 | 0.44612 | 2.7748 | 0.0028915 | 2.7748 | 0.000529 | 0.0045643 | 1.5875 | -2.5746
0.44597 | 2.7739 | 0.0034205 | 0.44583 | 2.7731 | 0.0028875 | 2.7731 | 0.000533 | 0.0045988 | 1.5995 | -2.8348
0.44568 | 2.7721 | 0.0034175 | 0.44559 | 2.7716 | 0.0028875 | 2.7716 | 0.00053 | 0.0045729 | 1.5905 | -2.3612
0.44542 | 2.7705 | 0.0034155 | 0.44531 | 2.7698 | 0.0028865 | 2.7698 | 0.000529 | 0.0045643 | 1.5875 | -2.7971
0.44515 | 2.7688 | 0.0034145 | 0.44504 | 2.7681 | 0.0028865 | 2.7681 | 0.000528 | 0.0045557 | 1.5845 | -2.6932
0.44489 | 2.7672 | 0.0034135 | 0.44479 | 2.7666 | 0.0028875 | 2.7666 | 0.000526 | 0.0045384 | 1.5785 | -2.4691
0.44461 | 2.7655 | 0.0034135 | 0.44454 | 2.7651 | 0.0028805 | 2.7651 | 0.000533 | 0.0045988 | 1.5995 | -2.3919
0.44435 | 2.7638 | 0.0034135 | 0.44426 | 2.7633 | 0.0028735 | 2.7633 | 0.00054 | 0.0046592 | 1.6205 | -2.8241
0.44409 | 2.7623 | 0.0034135 | 0.44399 | 2.7616 | 0.0028745 | 2.7616 | 0.000539 | 0.0046506 | 1.6175 | -2.7492
0.44384 | 2.7607 | 0.0034095 | 0.44373 | 2.76 | 0.0028695 | 2.76 | 0.00054 | 0.0046592 | 1.6205 | -2.6385
0.44355 | 2.7589 | 0.0034035 | 0.44345 | 2.7582 | 0.0028685 | 2.7582 | 0.000535 | 0.004616 | 1.6055 | -2.8093
0.4433 | 2.7574 | 0.0034045 | 0.44317 | 2.7565 | 0.0028685 | 2.7565 | 0.000536 | 0.0046247 | 1.6085 | -2.8088
0.44304 | 2.7557 | 0.0034015 | 0.44293 | 2.755 | 0.0028685 | 2.755 | 0.000533 | 0.0045988 | 1.5995 | -2.3945
0.44277 | 2.7541 | 0.0033985 | 0.44265 | 2.7533 | 0.0028655 | 2.7533 | 0.000533 | 0.0045988 | 1.5995 | -2.7261
0.4425 | 2.7523 | 0.0033975 | 0.44241 | 2.7518 | 0.0028635 | 2.7518 | 0.000534 | 0.0046074 | 1.6025 | -2.4398
0.44223 | 2.7507 | 0.0033955 | 0.44211 | 2.7499 | 0.0028625 | 2.7499 | 0.000533 | 0.0045988 | 1.5995 | -2.9178
0.44197 | 2.749 | 0.0033965 | 0.44183 | 2.7482 | 0.0028585 | 2.7482 | 0.000538 | 0.0046419 | 1.6145 | -2.7888
0.44171 | 2.7474 | 0.0033935 | 0.4416 | 2.7468 | 0.0028545 | 2.7468 | 0.000539 | 0.0046506 | 1.6175 | -2.332
0.44143 | 2.7457 | 0.0033915 | 0.44132 | 2.745 | 0.0028575 | 2.745 | 0.000534 | 0.0046074 | 1.6025 | -2.8041
0.44118 | 2.7441 | 0.0033905 | 0.44106 | 2.7434 | 0.0028545 | 2.7434 | 0.000536 | 0.0046247 | 1.6085 | -2.6364
0.44091 | 2.7425 | 0.0033885 | 0.4408 | 2.7418 | 0.0028545 | 2.7418 | 0.000534 | 0.0046074 | 1.6025 | -2.6065
0.44063 | 2.7407 | 0.0033895 | 0.44052 | 2.74 | 0.0028545 | 2.74 | 0.000535 | 0.004616 | 1.6055 | -2.7537
0.44038 | 2.7391 | 0.0033895 | 0.44027 | 2.7385 | 0.0028555 | 2.7385 | 0.000534 | 0.0046074 | 1.6025 | -2.5142
0.44013 | 2.7376 | 0.0033905 | 0.43998 | 2.7367 | 0.0028565 | 2.7367 | 0.000534 | 0.0046074 | 1.6025 | -2.9006
0.43984 | 2.7358 | 0.0033915 | 0.43973 | 2.7351 | 0.0028425 | 2.7351 | 0.000549 | 0.0047368 | 1.6476 | -2.4966
0.43959 | 2.7343 | 0.0033815 | 0.43947 | 2.7335 | 0.0028455 | 2.7335 | 0.000536 | 0.0046247 | 1.6085 | -2.6936
0.4393 | 2.7324 | 0.0033825 | 0.43919 | 2.7317 | 0.0028405 | 2.7317 | 0.000542 | 0.0046764 | 1.6265 | -2.8171
0.43905 | 2.7309 | 0.0033785 | 0.43893 | 2.7302 | 0.0028395 | 2.7302 | 0.000539 | 0.0046506 | 1.6175 | -2.5626
0.43878 | 2.7292 | 0.0033785 | 0.43867 | 2.7285 | 0.0028395 | 2.7285 | 0.000539 | 0.0046506 | 1.6175 | -2.6662
0.43851 | 2.7275 | 0.0033765 | 0.43839 | 2.7268 | 0.0028355 | 2.7268 | 0.000541 | 0.0046678 | 1.6235 | -2.7921
0.43827 | 2.7261 | 0.0033755 | 0.43814 | 2.7253 | 0.0028365 | 2.7253 | 0.000539 | 0.0046506 | 1.6175 | -2.4796
0.43798 | 2.7243 | 0.0033715 | 0.43787 | 2.7235 | 0.0028355 | 2.7235 | 0.000536 | 0.0046247 | 1.6085 | -2.7992
0.43773 | 2.7227 | 0.0033685 | 0.43763 | 2.7221 | 0.0028315 | 2.7221 | 0.000537 | 0.0046333 | 1.6115 | -2.3334
0.43747 | 2.7211 | 0.0033685 | 0.43733 | 2.7202 | 0.0028295 | 2.7202 | 0.000539 | 0.0046506 | 1.6175 | -2.9826
0.4372 | 2.7194 | 0.0033675 | 0.43706 | 2.7185 | 0.0028275 | 2.7185 | 0.00054 | 0.0046592 | 1.6205 | -2.7492
0.43693 | 2.7177 | 0.0033655 | 0.43682 | 2.717 | 0.0028255 | 2.717 | 0.00054 | 0.0046592 | 1.6205 | -2.4494
0.43665 | 2.716 | 0.0033645 | 0.43656 | 2.7154 | 0.0028245 | 2.7154 | 0.00054 | 0.0046592 | 1.6205 | -2.6107
0.4364 | 2.7144 | 0.0033625 | 0.43629 | 2.7137 | 0.0028225 | 2.7137 | 0.00054 | 0.0046592 | 1.6205 | -2.7115
0.43613 | 2.7127 | 0.0033625 | 0.43603 | 2.7121 | 0.0028215 | 2.7121 | 0.000541 | 0.0046678 | 1.6235 | -2.603
0.43587 | 2.7111 | 0.0033615 | 0.43575 | 2.7104 | 0.0028205 | 2.7104 | 0.000541 | 0.0046678 | 1.6235 | -2.8377
0.43558 | 2.7093 | 0.0033625 | 0.4355 | 2.7088 | 0.0028225 | 2.7088 | 0.00054 | 0.0046592 | 1.6205 | -2.5122
0.43532 | 2.7077 | 0.0033635 | 0.43522 | 2.707 | 0.0028225 | 2.707 | 0.000541 | 0.0046678 | 1.6235 | -2.8956
0.43506 | 2.7061 | 0.0033615 | 0.43495 | 2.7054 | 0.0028205 | 2.7054 | 0.000541 | 0.0046678 | 1.6235 | -2.6761
0.4348 | 2.7045 | 0.0033535 | 0.43471 | 2.7039 | 0.0028075 | 2.7039 | 0.000546 | 0.004711 | 1.6386 | -2.4653
0.43454 | 2.7029 | 0.0033525 | 0.43443 | 2.7021 | 0.0028085 | 2.7021 | 0.000544 | 0.0046937 | 1.6326 | -2.8688
0.43427 | 2.7011 | 0.0033525 | 0.43418 | 2.7006 | 0.0028075 | 2.7006 | 0.000545 | 0.0047023 | 1.6356 | -2.541
0.43401 | 2.6995 | 0.0033495 | 0.43389 | 2.6988 | 0.0028055 | 2.6988 | 0.000544 | 0.0046937 | 1.6326 | -2.8764
0.43375 | 2.6979 | 0.0033475 | 0.43363 | 2.6972 | 0.0028035 | 2.6972 | 0.000544 | 0.0046937 | 1.6326 | -2.6909
0.43346 | 2.6961 | 0.0033465 | 0.43339 | 2.6957 | 0.0028025 | 2.6957 | 0.000544 | 0.0046937 | 1.6326 | -2.4675
0.4332 | 2.6945 | 0.0033435 | 0.4331 | 2.6939 | 0.0028015 | 2.6939 | 0.000542 | 0.0046764 | 1.6265 | -2.8684
0.43296 | 2.693 | 0.0033425 | 0.43286 | 2.6924 | 0.0027975 | 2.6924 | 0.000545 | 0.0047023 | 1.6356 | -2.4957
0.43267 | 2.6912 | 0.0033405 | 0.43254 | 2.6904 | 0.0027935 | 2.6904 | 0.000547 | 0.0047196 | 1.6416 | -3.241
0.43239 | 2.6895 | 0.0033395 | 0.43229 | 2.6889 | 0.0027915 | 2.6889 | 0.000548 | 0.0047282 | 1.6446 | -2.5039
0.43213 | 2.6878 | 0.0033385 | 0.43202 | 2.6872 | 0.0027875 | 2.6872 | 0.000551 | 0.0047541 | 1.6536 | -2.7592
0.43187 | 2.6863 | 0.0033375 | 0.43176 | 2.6856 | 0.0027895 | 2.6856 | 0.000548 | 0.0047282 | 1.6446 | -2.6874
0.43162 | 2.6847 | 0.0033365 | 0.4315 | 2.6839 | 0.0027885 | 2.6839 | 0.000548 | 0.0047282 | 1.6446 | -2.6698
0.43136 | 2.6831 | 0.0033365 | 0.43123 | 2.6822 | 0.0027865 | 2.6822 | 0.00055 | 0.0047455 | 1.6506 | -2.7976
0.4311 | 2.6814 | 0.0033355 | 0.431 | 2.6808 | 0.0027855 | 2.6808 | 0.00055 | 0.0047455 | 1.6506 | -2.351
0.43082 | 2.6797 | 0.0033345 | 0.4307 | 2.679 | 0.0027835 | 2.679 | 0.000551 | 0.0047541 | 1.6536 | -3.0519
0.43057 | 2.6781 | 0.0033355 | 0.43042 | 2.6772 | 0.0027865 | 2.6772 | 0.000549 | 0.0047368 | 1.6476 | -2.9157
0.43029 | 2.6764 | 0.0033365 | 0.43018 | 2.6757 | 0.0027835 | 2.6757 | 0.000553 | 0.0047714 | 1.6596 | -2.4067
0.43002 | 2.6747 | 0.0033285 | 0.42992 | 2.6741 | 0.0027705 | 2.6741 | 0.000558 | 0.0048145 | 1.6746 | -2.7167
0.42974 | 2.673 | 0.0033235 | 0.42965 | 2.6724 | 0.0027735 | 2.6724 | 0.00055 | 0.0047455 | 1.6506 | -2.7921
0.42949 | 2.6714 | 0.0033245 | 0.42938 | 2.6708 | 0.0027695 | 2.6708 | 0.000555 | 0.0047886 | 1.6656 | -2.7845
0.42925 | 2.6699 | 0.0033225 | 0.42912 | 2.6691 | 0.0027695 | 2.6691 | 0.000553 | 0.0047714 | 1.6596 | -2.7094
0.42897 | 2.6682 | 0.0033195 | 0.42887 | 2.6676 | 0.0027675 | 2.6676 | 0.000552 | 0.0047627 | 1.6566 | -2.6092
0.4287 | 2.6665 | 0.0033175 | 0.42858 | 2.6658 | 0.0027625 | 2.6658 | 0.000555 | 0.0047886 | 1.6656 | -2.9342
0.42843 | 2.6648 | 0.0033165 | 0.42832 | 2.6641 | 0.0027635 | 2.6641 | 0.000553 | 0.0047714 | 1.6596 | -2.7404
0.42817 | 2.6632 | 0.0033135 | 0.42806 | 2.6625 | 0.0027615 | 2.6625 | 0.000552 | 0.0047627 | 1.6566 | -2.702
0.42792 | 2.6616 | 0.0033135 | 0.42779 | 2.6608 | 0.0027565 | 2.6608 | 0.000557 | 0.0048059 | 1.6716 | -2.7843
0.42762 | 2.6598 | 0.0033125 | 0.42753 | 2.6592 | 0.0027545 | 2.6592 | 0.000558 | 0.0048145 | 1.6746 | -2.7161
0.42738 | 2.6583 | 0.0033085 | 0.42725 | 2.6575 | 0.0027535 | 2.6575 | 0.000555 | 0.0047886 | 1.6656 | -2.8982
0.42709 | 2.6565 | 0.0033075 | 0.42698 | 2.6558 | 0.0027525 | 2.6558 | 0.000555 | 0.0047886 | 1.6656 | -2.7661
0.42685 | 2.655 | 0.0033055 | 0.42672 | 2.6542 | 0.0027515 | 2.6542 | 0.000554 | 0.00478 | 1.6626 | -2.6601
0.42656 | 2.6532 | 0.0033065 | 0.42646 | 2.6526 | 0.0027525 | 2.6526 | 0.000554 | 0.00478 | 1.6626 | -2.668
0.42632 | 2.6517 | 0.0033045 | 0.42618 | 2.6508 | 0.0027525 | 2.6508 | 0.000552 | 0.0047627 | 1.6566 | -2.9935
0.42604 | 2.65 | 0.0033065 | 0.42594 | 2.6494 | 0.0027535 | 2.6494 | 0.000553 | 0.0047714 | 1.6596 | -2.4133
0.42578 | 2.6483 | 0.0033065 | 0.42564 | 2.6475 | 0.0027405 | 2.6475 | 0.000566 | 0.0048835 | 1.6986 | -3.154
0.42552 | 2.6468 | 0.0033065 | 0.42538 | 2.6459 | 0.0027405 | 2.6459 | 0.000566 | 0.0048835 | 1.6986 | -2.7469
0.42525 | 2.6451 | 0.0033035 | 0.42515 | 2.6444 | 0.0027375 | 2.6444 | 0.000566 | 0.0048835 | 1.6986 | -2.4617
0.42496 | 2.6433 | 0.0032945 | 0.42487 | 2.6427 | 0.0027355 | 2.6427 | 0.000559 | 0.0048231 | 1.6776 | -2.8979
0.42468 | 2.6415 | 0.0032965 | 0.4246 | 2.641 | 0.0027345 | 2.641 | 0.000562 | 0.004849 | 1.6866 | -2.8249
0.42444 | 2.64 | 0.0032945 | 0.42434 | 2.6394 | 0.0027315 | 2.6394 | 0.000563 | 0.0048576 | 1.6896 | -2.7194
0.42418 | 2.6384 | 0.0032915 | 0.42405 | 2.6376 | 0.0027295 | 2.6376 | 0.000562 | 0.004849 | 1.6866 | -3.0134
0.42391 | 2.6367 | 0.0032915 | 0.42381 | 2.6361 | 0.0027275 | 2.6361 | 0.000564 | 0.0048663 | 1.6926 | -2.5222
0.42364 | 2.6351 | 0.0032885 | 0.42352 | 2.6343 | 0.0027275 | 2.6343 | 0.000561 | 0.0048404 | 1.6836 | -3.0974
0.42339 | 2.6335 | 0.0032865 | 0.42327 | 2.6327 | 0.0027245 | 2.6327 | 0.000562 | 0.004849 | 1.6866 | -2.6517
0.42311 | 2.6318 | 0.0032865 | 0.42301 | 2.6311 | 0.0027245 | 2.6311 | 0.000562 | 0.004849 | 1.6866 | -2.6856
0.42288 | 2.6303 | 0.0032845 | 0.42272 | 2.6293 | 0.0027235 | 2.6293 | 0.000561 | 0.0048404 | 1.6836 | -3.05
0.42258 | 2.6285 | 0.0032825 | 0.42249 | 2.6279 | 0.0027225 | 2.6279 | 0.00056 | 0.0048318 | 1.6806 | -2.4378
0.42235 | 2.627 | 0.0032795 | 0.42222 | 2.6262 | 0.0027245 | 2.6262 | 0.000555 | 0.0047886 | 1.6656 | -2.7369
0.42205 | 2.6252 | 0.0032785 | 0.42194 | 2.6245 | 0.0027205 | 2.6245 | 0.000558 | 0.0048145 | 1.6746 | -2.8982
0.4218 | 2.6236 | 0.0032775 | 0.42166 | 2.6227 | 0.0027125 | 2.6227 | 0.000565 | 0.0048749 | 1.6956 | -2.9662
0.42153 | 2.6219 | 0.0032775 | 0.42143 | 2.6213 | 0.0027135 | 2.6213 | 0.000564 | 0.0048663 | 1.6926 | -2.3919
0.42125 | 2.6202 | 0.0032795 | 0.42116 | 2.6196 | 0.0027125 | 2.6196 | 0.000567 | 0.0048921 | 1.7016 | -2.8817
0.421 | 2.6186 | 0.0032795 | 0.42087 | 2.6178 | 0.0027105 | 2.6178 | 0.000569 | 0.0049094 | 1.7076 | -3.0535
0.42071 | 2.6168 | 0.0032815 | 0.42062 | 2.6163 | 0.0027095 | 2.6163 | 0.000572 | 0.0049353 | 1.7166 | -2.6729
0.42045 | 2.6152 | 0.0032745 | 0.42035 | 2.6146 | 0.0027065 | 2.6146 | 0.000568 | 0.0049008 | 1.7046 | -2.8834
0.42017 | 2.6135 | 0.0032685 | 0.42006 | 2.6128 | 0.0027035 | 2.6128 | 0.000565 | 0.0048749 | 1.6956 | -3.0666
0.41992 | 2.6119 | 0.0032675 | 0.41983 | 2.6113 | 0.0027025 | 2.6113 | 0.000565 | 0.0048749 | 1.6956 | -2.4573
0.41965 | 2.6102 | 0.0032665 | 0.41955 | 2.6096 | 0.0027015 | 2.6096 | 0.000565 | 0.0048749 | 1.6956 | -2.9636
0.41938 | 2.6085 | 0.0032645 | 0.41928 | 2.6079 | 0.0026985 | 2.6079 | 0.000566 | 0.0048835 | 1.6986 | -2.7867
0.41912 | 2.6069 | 0.0032615 | 0.41902 | 2.6063 | 0.0026985 | 2.6063 | 0.000563 | 0.0048576 | 1.6896 | -2.8134
0.41886 | 2.6053 | 0.0032605 | 0.41874 | 2.6045 | 0.0026995 | 2.6045 | 0.000561 | 0.0048404 | 1.6836 | -2.9478
0.41859 | 2.6036 | 0.0032575 | 0.4185 | 2.6031 | 0.0027005 | 2.6031 | 0.000557 | 0.0048059 | 1.6716 | -2.4208
0.41833 | 2.602 | 0.0032595 | 0.4182 | 2.6012 | 0.0027015 | 2.6012 | 0.000558 | 0.0048145 | 1.6746 | -3.174
0.41807 | 2.6004 | 0.0032545 | 0.41795 | 2.5996 | 0.0026895 | 2.5996 | 0.000565 | 0.0048749 | 1.6956 | -2.6203
0.41781 | 2.5988 | 0.0032525 | 0.41769 | 2.598 | 0.0026895 | 2.598 | 0.000563 | 0.0048576 | 1.6896 | -2.6951
0.41755 | 2.5972 | 0.0032515 | 0.41744 | 2.5965 | 0.0026885 | 2.5965 | 0.000563 | 0.0048576 | 1.6896 | -2.6063
0.41727 | 2.5954 | 0.0032515 | 0.41716 | 2.5947 | 0.0026865 | 2.5947 | 0.000565 | 0.0048749 | 1.6956 | -3.032
0.417 | 2.5938 | 0.0032505 | 0.41688 | 2.593 | 0.0026855 | 2.593 | 0.000565 | 0.0048749 | 1.6956 | -2.9214
0.41673 | 2.5921 | 0.0032505 | 0.41662 | 2.5914 | 0.0026835 | 2.5914 | 0.000567 | 0.0048921 | 1.7016 | -2.7364
0.41647 | 2.5905 | 0.0032535 | 0.41637 | 2.5898 | 0.0026815 | 2.5898 | 0.000572 | 0.0049353 | 1.7166 | -2.6895
0.4162 | 2.5888 | 0.0032525 | 0.41608 | 2.588 | 0.0026785 | 2.588 | 0.000574 | 0.0049525 | 1.7226 | -3.0483
0.41594 | 2.5872 | 0.0032445 | 0.41583 | 2.5864 | 0.0026755 | 2.5864 | 0.000569 | 0.0049094 | 1.7076 | -2.731
0.41567 | 2.5854 | 0.0032435 | 0.41558 | 2.5849 | 0.0026735 | 2.5849 | 0.00057 | 0.004918 | 1.7106 | -2.6151
0.41539 | 2.5837 | 0.0032405 | 0.4153 | 2.5832 | 0.0026745 | 2.5832 | 0.000566 | 0.0048835 | 1.6986 | -2.9581
0.41515 | 2.5822 | 0.0032395 | 0.41504 | 2.5815 | 0.0026725 | 2.5815 | 0.000567 | 0.0048921 | 1.7016 | -2.7811
0.41485 | 2.5803 | 0.0032375 | 0.41478 | 2.5799 | 0.0026735 | 2.5799 | 0.000564 | 0.0048663 | 1.6926 | -2.7023
0.4146 | 2.5788 | 0.0032355 | 0.41451 | 2.5782 | 0.0026775 | 2.5782 | 0.000558 | 0.0048145 | 1.6746 | -2.9007
0.41437 | 2.5774 | 0.0032355 | 0.41423 | 2.5765 | 0.0026665 | 2.5765 | 0.000569 | 0.0049094 | 1.7076 | -2.9452
0.41407 | 2.5755 | 0.0032325 | 0.41397 | 2.5749 | 0.0026635 | 2.5749 | 0.000569 | 0.0049094 | 1.7076 | -2.6978
0.41383 | 2.574 | 0.0032335 | 0.41372 | 2.5734 | 0.0026625 | 2.5734 | 0.000571 | 0.0049267 | 1.7136 | -2.628
0.41356 | 2.5723 | 0.0032305 | 0.41345 | 2.5716 | 0.0026605 | 2.5716 | 0.00057 | 0.004918 | 1.7106 | -2.9498
0.41328 | 2.5706 | 0.0032305 | 0.41319 | 2.57 | 0.0026595 | 2.57 | 0.000571 | 0.0049267 | 1.7136 | -2.7368
0.41302 | 2.569 | 0.0032295 | 0.41291 | 2.5683 | 0.0026565 | 2.5683 | 0.000573 | 0.0049439 | 1.7196 | -3.0323
0.41276 | 2.5674 | 0.0032315 | 0.41264 | 2.5666 | 0.0026545 | 2.5666 | 0.000577 | 0.0049784 | 1.7316 | -2.8765
0.41247 | 2.5656 | 0.0032315 | 0.41239 | 2.5651 | 0.0026525 | 2.5651 | 0.000579 | 0.0049957 | 1.7376 | -2.6865
0.41225 | 2.5642 | 0.0032235 | 0.41211 | 2.5633 | 0.0026505 | 2.5633 | 0.000573 | 0.0049439 | 1.7196 | -2.9675
0.41197 | 2.5624 | 0.0032235 | 0.41184 | 2.5617 | 0.0026515 | 2.5617 | 0.000572 | 0.0049353 | 1.7166 | -2.9067
0.41167 | 2.5606 | 0.0032215 | 0.41156 | 2.5599 | 0.0026505 | 2.5599 | 0.000571 | 0.0049267 | 1.7136 | -2.987
0.41143 | 2.5591 | 0.0032165 | 0.4113 | 2.5583 | 0.0026505 | 2.5583 | 0.000566 | 0.0048835 | 1.6986 | -2.7591
0.41117 | 2.5575 | 0.0032155 | 0.41104 | 2.5567 | 0.0026505 | 2.5567 | 0.000565 | 0.0048749 | 1.6956 | -2.7234
0.4109 | 2.5558 | 0.0032155 | 0.4108 | 2.5552 | 0.0026515 | 2.5552 | 0.000564 | 0.0048663 | 1.6926 | -2.55
0.41062 | 2.554 | 0.0032125 | 0.41053 | 2.5535 | 0.0026385 | 2.5535 | 0.000574 | 0.0049525 | 1.7226 | -2.8465
0.41036 | 2.5525 | 0.0032105 | 0.41025 | 2.5518 | 0.0026425 | 2.5518 | 0.000568 | 0.0049008 | 1.7046 | -2.9737
0.4101 | 2.5508 | 0.0032115 | 0.40998 | 2.5501 | 0.0026365 | 2.5501 | 0.000575 | 0.0049612 | 1.7256 | -2.9656
0.40983 | 2.5491 | 0.0032105 | 0.40973 | 2.5485 | 0.0026375 | 2.5485 | 0.000573 | 0.0049439 | 1.7196 | -2.6465
0.40958 | 2.5476 | 0.0032115 | 0.40947 | 2.5469 | 0.0026335 | 2.5469 | 0.000578 | 0.0049871 | 1.7346 | -2.7501
0.40932 | 2.546 | 0.0032105 | 0.40918 | 2.5451 | 0.0026325 | 2.5451 | 0.000578 | 0.0049871 | 1.7346 | -3.1612
0.40904 | 2.5442 | 0.0032125 | 0.40894 | 2.5436 | 0.0026315 | 2.5436 | 0.000581 | 0.0050129 | 1.7436 | -2.5745
0.40876 | 2.5425 | 0.0032045 | 0.40866 | 2.5419 | 0.0026285 | 2.5419 | 0.000576 | 0.0049698 | 1.7286 | -3.002
0.40853 | 2.541 | 0.0032045 | 0.4084 | 2.5402 | 0.0026255 | 2.5402 | 0.000579 | 0.0049957 | 1.7376 | -2.889
0.40825 | 2.5393 | 0.0032005 | 0.40814 | 2.5386 | 0.0026245 | 2.5386 | 0.000576 | 0.0049698 | 1.7286 | -2.7488
0.40794 | 2.5374 | 0.0032005 | 0.40785 | 2.5368 | 0.0026265 | 2.5368 | 0.000574 | 0.0049525 | 1.7226 | -3.177
0.4077 | 2.5359 | 0.0031975 | 0.4076 | 2.5352 | 0.0026245 | 2.5352 | 0.000573 | 0.0049439 | 1.7196 | -2.6656
0.40746 | 2.5344 | 0.0031955 | 0.40733 | 2.5336 | 0.0026235 | 2.5336 | 0.000572 | 0.0049353 | 1.7166 | -2.8212
0.40718 | 2.5327 | 0.0031935 | 0.40708 | 2.532 | 0.0026255 | 2.532 | 0.000568 | 0.0049008 | 1.7046 | -2.7025
0.40692 | 2.5311 | 0.0031925 | 0.40679 | 2.5302 | 0.0026275 | 2.5302 | 0.000565 | 0.0048749 | 1.6956 | -3.0454
0.40665 | 2.5294 | 0.0031925 | 0.40657 | 2.5289 | 0.0026125 | 2.5289 | 0.00058 | 0.0050043 | 1.7406 | -2.3296
0.40639 | 2.5278 | 0.0031895 | 0.40628 | 2.5271 | 0.0026155 | 2.5271 | 0.000574 | 0.0049525 | 1.7226 | -3.1234
0.40612 | 2.526 | 0.0031895 | 0.40602 | 2.5254 | 0.0026135 | 2.5254 | 0.000576 | 0.0049698 | 1.7286 | -2.8657
0.40585 | 2.5244 | 0.0031875 | 0.40575 | 2.5238 | 0.0026125 | 2.5238 | 0.000575 | 0.0049612 | 1.7256 | -2.8468
0.40561 | 2.5229 | 0.0031905 | 0.40551 | 2.5222 | 0.0026095 | 2.5222 | 0.000581 | 0.0050129 | 1.7436 | -2.6325
0.40533 | 2.5212 | 0.0031925 | 0.40522 | 2.5205 | 0.0026075 | 2.5205 | 0.000585 | 0.0050475 | 1.7556 | -3.1233
0.40505 | 2.5194 | 0.0031815 | 0.40493 | 2.5187 | 0.0026065 | 2.5187 | 0.000575 | 0.0049612 | 1.7256 | -3.1397
0.40478 | 2.5177 | 0.0031815 | 0.40469 | 2.5172 | 0.0026045 | 2.5172 | 0.000577 | 0.0049784 | 1.7316 | -2.5589
0.4045 | 2.516 | 0.0031775 | 0.4044 | 2.5154 | 0.0026015 | 2.5154 | 0.000576 | 0.0049698 | 1.7286 | -3.0992
0.40426 | 2.5145 | 0.0031785 | 0.40414 | 2.5138 | 0.0026015 | 2.5138 | 0.000577 | 0.0049784 | 1.7316 | -2.8194
0.40398 | 2.5128 | 0.0031765 | 0.40389 | 2.5122 | 0.0025995 | 2.5122 | 0.000577 | 0.0049784 | 1.7316 | -2.7142
0.40375 | 2.5113 | 0.0031725 | 0.40361 | 2.5105 | 0.0025975 | 2.5105 | 0.000575 | 0.0049612 | 1.7256 | -2.9997
0.40347 | 2.5096 | 0.0031735 | 0.40334 | 2.5088 | 0.0025985 | 2.5088 | 0.000575 | 0.0049612 | 1.7256 | -2.9301
0.40319 | 2.5079 | 0.0031705 | 0.40307 | 2.5071 | 0.0026005 | 2.5071 | 0.00057 | 0.004918 | 1.7106 | -2.8212
0.40294 | 2.5063 | 0.0031705 | 0.40281 | 2.5055 | 0.0025975 | 2.5055 | 0.000573 | 0.0049439 | 1.7196 | -2.763
0.40265 | 2.5045 | 0.0031695 | 0.40257 | 2.504 | 0.0025875 | 2.504 | 0.000582 | 0.0050216 | 1.7466 | -2.5979
0.40238 | 2.5028 | 0.0031675 | 0.40228 | 2.5022 | 0.0025875 | 2.5022 | 0.00058 | 0.0050043 | 1.7406 | -3.1668
0.40212 | 2.5012 | 0.0031675 | 0.40201 | 2.5005 | 0.0025855 | 2.5005 | 0.000582 | 0.0050216 | 1.7466 | -2.8956
0.40185 | 2.4995 | 0.0031675 | 0.40177 | 2.499 | 0.0025865 | 2.499 | 0.000581 | 0.0050129 | 1.7436 | -2.6485
0.40159 | 2.4979 | 0.0031685 | 0.4015 | 2.4973 | 0.0025855 | 2.4973 | 0.000583 | 0.0050302 | 1.7496 | -2.955
0.40135 | 2.4964 | 0.0031605 | 0.40121 | 2.4955 | 0.0025845 | 2.4955 | 0.000576 | 0.0049698 | 1.7286 | -3.1261
0.40107 | 2.4947 | 0.0031595 | 0.40097 | 2.494 | 0.0025825 | 2.494 | 0.000577 | 0.0049784 | 1.7316 | -2.615
0.4008 | 2.493 | 0.0031575 | 0.40069 | 2.4923 | 0.0025785 | 2.4923 | 0.000579 | 0.0049957 | 1.7376 | -3.0317
0.40054 | 2.4914 | 0.0031545 | 0.40041 | 2.4906 | 0.0025765 | 2.4906 | 0.000578 | 0.0049871 | 1.7346 | -2.9372
0.4003 | 2.4899 | 0.0031555 | 0.40014 | 2.4889 | 0.0025735 | 2.4889 | 0.000582 | 0.0050216 | 1.7466 | -2.9664
0.40001 | 2.488 | 0.0031525 | 0.39989 | 2.4873 | 0.0025725 | 2.4873 | 0.00058 | 0.0050043 | 1.7406 | -2.7004
0.39973 | 2.4863 | 0.0031525 | 0.3996 | 2.4855 | 0.0025705 | 2.4855 | 0.000582 | 0.0050216 | 1.7466 | -3.0909
0.39947 | 2.4847 | 0.0031495 | 0.39936 | 2.484 | 0.0025725 | 2.484 | 0.000577 | 0.0049784 | 1.7316 | -2.6826
0.3992 | 2.483 | 0.0031475 | 0.39909 | 2.4824 | 0.0025725 | 2.4824 | 0.000575 | 0.0049612 | 1.7256 | -2.817
0.39894 | 2.4814 | 0.0031455 | 0.39882 | 2.4807 | 0.0025745 | 2.4807 | 0.000571 | 0.0049267 | 1.7136 | -2.8879
0.39866 | 2.4797 | 0.0031435 | 0.39859 | 2.4792 | 0.0025615 | 2.4792 | 0.000582 | 0.0050216 | 1.7466 | -2.5396
0.39843 | 2.4782 | 0.0031445 | 0.39831 | 2.4775 | 0.0025625 | 2.4775 | 0.000582 | 0.0050216 | 1.7466 | -3.0853
0.39816 | 2.4765 | 0.0031435 | 0.39804 | 2.4758 | 0.0025595 | 2.4758 | 0.000584 | 0.0050388 | 1.7526 | -2.8839
0.39787 | 2.4747 | 0.0031425 | 0.39779 | 2.4743 | 0.0025595 | 2.4743 | 0.000583 | 0.0050302 | 1.7496 | -2.7229
0.39762 | 2.4732 | 0.0031415 | 0.3975 | 2.4724 | 0.0025575 | 2.4724 | 0.000584 | 0.0050388 | 1.7526 | -3.1586
0.39735 | 2.4715 | 0.0031445 | 0.39726 | 2.4709 | 0.0025545 | 2.4709 | 0.00059 | 0.0050906 | 1.7706 | -2.6845
0.39709 | 2.4699 | 0.0031435 | 0.39693 | 2.4689 | 0.0025515 | 2.4689 | 0.000592 | 0.0051079 | 1.7766 | -3.5412
0.39682 | 2.4682 | 0.0031355 | 0.39668 | 2.4673 | 0.0025495 | 2.4673 | 0.000586 | 0.0050561 | 1.7586 | -2.7926
0.39656 | 2.4666 | 0.0031315 | 0.39643 | 2.4658 | 0.0025485 | 2.4658 | 0.000583 | 0.0050302 | 1.7496 | -2.7058
0.3963 | 2.465 | 0.0031335 | 0.39616 | 2.4641 | 0.0025485 | 2.4641 | 0.000585 | 0.0050475 | 1.7556 | -2.9324
0.39603 | 2.4633 | 0.0031295 | 0.39591 | 2.4626 | 0.0025465 | 2.4626 | 0.000583 | 0.0050302 | 1.7496 | -2.7144
0.39576 | 2.4616 | 0.0031285 | 0.39564 | 2.4609 | 0.0025465 | 2.4609 | 0.000582 | 0.0050216 | 1.7466 | -2.9792
0.39547 | 2.4598 | 0.0031255 | 0.39538 | 2.4593 | 0.0025475 | 2.4593 | 0.000578 | 0.0049871 | 1.7346 | -2.7824
0.39523 | 2.4584 | 0.0031235 | 0.39513 | 2.4577 | 0.0025495 | 2.4577 | 0.000574 | 0.0049525 | 1.7226 | -2.7632
0.39495 | 2.4566 | 0.0031225 | 0.39485 | 2.456 | 0.0025385 | 2.456 | 0.000584 | 0.0050388 | 1.7526 | -2.9721
0.39468 | 2.4549 | 0.0031205 | 0.39458 | 2.4543 | 0.0025385 | 2.4543 | 0.000582 | 0.0050216 | 1.7466 | -2.9927
0.39442 | 2.4533 | 0.0031195 | 0.39433 | 2.4527 | 0.0025345 | 2.4527 | 0.000585 | 0.0050475 | 1.7556 | -2.7121
0.39416 | 2.4517 | 0.0031175 | 0.39406 | 2.4511 | 0.0025335 | 2.4511 | 0.000584 | 0.0050388 | 1.7526 | -2.8694
0.39389 | 2.45 | 0.0031165 | 0.39379 | 2.4494 | 0.0025335 | 2.4494 | 0.000583 | 0.0050302 | 1.7496 | -2.9408
0.3936 | 2.4482 | 0.0031155 | 0.39352 | 2.4477 | 0.0025315 | 2.4477 | 0.000584 | 0.0050388 | 1.7526 | -2.9843
0.39336 | 2.4467 | 0.0031125 | 0.39323 | 2.4459 | 0.0025285 | 2.4459 | 0.000584 | 0.0050388 | 1.7526 | -3.1177
0.3931 | 2.4451 | 0.0031125 | 0.39296 | 2.4442 | 0.0025255 | 2.4442 | 0.000587 | 0.0050647 | 1.7616 | -2.9946
0.39285 | 2.4435 | 0.0031105 | 0.3927 | 2.4426 | 0.0025235 | 2.4426 | 0.000587 | 0.0050647 | 1.7616 | -2.8598
0.39256 | 2.4417 | 0.0031105 | 0.39246 | 2.4411 | 0.0025205 | 2.4411 | 0.00059 | 0.0050906 | 1.7706 | -2.6145
0.39228 | 2.44 | 0.0031095 | 0.39219 | 2.4394 | 0.0025215 | 2.4394 | 0.000588 | 0.0050733 | 1.7646 | -2.9795
0.39204 | 2.4385 | 0.0031055 | 0.39193 | 2.4378 | 0.0025195 | 2.4378 | 0.000586 | 0.0050561 | 1.7586 | -2.9036
0.39176 | 2.4368 | 0.0031045 | 0.39168 | 2.4362 | 0.0025195 | 2.4362 | 0.000585 | 0.0050475 | 1.7556 | -2.7214
0.3915 | 2.4352 | 0.0031065 | 0.39139 | 2.4345 | 0.0025205 | 2.4345 | 0.000586 | 0.0050561 | 1.7586 | -3.082
0.39126 | 2.4336 | 0.0031055 | 0.39114 | 2.4329 | 0.0025215 | 2.4329 | 0.000584 | 0.0050388 | 1.7526 | -2.7409
0.39099 | 2.432 | 0.0031075 | 0.39088 | 2.4313 | 0.0025125 | 2.4313 | 0.000595 | 0.0051337 | 1.7856 | -2.894
0.39073 | 2.4303 | 0.0031065 | 0.39061 | 2.4296 | 0.0025095 | 2.4296 | 0.000597 | 0.005151 | 1.7916 | -3.0372
0.39046 | 2.4286 | 0.0031065 | 0.39034 | 2.4279 | 0.0025075 | 2.4279 | 0.000599 | 0.0051682 | 1.7976 | -2.9804
0.3902 | 2.427 | 0.0031045 | 0.39006 | 2.4262 | 0.0025065 | 2.4262 | 0.000598 | 0.0051596 | 1.7946 | -3.1058
0.38992 | 2.4253 | 0.0030975 | 0.38979 | 2.4245 | 0.0025045 | 2.4245 | 0.000593 | 0.0051165 | 1.7796 | -3.0235
0.38965 | 2.4236 | 0.0030905 | 0.38954 | 2.4229 | 0.0025035 | 2.4229 | 0.000587 | 0.0050647 | 1.7616 | -2.7973
0.38939 | 2.422 | 0.0030895 | 0.38927 | 2.4212 | 0.0025005 | 2.4212 | 0.000589 | 0.005082 | 1.7676 | -2.9525
0.38911 | 2.4203 | 0.0030925 | 0.389 | 2.4196 | 0.0024975 | 2.4196 | 0.000595 | 0.0051337 | 1.7856 | -2.9615
0.38886 | 2.4187 | 0.0030905 | 0.38876 | 2.4181 | 0.0024945 | 2.4181 | 0.000596 | 0.0051424 | 1.7886 | -2.7123
0.38858 | 2.417 | 0.0030875 | 0.38848 | 2.4163 | 0.0024965 | 2.4163 | 0.000591 | 0.0050992 | 1.7736 | -3.0687
0.38832 | 2.4154 | 0.0030875 | 0.38819 | 2.4145 | 0.0024945 | 2.4145 | 0.000593 | 0.0051165 | 1.7796 | -3.1936
0.38806 | 2.4137 | 0.0030835 | 0.38796 | 2.4131 | 0.0024915 | 2.4131 | 0.000592 | 0.0051079 | 1.7766 | -2.5769
0.3878 | 2.4121 | 0.0030825 | 0.38769 | 2.4114 | 0.0024945 | 2.4114 | 0.000588 | 0.0050733 | 1.7646 | -2.9075
0.38751 | 2.4103 | 0.0030805 | 0.38741 | 2.4097 | 0.0024955 | 2.4097 | 0.000585 | 0.0050475 | 1.7556 | -3.0763
0.38727 | 2.4088 | 0.0030785 | 0.38717 | 2.4082 | 0.0024925 | 2.4082 | 0.000586 | 0.0050561 | 1.7586 | -2.6121
0.387 | 2.4071 | 0.0030785 | 0.38689 | 2.4065 | 0.0024835 | 2.4065 | 0.000595 | 0.0051337 | 1.7856 | -3.0753
0.38677 | 2.4057 | 0.0030765 | 0.38662 | 2.4048 | 0.0024835 | 2.4048 | 0.000593 | 0.0051165 | 1.7796 | -3.027
0.38645 | 2.4038 | 0.0030745 | 0.38636 | 2.4032 | 0.0024805 | 2.4032 | 0.000594 | 0.0051251 | 1.7826 | -2.8582
0.38622 | 2.4023 | 0.0030735 | 0.38609 | 2.4015 | 0.0024795 | 2.4015 | 0.000594 | 0.0051251 | 1.7826 | -3.027
0.38593 | 2.4005 | 0.0030725 | 0.38581 | 2.3998 | 0.0024795 | 2.3998 | 0.000593 | 0.0051165 | 1.7796 | -3.0577
0.38567 | 2.3988 | 0.0030675 | 0.38556 | 2.3982 | 0.0024765 | 2.3982 | 0.000591 | 0.0050992 | 1.7736 | -2.7737
0.38539 | 2.3971 | 0.0030675 | 0.38531 | 2.3966 | 0.0024745 | 2.3966 | 0.000593 | 0.0051165 | 1.7796 | -2.84
0.38513 | 2.3955 | 0.0030655 | 0.38503 | 2.3949 | 0.0024735 | 2.3949 | 0.000592 | 0.0051079 | 1.7766 | -3.0967
0.38484 | 2.3937 | 0.0030665 | 0.38476 | 2.3932 | 0.0024715 | 2.3932 | 0.000595 | 0.0051337 | 1.7856 | -2.9801
0.3846 | 2.3922 | 0.0030635 | 0.38449 | 2.3915 | 0.0024715 | 2.3915 | 0.000592 | 0.0051079 | 1.7766 | -2.9358
0.38434 | 2.3906 | 0.0030625 | 0.38422 | 2.3899 | 0.0024725 | 2.3899 | 0.00059 | 0.0050906 | 1.7706 | -2.9455
0.38407 | 2.3889 | 0.0030585 | 0.38394 | 2.3881 | 0.0024695 | 2.3881 | 0.000589 | 0.005082 | 1.7676 | -3.0811
0.3838 | 2.3872 | 0.0030585 | 0.38368 | 2.3865 | 0.0024735 | 2.3865 | 0.000585 | 0.0050475 | 1.7556 | -2.8817
0.38354 | 2.3856 | 0.0030575 | 0.38342 | 2.3849 | 0.0024615 | 2.3849 | 0.000596 | 0.0051424 | 1.7886 | -2.8769
0.38326 | 2.3839 | 0.0030565 | 0.38316 | 2.3832 | 0.0024615 | 2.3832 | 0.000595 | 0.0051337 | 1.7856 | -2.9012
0.38299 | 2.3822 | 0.0030555 | 0.38289 | 2.3816 | 0.0024585 | 2.3816 | 0.000597 | 0.005151 | 1.7916 | -2.9815
0.38272 | 2.3805 | 0.0030505 | 0.38264 | 2.38 | 0.0024575 | 2.38 | 0.000593 | 0.0051165 | 1.7796 | -2.8433
0.38246 | 2.3789 | 0.0030515 | 0.38238 | 2.3784 | 0.0024565 | 2.3784 | 0.000595 | 0.0051337 | 1.7856 | -2.8828
0.3822 | 2.3773 | 0.0030485 | 0.38209 | 2.3766 | 0.0024535 | 2.3766 | 0.000595 | 0.0051337 | 1.7856 | -3.1542
0.38195 | 2.3757 | 0.0030465 | 0.3818 | 2.3748 | 0.0024505 | 2.3748 | 0.000596 | 0.0051424 | 1.7886 | -3.2236
0.38167 | 2.374 | 0.0030465 | 0.38157 | 2.3734 | 0.0024495 | 2.3734 | 0.000597 | 0.005151 | 1.7916 | -2.5609
0.38143 | 2.3725 | 0.0030455 | 0.38132 | 2.3718 | 0.0024485 | 2.3718 | 0.000597 | 0.005151 | 1.7916 | -2.7971
0.38116 | 2.3708 | 0.0030455 | 0.38104 | 2.3701 | 0.0024485 | 2.3701 | 0.000597 | 0.005151 | 1.7916 | -3.1425
0.38088 | 2.3691 | 0.0030425 | 0.38078 | 2.3684 | 0.0024475 | 2.3684 | 0.000595 | 0.0051337 | 1.7856 | -2.8925
0.38064 | 2.3676 | 0.0030415 | 0.38051 | 2.3668 | 0.0024495 | 2.3668 | 0.000592 | 0.0051079 | 1.7766 | -2.9136
0.38037 | 2.3659 | 0.0030385 | 0.38026 | 2.3652 | 0.0024495 | 2.3652 | 0.000589 | 0.005082 | 1.7676 | -2.7887
0.38008 | 2.3641 | 0.0030385 | 0.37996 | 2.3633 | 0.0024385 | 2.3633 | 0.0006 | 0.0051769 | 1.8006 | -3.3957
0.37981 | 2.3624 | 0.0030375 | 0.37969 | 2.3617 | 0.0024385 | 2.3617 | 0.000599 | 0.0051682 | 1.7976 | -2.9431
0.37956 | 2.3608 | 0.0030335 | 0.37944 | 2.3601 | 0.0024335 | 2.3601 | 0.0006 | 0.0051769 | 1.8006 | -2.8759
0.37928 | 2.3592 | 0.0030345 | 0.37918 | 2.3585 | 0.0024355 | 2.3585 | 0.000599 | 0.0051682 | 1.7976 | -2.8759
0.379 | 2.3574 | 0.0030305 | 0.3789 | 2.3568 | 0.0024335 | 2.3568 | 0.000597 | 0.005151 | 1.7916 | -3.0697
0.37876 | 2.3559 | 0.0030315 | 0.37863 | 2.3551 | 0.0024295 | 2.3551 | 0.000602 | 0.0051941 | 1.8066 | -3.0886
0.37849 | 2.3542 | 0.0030305 | 0.37838 | 2.3535 | 0.0024275 | 2.3535 | 0.000603 | 0.0052028 | 1.8096 | -2.8116
0.37822 | 2.3525 | 0.0030285 | 0.37812 | 2.3519 | 0.0024275 | 2.3519 | 0.000601 | 0.0051855 | 1.8036 | -2.9216
0.37796 | 2.3509 | 0.0030315 | 0.37784 | 2.3502 | 0.0024265 | 2.3502 | 0.000605 | 0.00522 | 1.8156 | -3.1179
0.3777 | 2.3493 | 0.0030295 | 0.37757 | 2.3485 | 0.0024275 | 2.3485 | 0.000602 | 0.0051941 | 1.8066 | -2.9965
0.37742 | 2.3475 | 0.0030275 | 0.37732 | 2.3469 | 0.0024285 | 2.3469 | 0.000599 | 0.0051682 | 1.7976 | -2.8695
0.37713 | 2.3458 | 0.0030265 | 0.37705 | 2.3452 | 0.0024265 | 2.3452 | 0.0006 | 0.0051769 | 1.8006 | -3.0438
0.37688 | 2.3442 | 0.0030265 | 0.37678 | 2.3436 | 0.0024185 | 2.3436 | 0.000608 | 0.0052459 | 1.8246 | -2.9765
0.37661 | 2.3425 | 0.0030275 | 0.37652 | 2.342 | 0.0024185 | 2.342 | 0.000609 | 0.0052545 | 1.8276 | -2.9532
0.37636 | 2.3409 | 0.0030225 | 0.37624 | 2.3402 | 0.0024155 | 2.3402 | 0.000607 | 0.0052373 | 1.8216 | -3.1664
0.3761 | 2.3393 | 0.0030155 | 0.37601 | 2.3388 | 0.0024175 | 2.3388 | 0.000598 | 0.0051596 | 1.7946 | -2.6429
0.37582 | 2.3376 | 0.0030115 | 0.37572 | 2.337 | 0.0024125 | 2.337 | 0.000599 | 0.0051682 | 1.7976 | -3.2398
0.37558 | 2.3361 | 0.0030125 | 0.37544 | 2.3353 | 0.0024085 | 2.3353 | 0.000604 | 0.0052114 | 1.8126 | -3.0876
0.3753 | 2.3344 | 0.0030105 | 0.3752 | 2.3338 | 0.0024095 | 2.3338 | 0.000601 | 0.0051855 | 1.8036 | -2.7216
0.37503 | 2.3327 | 0.0030095 | 0.37492 | 2.332 | 0.0024085 | 2.332 | 0.000601 | 0.0051855 | 1.8036 | -3.1748
0.37476 | 2.331 | 0.0030095 | 0.37466 | 2.3304 | 0.0024085 | 2.3304 | 0.000601 | 0.0051855 | 1.8036 | -2.8607
0.37451 | 2.3295 | 0.0030055 | 0.37438 | 2.3286 | 0.0024095 | 2.3286 | 0.000596 | 0.0051424 | 1.7886 | -3.2286
0.37423 | 2.3277 | 0.0030025 | 0.37411 | 2.327 | 0.0024125 | 2.327 | 0.00059 | 0.0050906 | 1.7706 | -2.889
0.37397 | 2.3261 | 0.0030015 | 0.37386 | 2.3254 | 0.0024025 | 2.3254 | 0.000599 | 0.0051682 | 1.7976 | -2.852
0.3737 | 2.3244 | 0.0029995 | 0.37362 | 2.3239 | 0.0023995 | 2.3239 | 0.0006 | 0.0051769 | 1.8006 | -2.6186
0.37346 | 2.3229 | 0.0029995 | 0.37333 | 2.3221 | 0.0023995 | 2.3221 | 0.0006 | 0.0051769 | 1.8006 | -3.2815
0.37317 | 2.3211 | 0.0029965 | 0.37308 | 2.3205 | 0.0023975 | 2.3205 | 0.000599 | 0.0051682 | 1.7976 | -2.82
0.3729 | 2.3194 | 0.0029935 | 0.37281 | 2.3189 | 0.0023975 | 2.3189 | 0.000596 | 0.0051424 | 1.7886 | -3.0002
0.37266 | 2.3179 | 0.0029945 | 0.37254 | 2.3172 | 0.0023915 | 2.3172 | 0.000603 | 0.0052028 | 1.8096 | -2.9655
0.37239 | 2.3163 | 0.0029935 | 0.37226 | 2.3155 | 0.0023895 | 2.3155 | 0.000604 | 0.0052114 | 1.8126 | -3.1768
0.3721 | 2.3145 | 0.0029915 | 0.372 | 2.3138 | 0.0023915 | 2.3138 | 0.0006 | 0.0051769 | 1.8006 | -2.9778
0.37186 | 2.313 | 0.0029895 | 0.37174 | 2.3123 | 0.0023895 | 2.3123 | 0.0006 | 0.0051769 | 1.8006 | -2.8223
0.37159 | 2.3113 | 0.0029875 | 0.37149 | 2.3106 | 0.0023895 | 2.3106 | 0.000598 | 0.0051596 | 1.7946 | -2.9071
0.37132 | 2.3096 | 0.0029865 | 0.37119 | 2.3088 | 0.0023905 | 2.3088 | 0.000596 | 0.0051424 | 1.7886 | -3.3208
0.37105 | 2.3079 | 0.0029845 | 0.37095 | 2.3073 | 0.0023815 | 2.3073 | 0.000603 | 0.0052028 | 1.8096 | -2.6745
0.37078 | 2.3063 | 0.0029835 | 0.37069 | 2.3057 | 0.0023805 | 2.3057 | 0.000603 | 0.0052028 | 1.8096 | -2.949
0.37054 | 2.3047 | 0.0029835 | 0.37041 | 2.3039 | 0.0023765 | 2.3039 | 0.000607 | 0.0052373 | 1.8216 | -3.1508
0.37026 | 2.303 | 0.0029825 | 0.37015 | 2.3024 | 0.0023765 | 2.3024 | 0.000606 | 0.0052286 | 1.8186 | -2.8642
0.36999 | 2.3013 | 0.0029815 | 0.36987 | 2.3006 | 0.0023745 | 2.3006 | 0.000607 | 0.0052373 | 1.8216 | -3.1812
0.36969 | 2.2995 | 0.0029815 | 0.36961 | 2.299 | 0.0023715 | 2.299 | 0.00061 | 0.0052632 | 1.8306 | -3.01
0.36944 | 2.2979 | 0.0029825 | 0.36934 | 2.2973 | 0.0023715 | 2.2973 | 0.000611 | 0.0052718 | 1.8336 | -3.0541
0.36919 | 2.2963 | 0.0029815 | 0.36908 | 2.2957 | 0.0023705 | 2.2957 | 0.000611 | 0.0052718 | 1.8336 | -3.0109
0.36894 | 2.2948 | 0.0029725 | 0.36881 | 2.294 | 0.0023715 | 2.294 | 0.000601 | 0.0051855 | 1.8036 | -3.0202
0.36867 | 2.2931 | 0.0029745 | 0.36856 | 2.2925 | 0.0023715 | 2.2925 | 0.000603 | 0.0052028 | 1.8096 | -2.7531
0.36839 | 2.2914 | 0.0029715 | 0.36828 | 2.2907 | 0.0023705 | 2.2907 | 0.000601 | 0.0051855 | 1.8036 | -3.1689
0.36812 | 2.2897 | 0.0029685 | 0.36801 | 2.289 | 0.0023625 | 2.289 | 0.000606 | 0.0052286 | 1.8186 | -3.0191
0.36787 | 2.2881 | 0.0029655 | 0.36775 | 2.2874 | 0.0023585 | 2.2874 | 0.000607 | 0.0052373 | 1.8216 | -3.0227
0.36759 | 2.2864 | 0.0029655 | 0.3675 | 2.2858 | 0.0023605 | 2.2858 | 0.000605 | 0.00522 | 1.8156 | -2.794
0.36732 | 2.2847 | 0.0029625 | 0.36723 | 2.2842 | 0.0023585 | 2.2842 | 0.000604 | 0.0052114 | 1.8126 | -3.0466
0.36706 | 2.2831 | 0.0029615 | 0.36697 | 2.2826 | 0.0023555 | 2.2826 | 0.000606 | 0.0052286 | 1.8186 | -2.8797
0.36681 | 2.2816 | 0.0029615 | 0.36669 | 2.2808 | 0.0023535 | 2.2808 | 0.000608 | 0.0052459 | 1.8246 | -3.2632
0.36654 | 2.2799 | 0.0029575 | 0.36644 | 2.2793 | 0.0023495 | 2.2793 | 0.000608 | 0.0052459 | 1.8246 | -2.8146
0.36627 | 2.2782 | 0.0029585 | 0.36617 | 2.2775 | 0.0023525 | 2.2775 | 0.000606 | 0.0052286 | 1.8186 | -3.1045
0.366 | 2.2765 | 0.0029565 | 0.3659 | 2.2759 | 0.0023535 | 2.2759 | 0.000603 | 0.0052028 | 1.8096 | -2.9564
0.36575 | 2.275 | 0.0029555 | 0.36563 | 2.2742 | 0.0023535 | 2.2742 | 0.000602 | 0.0051941 | 1.8066 | -3.0365
0.36549 | 2.2734 | 0.0029555 | 0.36537 | 2.2726 | 0.0023495 | 2.2726 | 0.000606 | 0.0052286 | 1.8186 | -2.9765
0.3652 | 2.2716 | 0.0029565 | 0.36512 | 2.271 | 0.0023435 | 2.271 | 0.000613 | 0.005289 | 1.8396 | -2.867
0.36495 | 2.27 | 0.0029565 | 0.36483 | 2.2692 | 0.0023415 | 2.2692 | 0.000615 | 0.0053063 | 1.8456 | -3.2779
0.3647 | 2.2684 | 0.0029555 | 0.36455 | 2.2675 | 0.0023385 | 2.2675 | 0.000617 | 0.0053236 | 1.8516 | -3.1966
0.36442 | 2.2667 | 0.0029475 | 0.36431 | 2.266 | 0.0023395 | 2.266 | 0.000608 | 0.0052459 | 1.8246 | -2.7211
0.36415 | 2.265 | 0.0029465 | 0.36405 | 2.2644 | 0.0023375 | 2.2644 | 0.000609 | 0.0052545 | 1.8276 | -3.0554
0.3639 | 2.2635 | 0.0029455 | 0.36377 | 2.2627 | 0.0023335 | 2.2627 | 0.000612 | 0.0052804 | 1.8366 | -3.1338
0.36362 | 2.2617 | 0.0029445 | 0.36351 | 2.261 | 0.0023325 | 2.261 | 0.000612 | 0.0052804 | 1.8366 | -3.0387
0.36334 | 2.26 | 0.0029425 | 0.36323 | 2.2593 | 0.0023325 | 2.2593 | 0.00061 | 0.0052632 | 1.8306 | -3.1478
0.36307 | 2.2583 | 0.0029385 | 0.36299 | 2.2578 | 0.0023295 | 2.2578 | 0.000609 | 0.0052545 | 1.8276 | -2.7078
0.36282 | 2.2567 | 0.0029405 | 0.36272 | 2.2561 | 0.0023295 | 2.2561 | 0.000611 | 0.0052718 | 1.8336 | -3.0743
0.36255 | 2.2551 | 0.0029375 | 0.36246 | 2.2545 | 0.0023305 | 2.2545 | 0.000607 | 0.0052373 | 1.8216 | -2.9102
0.3623 | 2.2535 | 0.0029365 | 0.36218 | 2.2528 | 0.0023325 | 2.2528 | 0.000604 | 0.0052114 | 1.8126 | -3.1873
0.36202 | 2.2518 | 0.0029345 | 0.3619 | 2.251 | 0.0023225 | 2.251 | 0.000612 | 0.0052804 | 1.8366 | -3.2004
0.36175 | 2.2501 | 0.0029345 | 0.36164 | 2.2494 | 0.0023195 | 2.2494 | 0.000615 | 0.0053063 | 1.8456 | -2.9889
0.36151 | 2.2486 | 0.0029325 | 0.36139 | 2.2478 | 0.0023195 | 2.2478 | 0.000613 | 0.005289 | 1.8396 | -2.9111
0.36123 | 2.2469 | 0.0029315 | 0.36111 | 2.2461 | 0.0023165 | 2.2461 | 0.000615 | 0.0053063 | 1.8456 | -3.1289
0.36095 | 2.2451 | 0.0029335 | 0.36084 | 2.2444 | 0.0023155 | 2.2444 | 0.000618 | 0.0053322 | 1.8546 | -3.1416
0.3607 | 2.2436 | 0.0029345 | 0.3606 | 2.2429 | 0.0023125 | 2.2429 | 0.000622 | 0.0053667 | 1.8666 | -2.766
0.36043 | 2.2419 | 0.0029285 | 0.36034 | 2.2413 | 0.0023085 | 2.2413 | 0.00062 | 0.0053494 | 1.8606 | -3.0834
0.36018 | 2.2403 | 0.0029255 | 0.36006 | 2.2396 | 0.0023095 | 2.2396 | 0.000616 | 0.0053149 | 1.8486 | -3.2069
0.35988 | 2.2385 | 0.0029235 | 0.35978 | 2.2378 | 0.0023075 | 2.2378 | 0.000616 | 0.0053149 | 1.8486 | -3.1621
0.35962 | 2.2368 | 0.0029195 | 0.35952 | 2.2362 | 0.0023075 | 2.2362 | 0.000612 | 0.0052804 | 1.8366 | -2.9455
0.35937 | 2.2353 | 0.0029185 | 0.35925 | 2.2345 | 0.0023065 | 2.2345 | 0.000612 | 0.0052804 | 1.8366 | -3.1872
0.35911 | 2.2337 | 0.0029185 | 0.35899 | 2.2329 | 0.0023085 | 2.2329 | 0.00061 | 0.0052632 | 1.8306 | -2.8969
0.35885 | 2.2321 | 0.0029135 | 0.35872 | 2.2312 | 0.0023085 | 2.2312 | 0.000605 | 0.00522 | 1.8156 | -3.1298
0.35858 | 2.2304 | 0.0029145 | 0.35848 | 2.2297 | 0.0023005 | 2.2297 | 0.000614 | 0.0052977 | 1.8426 | -2.7305
0.3583 | 2.2286 | 0.0029135 | 0.35819 | 2.2279 | 0.0022965 | 2.2279 | 0.000617 | 0.0053236 | 1.8516 | -3.2859
0.35801 | 2.2268 | 0.0029105 | 0.35793 | 2.2263 | 0.0022965 | 2.2263 | 0.000614 | 0.0052977 | 1.8426 | -2.9412
0.35778 | 2.2254 | 0.0029095 | 0.35768 | 2.2248 | 0.0022955 | 2.2248 | 0.000614 | 0.0052977 | 1.8426 | -2.9455
0.35755 | 2.2239 | 0.0029085 | 0.3574 | 2.223 | 0.0022955 | 2.223 | 0.000613 | 0.005289 | 1.8396 | -3.2294
0.35723 | 2.222 | 0.0029095 | 0.35711 | 2.2212 | 0.0022925 | 2.2212 | 0.000617 | 0.0053236 | 1.8516 | -3.2947
0.35699 | 2.2205 | 0.0029095 | 0.35687 | 2.2198 | 0.0022875 | 2.2198 | 0.000622 | 0.0053667 | 1.8666 | -2.6944
0.35674 | 2.2189 | 0.0029115 | 0.35662 | 2.2182 | 0.0022835 | 2.2182 | 0.000628 | 0.0054185 | 1.8846 | -2.9516
0.35646 | 2.2172 | 0.0029075 | 0.35634 | 2.2164 | 0.0022855 | 2.2164 | 0.000622 | 0.0053667 | 1.8666 | -3.3016
0.35618 | 2.2154 | 0.0029035 | 0.35607 | 2.2148 | 0.0022825 | 2.2148 | 0.000621 | 0.0053581 | 1.8636 | -3.1091
0.35591 | 2.2138 | 0.0029015 | 0.35579 | 2.213 | 0.0022835 | 2.213 | 0.000618 | 0.0053322 | 1.8546 | -3.2032
0.35564 | 2.2121 | 0.0028995 | 0.35554 | 2.2114 | 0.0022805 | 2.2114 | 0.000619 | 0.0053408 | 1.8576 | -2.9555
0.35538 | 2.2105 | 0.0028965 | 0.35525 | 2.2097 | 0.0022835 | 2.2097 | 0.000613 | 0.005289 | 1.8396 | -3.3116
0.35511 | 2.2088 | 0.0028965 | 0.35502 | 2.2082 | 0.0022835 | 2.2082 | 0.000613 | 0.005289 | 1.8396 | -2.6203
0.35487 | 2.2073 | 0.0028955 | 0.35474 | 2.2065 | 0.0022825 | 2.2065 | 0.000613 | 0.005289 | 1.8396 | -3.2039
0.35459 | 2.2055 | 0.0028945 | 0.35447 | 2.2048 | 0.0022735 | 2.2048 | 0.000621 | 0.0053581 | 1.8636 | -3.1672
0.3543 | 2.2038 | 0.0028935 | 0.35421 | 2.2032 | 0.0022705 | 2.2032 | 0.000623 | 0.0053753 | 1.8696 | -3.0071
0.35405 | 2.2022 | 0.0028905 | 0.35395 | 2.2015 | 0.0022715 | 2.2015 | 0.000619 | 0.0053408 | 1.8576 | -3.037
0.3538 | 2.2006 | 0.0028875 | 0.35368 | 2.1999 | 0.0022685 | 2.1999 | 0.000619 | 0.0053408 | 1.8576 | -3.0504
0.35351 | 2.1988 | 0.0028875 | 0.35341 | 2.1982 | 0.0022655 | 2.1982 | 0.000622 | 0.0053667 | 1.8666 | -3.1388
0.35328 | 2.1974 | 0.0028875 | 0.35317 | 2.1967 | 0.0022645 | 2.1967 | 0.000623 | 0.0053753 | 1.8696 | -2.8468
0.35302 | 2.1958 | 0.0028865 | 0.35289 | 2.195 | 0.0022615 | 2.195 | 0.000625 | 0.0053926 | 1.8756 | -3.1565
0.35274 | 2.1941 | 0.0028885 | 0.35262 | 2.1933 | 0.0022595 | 2.1933 | 0.000629 | 0.0054271 | 1.8876 | -3.1951
0.35244 | 2.1922 | 0.0028875 | 0.35236 | 2.1917 | 0.0022555 | 2.1917 | 0.000632 | 0.005453 | 1.8966 | -3.1188
0.35222 | 2.1908 | 0.0028865 | 0.35209 | 2.19 | 0.0022545 | 2.19 | 0.000632 | 0.005453 | 1.8966 | -3.1734
0.35192 | 2.189 | 0.0028795 | 0.3518 | 2.1882 | 0.0022545 | 2.1882 | 0.000625 | 0.0053926 | 1.8756 | -3.4139
0.35167 | 2.1874 | 0.0028785 | 0.35155 | 2.1866 | 0.0022535 | 2.1866 | 0.000625 | 0.0053926 | 1.8756 | -2.8583
0.35139 | 2.1856 | 0.0028755 | 0.3513 | 2.1851 | 0.0022545 | 2.1851 | 0.000621 | 0.0053581 | 1.8636 | -2.9189
0.35113 | 2.184 | 0.0028755 | 0.35103 | 2.1834 | 0.0022555 | 2.1834 | 0.00062 | 0.0053494 | 1.8606 | -3.162
0.35088 | 2.1824 | 0.0028725 | 0.35078 | 2.1818 | 0.0022545 | 2.1818 | 0.000618 | 0.0053322 | 1.8546 | -2.9117
0.35058 | 2.1806 | 0.0028685 | 0.35049 | 2.1801 | 0.0022545 | 2.1801 | 0.000614 | 0.0052977 | 1.8426 | -3.2656
0.35035 | 2.1792 | 0.0028655 | 0.35021 | 2.1783 | 0.0022455 | 2.1783 | 0.00062 | 0.0053494 | 1.8606 | -3.2478
0.35007 | 2.1774 | 0.0028645 | 0.34996 | 2.1767 | 0.0022445 | 2.1767 | 0.00062 | 0.0053494 | 1.8606 | -2.8933
0.34979 | 2.1757 | 0.0028645 | 0.34969 | 2.175 | 0.0022415 | 2.175 | 0.000623 | 0.0053753 | 1.8696 | -3.1671
0.34953 | 2.1741 | 0.0028645 | 0.34941 | 2.1734 | 0.0022385 | 2.1734 | 0.000626 | 0.0054012 | 1.8786 | -3.1591
0.34927 | 2.1725 | 0.0028645 | 0.34915 | 2.1717 | 0.0022385 | 2.1717 | 0.000626 | 0.0054012 | 1.8786 | -3.0849
0.34901 | 2.1709 | 0.0028625 | 0.3489 | 2.1702 | 0.0022375 | 2.1702 | 0.000625 | 0.0053926 | 1.8756 | -2.9073
0.34876 | 2.1693 | 0.0028605 | 0.34864 | 2.1686 | 0.0022365 | 2.1686 | 0.000624 | 0.005384 | 1.8726 | -3.0192
0.34847 | 2.1675 | 0.0028585 | 0.34836 | 2.1668 | 0.0022355 | 2.1668 | 0.000623 | 0.0053753 | 1.8696 | -3.2355
0.34822 | 2.1659 | 0.0028575 | 0.3481 | 2.1652 | 0.0022275 | 2.1652 | 0.00063 | 0.0054357 | 1.8906 | -3.0756
0.34795 | 2.1642 | 0.0028565 | 0.34786 | 2.1637 | 0.0022265 | 2.1637 | 0.00063 | 0.0054357 | 1.8906 | -2.8459
0.34767 | 2.1625 | 0.0028555 | 0.34757 | 2.1619 | 0.0022265 | 2.1619 | 0.000629 | 0.0054271 | 1.8876 | -3.4076
0.34741 | 2.1609 | 0.0028545 | 0.34728 | 2.1601 | 0.0022245 | 2.1601 | 0.00063 | 0.0054357 | 1.8906 | -3.3724
0.34716 | 2.1593 | 0.0028545 | 0.34702 | 2.1585 | 0.0022225 | 2.1585 | 0.000632 | 0.005453 | 1.8966 | -3.0506
0.34688 | 2.1576 | 0.0028545 | 0.34676 | 2.1569 | 0.0022225 | 2.1569 | 0.000632 | 0.005453 | 1.8966 | -3.079
0.34661 | 2.1559 | 0.0028545 | 0.3465 | 2.1552 | 0.0022195 | 2.1552 | 0.000635 | 0.0054789 | 1.9056 | -3.1455
0.34635 | 2.1543 | 0.0028545 | 0.34622 | 2.1535 | 0.0022205 | 2.1535 | 0.000634 | 0.0054702 | 1.9026 | -3.3281
0.34608 | 2.1526 | 0.0028525 | 0.34598 | 2.152 | 0.0022215 | 2.152 | 0.000631 | 0.0054443 | 1.8936 | -2.8099
0.34582 | 2.151 | 0.0028415 | 0.34569 | 2.1502 | 0.0022215 | 2.1502 | 0.00062 | 0.0053494 | 1.8606 | -3.3276
0.34556 | 2.1494 | 0.0028435 | 0.34544 | 2.1486 | 0.0022175 | 2.1486 | 0.000626 | 0.0054012 | 1.8786 | -2.9422
0.34529 | 2.1477 | 0.0028415 | 0.3452 | 2.1471 | 0.0022085 | 2.1471 | 0.000633 | 0.0054616 | 1.8996 | -2.8554
0.34504 | 2.1461 | 0.0028395 | 0.34491 | 2.1453 | 0.0022065 | 2.1453 | 0.000633 | 0.0054616 | 1.8996 | -3.4148
0.34474 | 2.1443 | 0.0028385 | 0.34464 | 2.1436 | 0.0022055 | 2.1436 | 0.000633 | 0.0054616 | 1.8996 | -3.2021
0.34448 | 2.1427 | 0.0028355 | 0.34439 | 2.1421 | 0.0022045 | 2.1421 | 0.000631 | 0.0054443 | 1.8936 | -2.9493
0.34424 | 2.1411 | 0.0028335 | 0.3441 | 2.1403 | 0.0022005 | 2.1403 | 0.000633 | 0.0054616 | 1.8996 | -3.3504
0.34395 | 2.1394 | 0.0028335 | 0.34386 | 2.1388 | 0.0022005 | 2.1388 | 0.000633 | 0.0054616 | 1.8996 | -2.824
0.3437 | 2.1378 | 0.0028305 | 0.34358 | 2.1371 | 0.0021995 | 2.1371 | 0.000631 | 0.0054443 | 1.8936 | -3.3268
0.34342 | 2.1361 | 0.0028295 | 0.34333 | 2.1355 | 0.0021975 | 2.1355 | 0.000632 | 0.005453 | 1.8966 | -2.9469
0.34316 | 2.1344 | 0.0028275 | 0.34306 | 2.1338 | 0.0021935 | 2.1338 | 0.000634 | 0.0054702 | 1.9026 | -3.2257
0.34289 | 2.1328 | 0.0028265 | 0.3428 | 2.1322 | 0.0021915 | 2.1322 | 0.000635 | 0.0054789 | 1.9056 | -3.0794
0.34263 | 2.1311 | 0.0028255 | 0.34251 | 2.1304 | 0.0021905 | 2.1304 | 0.000635 | 0.0054789 | 1.9056 | -3.4137
0.34237 | 2.1295 | 0.0028245 | 0.34225 | 2.1288 | 0.0021885 | 2.1288 | 0.000636 | 0.0054875 | 1.9086 | -3.108
0.34211 | 2.1279 | 0.0028235 | 0.34199 | 2.1272 | 0.0021865 | 2.1272 | 0.000637 | 0.0054961 | 1.9116 | -3.0891
0.34182 | 2.1261 | 0.0028215 | 0.34172 | 2.1255 | 0.0021855 | 2.1255 | 0.000636 | 0.0054875 | 1.9086 | -3.196
0.34157 | 2.1246 | 0.0028195 | 0.34146 | 2.1239 | 0.0021835 | 2.1239 | 0.000636 | 0.0054875 | 1.9086 | -3.0629
0.34131 | 2.123 | 0.0028155 | 0.34118 | 2.1221 | 0.0021805 | 2.1221 | 0.000635 | 0.0054789 | 1.9056 | -3.3689
0.34105 | 2.1213 | 0.0028145 | 0.34092 | 2.1205 | 0.0021815 | 2.1205 | 0.000633 | 0.0054616 | 1.8996 | -3.0651
0.34075 | 2.1195 | 0.0028155 | 0.34066 | 2.1189 | 0.0021805 | 2.1189 | 0.000635 | 0.0054789 | 1.9056 | -3.077
0.3405 | 2.1179 | 0.0028135 | 0.34039 | 2.1172 | 0.0021795 | 2.1172 | 0.000634 | 0.0054702 | 1.9026 | -3.2215
0.34023 | 2.1162 | 0.0028105 | 0.34012 | 2.1156 | 0.0021775 | 2.1156 | 0.000633 | 0.0054616 | 1.8996 | -3.11
0.33997 | 2.1146 | 0.0028075 | 0.33986 | 2.1139 | 0.0021785 | 2.1139 | 0.000629 | 0.0054271 | 1.8876 | -3.1213
0.33969 | 2.1129 | 0.0028085 | 0.33959 | 2.1122 | 0.0021755 | 2.1122 | 0.000633 | 0.0054616 | 1.8996 | -3.1802
0.33944 | 2.1113 | 0.0028075 | 0.33932 | 2.1106 | 0.0021645 | 2.1106 | 0.000643 | 0.0055479 | 1.9297 | -3.144
0.33917 | 2.1097 | 0.0028075 | 0.33905 | 2.1089 | 0.0021665 | 2.1089 | 0.000641 | 0.0055306 | 1.9236 | -3.2356
0.33889 | 2.1079 | 0.0028075 | 0.33879 | 2.1073 | 0.0021645 | 2.1073 | 0.000643 | 0.0055479 | 1.9297 | -3.1997
0.33866 | 2.1065 | 0.0028055 | 0.33854 | 2.1057 | 0.0021645 | 2.1057 | 0.000641 | 0.0055306 | 1.9236 | -2.972
0.33837 | 2.1046 | 0.0028065 | 0.33827 | 2.104 | 0.0021625 | 2.104 | 0.000644 | 0.0055565 | 1.9327 | -3.2381
0.33811 | 2.1031 | 0.0028055 | 0.33801 | 2.1024 | 0.0021605 | 2.1024 | 0.000645 | 0.0055651 | 1.9357 | -3.1399
0.33786 | 2.1015 | 0.0028065 | 0.33774 | 2.1007 | 0.0021585 | 2.1007 | 0.000648 | 0.005591 | 1.9447 | -3.3066
0.33758 | 2.0997 | 0.0028065 | 0.33747 | 2.0991 | 0.0021565 | 2.0991 | 0.00065 | 0.0056083 | 1.9507 | -3.174
0.3373 | 2.098 | 0.0028065 | 0.33721 | 2.0975 | 0.0021525 | 2.0975 | 0.000654 | 0.0056428 | 1.9627 | -3.1643
0.33703 | 2.0963 | 0.0028015 | 0.33694 | 2.0958 | 0.0021505 | 2.0958 | 0.000651 | 0.0056169 | 1.9537 | -3.3007
0.33677 | 2.0947 | 0.0027905 | 0.33668 | 2.0942 | 0.0021485 | 2.0942 | 0.000642 | 0.0055393 | 1.9267 | -3.1376
0.33651 | 2.0931 | 0.0027875 | 0.33641 | 2.0925 | 0.0021455 | 2.0925 | 0.000642 | 0.0055393 | 1.9267 | -3.2236
0.33625 | 2.0914 | 0.0027875 | 0.33614 | 2.0908 | 0.0021445 | 2.0908 | 0.000643 | 0.0055479 | 1.9297 | -3.3341
0.33598 | 2.0898 | 0.0027865 | 0.33586 | 2.089 | 0.0021445 | 2.089 | 0.000642 | 0.0055393 | 1.9267 | -3.3341
0.33571 | 2.0881 | 0.0027845 | 0.33561 | 2.0875 | 0.0021415 | 2.0875 | 0.000643 | 0.0055479 | 1.9297 | -2.9623
0.33545 | 2.0865 | 0.0027845 | 0.33536 | 2.086 | 0.0021415 | 2.086 | 0.000643 | 0.0055479 | 1.9297 | -2.9766
0.33518 | 2.0848 | 0.0027845 | 0.33509 | 2.0842 | 0.0021415 | 2.0842 | 0.000643 | 0.0055479 | 1.9297 | -3.2887
0.33493 | 2.0833 | 0.0027805 | 0.33481 | 2.0825 | 0.0021415 | 2.0825 | 0.000639 | 0.0055134 | 1.9176 | -3.3622
0.33468 | 2.0817 | 0.0027795 | 0.33458 | 2.0811 | 0.0021415 | 2.0811 | 0.000638 | 0.0055047 | 1.9146 | -2.6936
0.3344 | 2.08 | 0.0027765 | 0.33429 | 2.0793 | 0.0021395 | 2.0793 | 0.000637 | 0.0054961 | 1.9116 | -3.439
0.33413 | 2.0783 | 0.0027745 | 0.33404 | 2.0777 | 0.0021305 | 2.0777 | 0.000644 | 0.0055565 | 1.9327 | -3.0487
0.33388 | 2.0767 | 0.0027735 | 0.33378 | 2.0761 | 0.0021285 | 2.0761 | 0.000645 | 0.0055651 | 1.9357 | -3.1279
0.3336 | 2.075 | 0.0027715 | 0.33348 | 2.0742 | 0.0021295 | 2.0742 | 0.000642 | 0.0055393 | 1.9267 | -3.5795
0.33335 | 2.0734 | 0.0027675 | 0.33322 | 2.0727 | 0.0021265 | 2.0727 | 0.000641 | 0.0055306 | 1.9236 | -3.0535
0.33307 | 2.0717 | 0.0027685 | 0.33296 | 2.071 | 0.0021255 | 2.071 | 0.000643 | 0.0055479 | 1.9297 | -3.1397
0.33282 | 2.0702 | 0.0027695 | 0.3327 | 2.0694 | 0.0021245 | 2.0694 | 0.000645 | 0.0055651 | 1.9357 | -3.1615
0.33254 | 2.0684 | 0.0027655 | 0.33244 | 2.0678 | 0.0021205 | 2.0678 | 0.000645 | 0.0055651 | 1.9357 | -3.1303
0.33227 | 2.0667 | 0.0027645 | 0.33215 | 2.066 | 0.0021205 | 2.066 | 0.000644 | 0.0055565 | 1.9327 | -3.5009
0.332 | 2.065 | 0.0027635 | 0.33188 | 2.0643 | 0.0021165 | 2.0643 | 0.000647 | 0.0055824 | 1.9417 | -3.2171
0.33175 | 2.0635 | 0.0027635 | 0.33164 | 2.0628 | 0.0021135 | 2.0628 | 0.00065 | 0.0056083 | 1.9507 | -2.881
0.33147 | 2.0617 | 0.0027625 | 0.33136 | 2.061 | 0.0021125 | 2.061 | 0.00065 | 0.0056083 | 1.9507 | -3.4579
0.33122 | 2.0602 | 0.0027605 | 0.3311 | 2.0594 | 0.0021095 | 2.0594 | 0.000651 | 0.0056169 | 1.9537 | -3.1449
0.33095 | 2.0585 | 0.0027575 | 0.33083 | 2.0578 | 0.0021095 | 2.0578 | 0.000648 | 0.005591 | 1.9447 | -3.2007
0.33068 | 2.0568 | 0.0027555 | 0.33054 | 2.056 | 0.0021075 | 2.056 | 0.000648 | 0.005591 | 1.9447 | -3.5078
0.33043 | 2.0553 | 0.0027545 | 0.33029 | 2.0544 | 0.0021055 | 2.0544 | 0.000649 | 0.0055997 | 1.9477 | -3.0505
0.33017 | 2.0537 | 0.0027545 | 0.33004 | 2.0528 | 0.0021055 | 2.0528 | 0.000649 | 0.0055997 | 1.9477 | -3.0892
0.32988 | 2.0519 | 0.0027535 | 0.32976 | 2.0511 | 0.0021055 | 2.0511 | 0.000648 | 0.005591 | 1.9447 | -3.3894
0.3296 | 2.0501 | 0.0027505 | 0.32949 | 2.0495 | 0.0021045 | 2.0495 | 0.000646 | 0.0055738 | 1.9387 | -3.1884
0.32934 | 2.0485 | 0.0027505 | 0.32923 | 2.0478 | 0.0021025 | 2.0478 | 0.000648 | 0.005591 | 1.9447 | -3.128
0.32908 | 2.0469 | 0.0027465 | 0.329 | 2.0464 | 0.0021055 | 2.0464 | 0.000641 | 0.0055306 | 1.9236 | -2.8512
0.32881 | 2.0452 | 0.0027455 | 0.32871 | 2.0446 | 0.0021035 | 2.0446 | 0.000642 | 0.0055393 | 1.9267 | -3.4965
0.32855 | 2.0436 | 0.0027445 | 0.32843 | 2.0429 | 0.0020975 | 2.0429 | 0.000647 | 0.0055824 | 1.9417 | -3.2723
0.32829 | 2.0419 | 0.0027445 | 0.32815 | 2.0411 | 0.0020915 | 2.0411 | 0.000653 | 0.0056342 | 1.9597 | -3.4094
0.32802 | 2.0403 | 0.0027435 | 0.32793 | 2.0397 | 0.0020915 | 2.0397 | 0.000652 | 0.0056255 | 1.9567 | -2.7648
0.32774 | 2.0386 | 0.0027445 | 0.32764 | 2.0379 | 0.0020895 | 2.0379 | 0.000655 | 0.0056514 | 1.9657 | -3.5009
0.32749 | 2.037 | 0.0027435 | 0.32738 | 2.0363 | 0.0020875 | 2.0363 | 0.000656 | 0.0056601 | 1.9687 | -3.1935
0.3272 | 2.0352 | 0.0027425 | 0.3271 | 2.0346 | 0.0020875 | 2.0346 | 0.000655 | 0.0056514 | 1.9657 | -3.3404
0.32694 | 2.0336 | 0.0027445 | 0.32684 | 2.033 | 0.0020845 | 2.033 | 0.00066 | 0.0056946 | 1.9807 | -3.2033
0.32668 | 2.032 | 0.0027325 | 0.32659 | 2.0314 | 0.0020855 | 2.0314 | 0.000647 | 0.0055824 | 1.9417 | -3.135
0.32645 | 2.0305 | 0.0027335 | 0.32632 | 2.0297 | 0.0020815 | 2.0297 | 0.000652 | 0.0056255 | 1.9567 | -3.2007
0.32616 | 2.0287 | 0.0027345 | 0.32605 | 2.028 | 0.0020785 | 2.028 | 0.000656 | 0.0056601 | 1.9687 | -3.2961
0.32588 | 2.0269 | 0.0027325 | 0.32582 | 2.0266 | 0.0020745 | 2.0266 | 0.000658 | 0.0056773 | 1.9747 | -2.8452
0.32563 | 2.0254 | 0.0027305 | 0.32553 | 2.0248 | 0.0020755 | 2.0248 | 0.000655 | 0.0056514 | 1.9657 | -3.6028
0.32536 | 2.0237 | 0.0027275 | 0.32526 | 2.0231 | 0.0020725 | 2.0231 | 0.000655 | 0.0056514 | 1.9657 | -3.2278
0.3251 | 2.0221 | 0.0027275 | 0.32496 | 2.0212 | 0.0020735 | 2.0212 | 0.000654 | 0.0056428 | 1.9627 | -3.7262
0.32485 | 2.0205 | 0.0027235 | 0.32471 | 2.0197 | 0.0020705 | 2.0197 | 0.000653 | 0.0056342 | 1.9597 | -3.0008
0.32455 | 2.0187 | 0.0027215 | 0.32448 | 2.0183 | 0.0020715 | 2.0183 | 0.00065 | 0.0056083 | 1.9507 | -2.8092
0.32429 | 2.0171 | 0.0027195 | 0.32419 | 2.0164 | 0.0020705 | 2.0164 | 0.000649 | 0.0055997 | 1.9477 | -3.5523
0.32403 | 2.0155 | 0.0027195 | 0.32394 | 2.0149 | 0.0020705 | 2.0149 | 0.000649 | 0.0055997 | 1.9477 | -3.0528
0.32376 | 2.0138 | 0.0027205 | 0.32366 | 2.0132 | 0.0020705 | 2.0132 | 0.00065 | 0.0056083 | 1.9507 | -3.3583
0.3235 | 2.0122 | 0.0027175 | 0.32338 | 2.0114 | 0.0020655 | 2.0114 | 0.000652 | 0.0056255 | 1.9567 | -3.3782
0.32323 | 2.0105 | 0.0027145 | 0.32315 | 2.01 | 0.0020545 | 2.01 | 0.00066 | 0.0056946 | 1.9807 | -2.8776
0.32297 | 2.0088 | 0.0027145 | 0.32287 | 2.0082 | 0.0020595 | 2.0082 | 0.000655 | 0.0056514 | 1.9657 | -3.4119
0.3227 | 2.0072 | 0.0027145 | 0.3226 | 2.0066 | 0.0020555 | 2.0066 | 0.000659 | 0.0056859 | 1.9777 | -3.2867
0.32246 | 2.0057 | 0.0027125 | 0.32232 | 2.0048 | 0.0020535 | 2.0048 | 0.000659 | 0.0056859 | 1.9777 | -3.4443
0.32217 | 2.0039 | 0.0027105 | 0.32205 | 2.0032 | 0.0020505 | 2.0032 | 0.00066 | 0.0056946 | 1.9807 | -3.3238
0.3219 | 2.0022 | 0.0027105 | 0.32181 | 2.0017 | 0.0020485 | 2.0017 | 0.000662 | 0.0057118 | 1.9867 | -2.9119
0.32164 | 2.0006 | 0.0027095 | 0.32153 | 1.9999 | 0.0020475 | 1.9999 | 0.000662 | 0.0057118 | 1.9867 | -3.5341
0.32137 | 1.9989 | 0.0027095 | 0.32126 | 1.9982 | 0.0020485 | 1.9982 | 0.000661 | 0.0057032 | 1.9837 | -3.2969
0.32109 | 1.9972 | 0.0027105 | 0.321 | 1.9966 | 0.0020455 | 1.9966 | 0.000665 | 0.0057377 | 1.9957 | -3.1929
0.32084 | 1.9957 | 0.0027095 | 0.32074 | 1.995 | 0.0020415 | 1.995 | 0.000668 | 0.0057636 | 2.0047 | -3.2347
0.32056 | 1.9939 | 0.0027075 | 0.32048 | 1.9934 | 0.0020395 | 1.9934 | 0.000668 | 0.0057636 | 2.0047 | -3.3417
0.32031 | 1.9923 | 0.0026955 | 0.32021 | 1.9917 | 0.0020375 | 1.9917 | 0.000658 | 0.0056773 | 1.9747 | -3.3167
0.32006 | 1.9908 | 0.0026975 | 0.31994 | 1.9901 | 0.0020365 | 1.9901 | 0.000661 | 0.0057032 | 1.9837 | -3.2253
0.31976 | 1.9889 | 0.0026975 | 0.31967 | 1.9883 | 0.0020345 | 1.9883 | 0.000663 | 0.0057204 | 1.9897 | -3.4476
0.31953 | 1.9875 | 0.0026955 | 0.31938 | 1.9865 | 0.0020335 | 1.9865 | 0.000662 | 0.0057118 | 1.9867 | -3.5368
0.31925 | 1.9857 | 0.0026925 | 0.31916 | 1.9852 | 0.0020315 | 1.9852 | 0.000661 | 0.0057032 | 1.9837 | -2.7289
0.31898 | 1.984 | 0.0026915 | 0.31889 | 1.9835 | 0.0020295 | 1.9835 | 0.000662 | 0.0057118 | 1.9867 | -3.2845
0.31872 | 1.9824 | 0.0026905 | 0.31863 | 1.9819 | 0.0020295 | 1.9819 | 0.000661 | 0.0057032 | 1.9837 | -3.1981
0.31847 | 1.9809 | 0.0026875 | 0.31836 | 1.9802 | 0.0020285 | 1.9802 | 0.000659 | 0.0056859 | 1.9777 | -3.3263
0.3182 | 1.9792 | 0.0026845 | 0.3181 | 1.9786 | 0.0020265 | 1.9786 | 0.000658 | 0.0056773 | 1.9747 | -3.2942
0.31795 | 1.9776 | 0.0026845 | 0.31781 | 1.9768 | 0.0020285 | 1.9768 | 0.000656 | 0.0056601 | 1.9687 | -3.4952
0.31765 | 1.9758 | 0.0026845 | 0.31754 | 1.9751 | 0.0020245 | 1.9751 | 0.00066 | 0.0056946 | 1.9807 | -3.3654
0.31737 | 1.9741 | 0.0026835 | 0.31728 | 1.9735 | 0.0020245 | 1.9735 | 0.000659 | 0.0056859 | 1.9777 | -3.1761
0.31711 | 1.9724 | 0.0026795 | 0.31702 | 1.9719 | 0.0020255 | 1.9719 | 0.000654 | 0.0056428 | 1.9627 | -3.1739
0.31687 | 1.9709 | 0.0026805 | 0.31675 | 1.9702 | 0.0020235 | 1.9702 | 0.000657 | 0.0056687 | 1.9717 | -3.3037
0.31662 | 1.9694 | 0.0026785 | 0.31648 | 1.9685 | 0.0020145 | 1.9685 | 0.000664 | 0.0057291 | 1.9927 | -3.3165
0.31634 | 1.9677 | 0.0026765 | 0.31622 | 1.9669 | 0.0020115 | 1.9669 | 0.000665 | 0.0057377 | 1.9957 | -3.2622
0.31605 | 1.9659 | 0.0026765 | 0.31597 | 1.9653 | 0.0020105 | 1.9653 | 0.000666 | 0.0057463 | 1.9987 | -3.0808
0.31579 | 1.9642 | 0.0026765 | 0.31569 | 1.9636 | 0.0020075 | 1.9636 | 0.000669 | 0.0057722 | 2.0077 | -3.4514
0.31554 | 1.9626 | 0.0026755 | 0.31544 | 1.962 | 0.0020055 | 1.962 | 0.00067 | 0.0057808 | 2.0107 | -3.1743
0.31526 | 1.9609 | 0.0026735 | 0.31516 | 1.9603 | 0.0020035 | 1.9603 | 0.00067 | 0.0057808 | 2.0107 | -3.5518
0.31501 | 1.9593 | 0.0026745 | 0.31489 | 1.9586 | 0.0020025 | 1.9586 | 0.000672 | 0.0057981 | 2.0167 | -3.3567
0.31473 | 1.9576 | 0.0026785 | 0.31462 | 1.9569 | 0.0020005 | 1.9569 | 0.000678 | 0.0058499 | 2.0347 | -3.3515
0.31449 | 1.9561 | 0.0026665 | 0.31435 | 1.9553 | 0.0019995 | 1.9553 | 0.000667 | 0.005755 | 2.0017 | -3.3391
0.31421 | 1.9544 | 0.0026635 | 0.31409 | 1.9536 | 0.0019985 | 1.9536 | 0.000665 | 0.0057377 | 1.9957 | -3.3441
0.31394 | 1.9527 | 0.0026655 | 0.31384 | 1.9521 | 0.0019955 | 1.9521 | 0.00067 | 0.0057808 | 2.0107 | -3.09
0.31365 | 1.9509 | 0.0026625 | 0.31357 | 1.9504 | 0.0019915 | 1.9504 | 0.000671 | 0.0057895 | 2.0137 | -3.3042
0.3134 | 1.9493 | 0.0026615 | 0.31329 | 1.9487 | 0.0019905 | 1.9487 | 0.000671 | 0.0057895 | 2.0137 | -3.5321
0.31313 | 1.9477 | 0.0026605 | 0.31304 | 1.9471 | 0.0019895 | 1.9471 | 0.000671 | 0.0057895 | 2.0137 | -3.1814
0.31288 | 1.9461 | 0.0026575 | 0.31277 | 1.9454 | 0.0019875 | 1.9454 | 0.00067 | 0.0057808 | 2.0107 | -3.3918
0.31263 | 1.9445 | 0.0026555 | 0.31248 | 1.9436 | 0.0019865 | 1.9436 | 0.000669 | 0.0057722 | 2.0077 | -3.5617
0.31236 | 1.9429 | 0.0026545 | 0.31225 | 1.9422 | 0.0019835 | 1.9422 | 0.000671 | 0.0057895 | 2.0137 | -2.889
0.31209 | 1.9412 | 0.0026525 | 0.31197 | 1.9404 | 0.0019835 | 1.9404 | 0.000669 | 0.0057722 | 2.0077 | -3.5643
0.3118 | 1.9394 | 0.0026535 | 0.31171 | 1.9388 | 0.0019815 | 1.9388 | 0.000672 | 0.0057981 | 2.0167 | -3.1915
0.31153 | 1.9377 | 0.0026505 | 0.31144 | 1.9372 | 0.0019805 | 1.9372 | 0.00067 | 0.0057808 | 2.0107 | -3.3692
0.31127 | 1.9361 | 0.0026485 | 0.31117 | 1.9355 | 0.0019805 | 1.9355 | 0.000668 | 0.0057636 | 2.0047 | -3.3592
0.31103 | 1.9346 | 0.0026485 | 0.3109 | 1.9338 | 0.0019805 | 1.9338 | 0.000668 | 0.0057636 | 2.0047 | -3.3542
0.31078 | 1.9331 | 0.0026455 | 0.31065 | 1.9322 | 0.0019805 | 1.9322 | 0.000665 | 0.0057377 | 1.9957 | -3.1476
0.3105 | 1.9313 | 0.0026455 | 0.31037 | 1.9305 | 0.0019775 | 1.9305 | 0.000668 | 0.0057636 | 2.0047 | -3.4835
0.31023 | 1.9297 | 0.0026435 | 0.31011 | 1.9289 | 0.0019775 | 1.9289 | 0.000666 | 0.0057463 | 1.9987 | -3.2994
0.30995 | 1.9279 | 0.0026425 | 0.30987 | 1.9274 | 0.0019735 | 1.9274 | 0.000669 | 0.0057722 | 2.0077 | -3.0028
0.30969 | 1.9263 | 0.0026435 | 0.30957 | 1.9255 | 0.0019725 | 1.9255 | 0.000671 | 0.0057895 | 2.0137 | -3.7019
0.30943 | 1.9247 | 0.0026435 | 0.30929 | 1.9238 | 0.0019625 | 1.9238 | 0.000681 | 0.0058758 | 2.0437 | -3.4701
0.30917 | 1.923 | 0.0026435 | 0.30904 | 1.9222 | 0.0019625 | 1.9222 | 0.000681 | 0.0058758 | 2.0437 | -3.2542
0.30889 | 1.9213 | 0.0026435 | 0.30879 | 1.9207 | 0.0019605 | 1.9207 | 0.000683 | 0.005893 | 2.0497 | -3.1953
0.30865 | 1.9198 | 0.0026435 | 0.30851 | 1.9189 | 0.0019585 | 1.9189 | 0.000685 | 0.0059103 | 2.0557 | -3.5622
0.30837 | 1.9181 | 0.0026325 | 0.30827 | 1.9174 | 0.0019545 | 1.9174 | 0.000678 | 0.0058499 | 2.0347 | -3.0149
0.30811 | 1.9164 | 0.0026295 | 0.30799 | 1.9157 | 0.0019565 | 1.9157 | 0.000673 | 0.0058067 | 2.0197 | -3.5432
0.30782 | 1.9146 | 0.0026295 | 0.30769 | 1.9139 | 0.0019535 | 1.9139 | 0.000676 | 0.0058326 | 2.0287 | -3.7142
0.30757 | 1.9131 | 0.0026285 | 0.30746 | 1.9124 | 0.0019505 | 1.9124 | 0.000678 | 0.0058499 | 2.0347 | -3.0203
0.30731 | 1.9114 | 0.0026265 | 0.3072 | 1.9108 | 0.0019505 | 1.9108 | 0.000676 | 0.0058326 | 2.0287 | -3.2098
0.30704 | 1.9098 | 0.0026255 | 0.30694 | 1.9092 | 0.0019475 | 1.9092 | 0.000678 | 0.0058499 | 2.0347 | -3.3109
0.30679 | 1.9082 | 0.0026255 | 0.30667 | 1.9075 | 0.0019475 | 1.9075 | 0.000678 | 0.0058499 | 2.0347 | -3.4677
0.3065 | 1.9064 | 0.0026215 | 0.30637 | 1.9056 | 0.0019435 | 1.9056 | 0.000678 | 0.0058499 | 2.0347 | -3.7208
0.30626 | 1.9049 | 0.0026225 | 0.30614 | 1.9042 | 0.0019395 | 1.9042 | 0.000683 | 0.005893 | 2.0497 | -2.9597
0.30598 | 1.9032 | 0.0026195 | 0.30583 | 1.9023 | 0.0019385 | 1.9023 | 0.000681 | 0.0058758 | 2.0437 | -3.9082
0.30572 | 1.9015 | 0.0026165 | 0.30558 | 1.9007 | 0.0019365 | 1.9007 | 0.00068 | 0.0058671 | 2.0407 | -3.2137
0.30544 | 1.8999 | 0.0026135 | 0.30533 | 1.8991 | 0.0019365 | 1.8991 | 0.000677 | 0.0058412 | 2.0317 | -3.1789
0.30518 | 1.8982 | 0.0026135 | 0.30508 | 1.8976 | 0.0019345 | 1.8976 | 0.000679 | 0.0058585 | 2.0377 | -3.088
0.30492 | 1.8966 | 0.0026145 | 0.30479 | 1.8958 | 0.0019325 | 1.8958 | 0.000682 | 0.0058844 | 2.0467 | -3.7472
0.30466 | 1.895 | 0.0026125 | 0.30453 | 1.8942 | 0.0019305 | 1.8942 | 0.000682 | 0.0058844 | 2.0467 | -3.2972
0.30439 | 1.8933 | 0.0026095 | 0.30428 | 1.8926 | 0.0019295 | 1.8926 | 0.00068 | 0.0058671 | 2.0407 | -3.2034
0.30412 | 1.8917 | 0.0026075 | 0.30403 | 1.8911 | 0.0019275 | 1.8911 | 0.00068 | 0.0058671 | 2.0407 | -3.1733
0.30385 | 1.8899 | 0.0026075 | 0.30375 | 1.8893 | 0.0019285 | 1.8893 | 0.000679 | 0.0058585 | 2.0377 | -3.5134
0.30356 | 1.8882 | 0.0026075 | 0.30347 | 1.8876 | 0.0019285 | 1.8876 | 0.000679 | 0.0058585 | 2.0377 | -3.5108
0.30331 | 1.8866 | 0.0026025 | 0.30321 | 1.886 | 0.0019265 | 1.886 | 0.000676 | 0.0058326 | 2.0287 | -3.2881
0.30307 | 1.8851 | 0.0026025 | 0.30295 | 1.8844 | 0.0019235 | 1.8844 | 0.000679 | 0.0058585 | 2.0377 | -3.326
0.30281 | 1.8835 | 0.0026015 | 0.30268 | 1.8827 | 0.0019245 | 1.8827 | 0.000677 | 0.0058412 | 2.0317 | -3.4297
0.30252 | 1.8817 | 0.0026015 | 0.30241 | 1.881 | 0.0019205 | 1.881 | 0.000681 | 0.0058758 | 2.0437 | -3.4728
0.30228 | 1.8802 | 0.0026005 | 0.30215 | 1.8794 | 0.0019115 | 1.8794 | 0.000689 | 0.0059448 | 2.0677 | -3.2861
0.30202 | 1.8785 | 0.0026005 | 0.3019 | 1.8778 | 0.0019105 | 1.8778 | 0.00069 | 0.0059534 | 2.0707 | -3.2562
0.30173 | 1.8767 | 0.0026005 | 0.3016 | 1.8759 | 0.0019095 | 1.8759 | 0.000691 | 0.005962 | 2.0737 | -3.8409
0.30145 | 1.875 | 0.0026005 | 0.30135 | 1.8744 | 0.0019065 | 1.8744 | 0.000694 | 0.0059879 | 2.0827 | -3.154
0.30118 | 1.8734 | 0.0026005 | 0.3011 | 1.8728 | 0.0019045 | 1.8728 | 0.000696 | 0.0060052 | 2.0887 | -3.2952
0.30093 | 1.8718 | 0.0025945 | 0.30083 | 1.8712 | 0.0019035 | 1.8712 | 0.000691 | 0.005962 | 2.0737 | -3.4563
0.30067 | 1.8702 | 0.0025865 | 0.30055 | 1.8694 | 0.0019015 | 1.8694 | 0.000685 | 0.0059103 | 2.0557 | -3.6858
0.3004 | 1.8685 | 0.0025875 | 0.30029 | 1.8678 | 0.0018985 | 1.8678 | 0.000689 | 0.0059448 | 2.0677 | -3.2188
0.30012 | 1.8667 | 0.0025875 | 0.30001 | 1.866 | 0.0018985 | 1.866 | 0.000689 | 0.0059448 | 2.0677 | -3.6911
0.29987 | 1.8652 | 0.0025845 | 0.29976 | 1.8645 | 0.0018955 | 1.8645 | 0.000689 | 0.0059448 | 2.0677 | -3.1381
0.29959 | 1.8634 | 0.0025845 | 0.29949 | 1.8628 | 0.0018955 | 1.8628 | 0.000689 | 0.0059448 | 2.0677 | -3.5882
0.29934 | 1.8619 | 0.0025825 | 0.29923 | 1.8612 | 0.0018915 | 1.8612 | 0.000691 | 0.005962 | 2.0737 | -3.2328
0.29906 | 1.8601 | 0.0025805 | 0.29896 | 1.8595 | 0.0018885 | 1.8595 | 0.000692 | 0.0059707 | 2.0767 | -3.6013
0.29882 | 1.8587 | 0.0025805 | 0.2987 | 1.8579 | 0.0018885 | 1.8579 | 0.000692 | 0.0059707 | 2.0767 | -3.3326
0.29852 | 1.8568 | 0.0025765 | 0.29843 | 1.8562 | 0.0018835 | 1.8562 | 0.000693 | 0.0059793 | 2.0797 | -3.4643
0.29826 | 1.8552 | 0.0025745 | 0.29818 | 1.8547 | 0.0018835 | 1.8547 | 0.000691 | 0.005962 | 2.0737 | -3.2164
0.298 | 1.8535 | 0.0025725 | 0.2979 | 1.8529 | 0.0018825 | 1.8529 | 0.00069 | 0.0059534 | 2.0707 | -3.6734
0.29775 | 1.852 | 0.0025705 | 0.29762 | 1.8512 | 0.0018805 | 1.8512 | 0.00069 | 0.0059534 | 2.0707 | -3.5548
0.29748 | 1.8503 | 0.0025695 | 0.29738 | 1.8497 | 0.0018785 | 1.8497 | 0.000691 | 0.005962 | 2.0737 | -3.0418
0.29722 | 1.8487 | 0.0025705 | 0.2971 | 1.848 | 0.0018765 | 1.848 | 0.000694 | 0.0059879 | 2.0827 | -3.6323
0.29696 | 1.8471 | 0.0025685 | 0.29683 | 1.8463 | 0.0018745 | 1.8463 | 0.000694 | 0.0059879 | 2.0827 | -3.4847
0.29666 | 1.8452 | 0.0025675 | 0.29656 | 1.8446 | 0.0018715 | 1.8446 | 0.000696 | 0.0060052 | 2.0887 | -3.5157
0.29642 | 1.8437 | 0.0025665 | 0.2963 | 1.843 | 0.0018735 | 1.843 | 0.000693 | 0.0059793 | 2.0797 | -3.4484
0.29614 | 1.842 | 0.0025635 | 0.29601 | 1.8412 | 0.0018705 | 1.8412 | 0.000693 | 0.0059793 | 2.0797 | -3.6349
0.29586 | 1.8403 | 0.0025615 | 0.29576 | 1.8396 | 0.0018685 | 1.8396 | 0.000693 | 0.0059793 | 2.0797 | -3.3374
0.2956 | 1.8387 | 0.0025605 | 0.29547 | 1.8378 | 0.0018695 | 1.8378 | 0.000691 | 0.005962 | 2.0737 | -3.6685
0.29536 | 1.8371 | 0.0025585 | 0.29524 | 1.8364 | 0.0018695 | 1.8364 | 0.000689 | 0.0059448 | 2.0677 | -3.0139
0.29508 | 1.8354 | 0.0025585 | 0.29497 | 1.8347 | 0.0018695 | 1.8347 | 0.000689 | 0.0059448 | 2.0677 | -3.4854
0.29481 | 1.8337 | 0.0025575 | 0.29472 | 1.8331 | 0.0018695 | 1.8331 | 0.000688 | 0.0059362 | 2.0647 | -3.2129
0.29455 | 1.8321 | 0.0025565 | 0.29446 | 1.8316 | 0.0018655 | 1.8316 | 0.000691 | 0.005962 | 2.0737 | -3.2948
0.29429 | 1.8305 | 0.0025555 | 0.29418 | 1.8298 | 0.0018545 | 1.8298 | 0.000701 | 0.0060483 | 2.1037 | -3.6507
0.29403 | 1.8289 | 0.0025535 | 0.29392 | 1.8282 | 0.0018565 | 1.8282 | 0.000697 | 0.0060138 | 2.0917 | -3.4185
0.29376 | 1.8272 | 0.0025525 | 0.29365 | 1.8265 | 0.0018565 | 1.8265 | 0.000696 | 0.0060052 | 2.0887 | -3.4583
0.2935 | 1.8256 | 0.0025525 | 0.29339 | 1.8249 | 0.0018525 | 1.8249 | 0.0007 | 0.0060397 | 2.1007 | -3.4918
0.29323 | 1.8239 | 0.0025545 | 0.29309 | 1.8231 | 0.0018505 | 1.8231 | 0.000704 | 0.0060742 | 2.1127 | -3.8001
0.29294 | 1.8221 | 0.0025545 | 0.29282 | 1.8213 | 0.0018495 | 1.8213 | 0.000705 | 0.0060828 | 2.1157 | -3.669
0.2927 | 1.8206 | 0.0025535 | 0.29258 | 1.8198 | 0.0018505 | 1.8198 | 0.000703 | 0.0060656 | 2.1097 | -3.1539
0.29243 | 1.8189 | 0.0025535 | 0.29233 | 1.8183 | 0.0018475 | 1.8183 | 0.000706 | 0.0060915 | 2.1187 | -3.1955
0.29217 | 1.8173 | 0.0025485 | 0.29206 | 1.8166 | 0.0018465 | 1.8166 | 0.000702 | 0.0060569 | 2.1067 | -3.5744
0.29191 | 1.8156 | 0.0025395 | 0.29178 | 1.8149 | 0.0018435 | 1.8149 | 0.000696 | 0.0060052 | 2.0887 | -3.6795
0.29163 | 1.8139 | 0.0025395 | 0.29151 | 1.8132 | 0.0018395 | 1.8132 | 0.0007 | 0.0060397 | 2.1007 | -3.4657
0.29137 | 1.8123 | 0.0025375 | 0.29126 | 1.8116 | 0.0018375 | 1.8116 | 0.0007 | 0.0060397 | 2.1007 | -3.2797
0.29111 | 1.8107 | 0.0025375 | 0.29097 | 1.8098 | 0.0018365 | 1.8098 | 0.000701 | 0.0060483 | 2.1037 | -3.8704
0.29084 | 1.809 | 0.0025375 | 0.29073 | 1.8083 | 0.0018355 | 1.8083 | 0.000702 | 0.0060569 | 2.1067 | -3.1427
0.29058 | 1.8074 | 0.0025335 | 0.29045 | 1.8066 | 0.0018355 | 1.8066 | 0.000698 | 0.0060224 | 2.0947 | -3.6586
0.2903 | 1.8057 | 0.0025315 | 0.29019 | 1.805 | 0.0018325 | 1.805 | 0.000699 | 0.0060311 | 2.0977 | -3.2857
0.29002 | 1.8039 | 0.0025305 | 0.28991 | 1.8032 | 0.0018325 | 1.8032 | 0.000698 | 0.0060224 | 2.0947 | -3.7551
0.28975 | 1.8022 | 0.0025275 | 0.28968 | 1.8018 | 0.0018315 | 1.8018 | 0.000696 | 0.0060052 | 2.0887 | -2.9534
0.28949 | 1.8006 | 0.0025255 | 0.28937 | 1.7999 | 0.0018315 | 1.7999 | 0.000694 | 0.0059879 | 2.0827 | -4.0476
0.28924 | 1.7991 | 0.0025265 | 0.28911 | 1.7983 | 0.0018305 | 1.7983 | 0.000696 | 0.0060052 | 2.0887 | -3.3341
0.28898 | 1.7974 | 0.0025245 | 0.28887 | 1.7968 | 0.0018275 | 1.7968 | 0.000697 | 0.0060138 | 2.0917 | -3.1333
0.28869 | 1.7957 | 0.0025205 | 0.28861 | 1.7952 | 0.0018295 | 1.7952 | 0.000691 | 0.005962 | 2.0737 | -3.3422
0.28845 | 1.7942 | 0.0025185 | 0.28833 | 1.7934 | 0.0018285 | 1.7934 | 0.00069 | 0.0059534 | 2.0707 | -3.5832
0.28818 | 1.7924 | 0.0025185 | 0.28806 | 1.7917 | 0.0018265 | 1.7917 | 0.000692 | 0.0059707 | 2.0767 | -3.5084
0.28791 | 1.7908 | 0.0025165 | 0.28779 | 1.79 | 0.0018195 | 1.79 | 0.000697 | 0.0060138 | 2.0917 | -3.578
0.28766 | 1.7893 | 0.0025165 | 0.28752 | 1.7884 | 0.0018135 | 1.7884 | 0.000703 | 0.0060656 | 2.1097 | -3.4887
0.28736 | 1.7874 | 0.0025145 | 0.28726 | 1.7868 | 0.0018125 | 1.7868 | 0.000702 | 0.0060569 | 2.1067 | -3.3963
0.28712 | 1.7859 | 0.0025155 | 0.287 | 1.7851 | 0.0018105 | 1.7851 | 0.000705 | 0.0060828 | 2.1157 | -3.4274
0.28685 | 1.7842 | 0.0025135 | 0.28673 | 1.7834 | 0.0018085 | 1.7834 | 0.000705 | 0.0060828 | 2.1157 | -3.5663
0.2866 | 1.7827 | 0.0025105 | 0.28647 | 1.7818 | 0.0018075 | 1.7818 | 0.000703 | 0.0060656 | 2.1097 | -3.3641
0.28632 | 1.7809 | 0.0025105 | 0.28621 | 1.7803 | 0.0018065 | 1.7803 | 0.000704 | 0.0060742 | 2.1127 | -3.3749
0.28607 | 1.7793 | 0.0025085 | 0.28593 | 1.7785 | 0.0018035 | 1.7785 | 0.000705 | 0.0060828 | 2.1157 | -3.6821
0.28579 | 1.7776 | 0.0025055 | 0.28568 | 1.7769 | 0.0018035 | 1.7769 | 0.000702 | 0.0060569 | 2.1067 | -3.388
0.28552 | 1.776 | 0.0025045 | 0.2854 | 1.7752 | 0.0018035 | 1.7752 | 0.000701 | 0.0060483 | 2.1037 | -3.6664
0.28526 | 1.7743 | 0.0025035 | 0.28512 | 1.7734 | 0.0017985 | 1.7734 | 0.000705 | 0.0060828 | 2.1157 | -3.6612
0.28499 | 1.7727 | 0.0025005 | 0.28491 | 1.7721 | 0.0017975 | 1.7721 | 0.000703 | 0.0060656 | 2.1097 | -2.7202
0.28473 | 1.771 | 0.0025015 | 0.28461 | 1.7703 | 0.0017925 | 1.7703 | 0.000709 | 0.0061173 | 2.1277 | -3.9667
0.28448 | 1.7695 | 0.0025005 | 0.28435 | 1.7687 | 0.0017915 | 1.7687 | 0.000709 | 0.0061173 | 2.1277 | -3.4145
0.28421 | 1.7678 | 0.0025005 | 0.28409 | 1.7671 | 0.0017905 | 1.7671 | 0.00071 | 0.006126 | 2.1307 | -3.4036
0.28392 | 1.766 | 0.0024995 | 0.28381 | 1.7653 | 0.0017915 | 1.7653 | 0.000708 | 0.0061087 | 2.1247 | -3.7586
0.28366 | 1.7643 | 0.0024975 | 0.28356 | 1.7638 | 0.0017885 | 1.7638 | 0.000709 | 0.0061173 | 2.1277 | -3.2666
0.28338 | 1.7626 | 0.0024955 | 0.28329 | 1.7621 | 0.0017875 | 1.7621 | 0.000708 | 0.0061087 | 2.1247 | -3.5972
0.28313 | 1.7611 | 0.0024975 | 0.28301 | 1.7603 | 0.0017875 | 1.7603 | 0.00071 | 0.006126 | 2.1307 | -3.7321
0.28287 | 1.7595 | 0.0024985 | 0.28275 | 1.7587 | 0.0017875 | 1.7587 | 0.000711 | 0.0061346 | 2.1337 | -3.435
0.2826 | 1.7578 | 0.0024985 | 0.28249 | 1.7571 | 0.0017865 | 1.7571 | 0.000712 | 0.0061432 | 2.1367 | -3.4531
0.28234 | 1.7561 | 0.0024905 | 0.28223 | 1.7555 | 0.0017845 | 1.7555 | 0.000706 | 0.0060915 | 2.1187 | -3.4806
0.28208 | 1.7546 | 0.0024815 | 0.28193 | 1.7536 | 0.0017835 | 1.7536 | 0.000698 | 0.0060224 | 2.0947 | -3.8525
0.28179 | 1.7527 | 0.0024855 | 0.28171 | 1.7522 | 0.0017765 | 1.7522 | 0.000709 | 0.0061173 | 2.1277 | -2.9021
0.28154 | 1.7512 | 0.0024825 | 0.28143 | 1.7505 | 0.0017755 | 1.7505 | 0.000707 | 0.0061001 | 2.1217 | -3.7268
0.28127 | 1.7495 | 0.0024825 | 0.28115 | 1.7488 | 0.0017715 | 1.7488 | 0.000711 | 0.0061346 | 2.1337 | -3.6527
0.28099 | 1.7478 | 0.0024795 | 0.28088 | 1.747 | 0.0017715 | 1.747 | 0.000708 | 0.0061087 | 2.1247 | -3.6818
0.28074 | 1.7462 | 0.0024785 | 0.28062 | 1.7455 | 0.0017665 | 1.7455 | 0.000712 | 0.0061432 | 2.1367 | -3.3663
0.28048 | 1.7446 | 0.0024775 | 0.28035 | 1.7438 | 0.0017675 | 1.7438 | 0.00071 | 0.006126 | 2.1307 | -3.5568
0.2802 | 1.7428 | 0.0024745 | 0.28008 | 1.7421 | 0.0017665 | 1.7421 | 0.000708 | 0.0061087 | 2.1247 | -3.6395
0.27993 | 1.7412 | 0.0024735 | 0.27983 | 1.7405 | 0.0017615 | 1.7405 | 0.000712 | 0.0061432 | 2.1367 | -3.3133
0.27968 | 1.7396 | 0.0024695 | 0.27955 | 1.7388 | 0.0017605 | 1.7388 | 0.000709 | 0.0061173 | 2.1277 | -3.6737
0.27939 | 1.7378 | 0.0024705 | 0.27929 | 1.7372 | 0.0017575 | 1.7372 | 0.000713 | 0.0061519 | 2.1397 | -3.4639
0.27914 | 1.7362 | 0.0024685 | 0.27903 | 1.7356 | 0.0017555 | 1.7356 | 0.000713 | 0.0061519 | 2.1397 | -3.4604
0.27887 | 1.7346 | 0.0024665 | 0.27875 | 1.7338 | 0.0017555 | 1.7338 | 0.000711 | 0.0061346 | 2.1337 | -3.708
0.27862 | 1.733 | 0.0024655 | 0.27851 | 1.7323 | 0.0017565 | 1.7323 | 0.000709 | 0.0061173 | 2.1277 | -3.194
0.27833 | 1.7312 | 0.0024635 | 0.27823 | 1.7306 | 0.0017545 | 1.7306 | 0.000709 | 0.0061173 | 2.1277 | -3.7321
0.27807 | 1.7296 | 0.0024645 | 0.27797 | 1.7289 | 0.0017515 | 1.7289 | 0.000713 | 0.0061519 | 2.1397 | -3.4905
0.27781 | 1.728 | 0.0024625 | 0.27769 | 1.7273 | 0.0017515 | 1.7273 | 0.000711 | 0.0061346 | 2.1337 | -3.6283
0.27755 | 1.7264 | 0.0024595 | 0.27743 | 1.7256 | 0.0017535 | 1.7256 | 0.000706 | 0.0060915 | 2.1187 | -3.4121
0.27728 | 1.7247 | 0.0024635 | 0.27716 | 1.7239 | 0.0017525 | 1.7239 | 0.000711 | 0.0061346 | 2.1337 | -3.6633
0.27703 | 1.7231 | 0.0024645 | 0.27692 | 1.7224 | 0.0017465 | 1.7224 | 0.000718 | 0.006195 | 2.1547 | -3.2409
0.27675 | 1.7214 | 0.0024645 | 0.27664 | 1.7207 | 0.0017395 | 1.7207 | 0.000725 | 0.0062554 | 2.1757 | -3.6498
0.27649 | 1.7198 | 0.0024635 | 0.27637 | 1.719 | 0.0017405 | 1.719 | 0.000723 | 0.0062381 | 2.1697 | -3.7435
0.27621 | 1.718 | 0.0024515 | 0.27608 | 1.7172 | 0.0017375 | 1.7172 | 0.000714 | 0.0061605 | 2.1427 | -3.8089
0.27595 | 1.7164 | 0.0024515 | 0.27585 | 1.7158 | 0.0017335 | 1.7158 | 0.000718 | 0.006195 | 2.1547 | -3.1809
0.27569 | 1.7148 | 0.0024515 | 0.27556 | 1.714 | 0.0017335 | 1.714 | 0.000718 | 0.006195 | 2.1547 | -3.8599
0.27541 | 1.713 | 0.0024495 | 0.27532 | 1.7125 | 0.0017315 | 1.7125 | 0.000718 | 0.006195 | 2.1547 | -3.1898
0.27516 | 1.7115 | 0.0024485 | 0.27505 | 1.7108 | 0.0017315 | 1.7108 | 0.000717 | 0.0061864 | 2.1517 | -3.5492
0.27491 | 1.7099 | 0.0024455 | 0.27477 | 1.7091 | 0.0017295 | 1.7091 | 0.000716 | 0.0061777 | 2.1487 | -3.7716
0.27463 | 1.7082 | 0.0024445 | 0.27451 | 1.7074 | 0.0017265 | 1.7074 | 0.000718 | 0.006195 | 2.1547 | -3.5467
0.27435 | 1.7064 | 0.0024425 | 0.27424 | 1.7058 | 0.0017215 | 1.7058 | 0.000721 | 0.0062209 | 2.1637 | -3.5322
0.27412 | 1.705 | 0.0024405 | 0.27397 | 1.7041 | 0.0017205 | 1.7041 | 0.00072 | 0.0062123 | 2.1607 | -3.7523
0.27381 | 1.7031 | 0.0024395 | 0.2737 | 1.7024 | 0.0017205 | 1.7024 | 0.000719 | 0.0062036 | 2.1577 | -3.5456
0.27357 | 1.7016 | 0.0024385 | 0.27344 | 1.7008 | 0.0017185 | 1.7008 | 0.00072 | 0.0062123 | 2.1607 | -3.4919
0.2733 | 1.6999 | 0.0024365 | 0.27319 | 1.6992 | 0.0017185 | 1.6992 | 0.000718 | 0.006195 | 2.1547 | -3.3821
0.27303 | 1.6982 | 0.0024385 | 0.2729 | 1.6974 | 0.0017175 | 1.6974 | 0.000721 | 0.0062209 | 2.1637 | -3.868
0.27276 | 1.6966 | 0.0024365 | 0.27267 | 1.696 | 0.0017175 | 1.696 | 0.000719 | 0.0062036 | 2.1577 | -3.1449
0.27249 | 1.6949 | 0.0024345 | 0.27237 | 1.6942 | 0.0017165 | 1.6942 | 0.000718 | 0.006195 | 2.1547 | -3.9431
0.27223 | 1.6933 | 0.0024355 | 0.2721 | 1.6925 | 0.0017175 | 1.6925 | 0.000718 | 0.006195 | 2.1547 | -3.6321
0.27195 | 1.6915 | 0.0024365 | 0.27187 | 1.691 | 0.0017135 | 1.691 | 0.000723 | 0.0062381 | 2.1697 | -3.1471
0.27169 | 1.6899 | 0.0024375 | 0.27158 | 1.6892 | 0.0017035 | 1.6892 | 0.000734 | 0.006333 | 2.2027 | -3.8891
0.27143 | 1.6883 | 0.0024355 | 0.27131 | 1.6876 | 0.0017045 | 1.6876 | 0.000731 | 0.0063072 | 2.1937 | -3.7054
0.27117 | 1.6867 | 0.0024235 | 0.27106 | 1.686 | 0.0017005 | 1.686 | 0.000723 | 0.0062381 | 2.1697 | -3.4333
0.2709 | 1.685 | 0.0024275 | 0.2708 | 1.6844 | 0.0017005 | 1.6844 | 0.000727 | 0.0062726 | 2.1817 | -3.4645
0.27064 | 1.6834 | 0.0024245 | 0.27053 | 1.6827 | 0.0016995 | 1.6827 | 0.000725 | 0.0062554 | 2.1757 | -3.6861
0.27039 | 1.6818 | 0.0024215 | 0.27028 | 1.6812 | 0.0016975 | 1.6812 | 0.000724 | 0.0062468 | 2.1727 | -3.3404
0.27013 | 1.6802 | 0.0024215 | 0.27 | 1.6794 | 0.0016945 | 1.6794 | 0.000727 | 0.0062726 | 2.1817 | -3.8054
0.26987 | 1.6786 | 0.0024185 | 0.26974 | 1.6778 | 0.0016925 | 1.6778 | 0.000726 | 0.006264 | 2.1787 | -3.5801
0.26958 | 1.6768 | 0.0024185 | 0.26947 | 1.6761 | 0.0016895 | 1.6761 | 0.000729 | 0.0062899 | 2.1877 | -3.7073
0.26933 | 1.6752 | 0.0024175 | 0.2692 | 1.6744 | 0.0016885 | 1.6744 | 0.000729 | 0.0062899 | 2.1877 | -3.606
0.26905 | 1.6735 | 0.0024175 | 0.26895 | 1.6729 | 0.0016865 | 1.6729 | 0.000731 | 0.0063072 | 2.1937 | -3.393
0.26878 | 1.6718 | 0.0024155 | 0.26867 | 1.6711 | 0.0016855 | 1.6711 | 0.00073 | 0.0062985 | 2.1907 | -3.8316
0.26853 | 1.6703 | 0.0024145 | 0.26839 | 1.6694 | 0.0016835 | 1.6694 | 0.000731 | 0.0063072 | 2.1937 | -3.7635
0.26825 | 1.6685 | 0.0024125 | 0.26815 | 1.6679 | 0.0016815 | 1.6679 | 0.000731 | 0.0063072 | 2.1937 | -3.3294
0.26799 | 1.6669 | 0.0024105 | 0.26788 | 1.6662 | 0.0016815 | 1.6662 | 0.000729 | 0.0062899 | 2.1877 | -3.611
0.26772 | 1.6652 | 0.0024105 | 0.26761 | 1.6645 | 0.0016815 | 1.6645 | 0.000729 | 0.0062899 | 2.1877 | -3.7421
0.26745 | 1.6635 | 0.0024115 | 0.26736 | 1.663 | 0.0016815 | 1.663 | 0.00073 | 0.0062985 | 2.1907 | -3.4587
0.26717 | 1.6618 | 0.0024125 | 0.26707 | 1.6612 | 0.0016795 | 1.6612 | 0.000733 | 0.0063244 | 2.1997 | -3.9598
0.26693 | 1.6603 | 0.0024145 | 0.26683 | 1.6597 | 0.0016805 | 1.6597 | 0.000734 | 0.006333 | 2.2027 | -3.286
0.26666 | 1.6586 | 0.0024055 | 0.26656 | 1.658 | 0.0016705 | 1.658 | 0.000735 | 0.0063417 | 2.2057 | -3.647
0.26638 | 1.6569 | 0.0024035 | 0.26626 | 1.6562 | 0.0016695 | 1.6562 | 0.000734 | 0.006333 | 2.2027 | -4.072
0.26611 | 1.6552 | 0.0024005 | 0.26601 | 1.6546 | 0.0016675 | 1.6546 | 0.000733 | 0.0063244 | 2.1997 | -3.4092
0.26588 | 1.6538 | 0.0023985 | 0.26574 | 1.6529 | 0.0016645 | 1.6529 | 0.000734 | 0.006333 | 2.2027 | -3.7378
0.2656 | 1.652 | 0.0023975 | 0.26549 | 1.6513 | 0.0016635 | 1.6513 | 0.000734 | 0.006333 | 2.2027 | -3.5075
0.26534 | 1.6504 | 0.0023955 | 0.26521 | 1.6496 | 0.0016615 | 1.6496 | 0.000734 | 0.006333 | 2.2027 | -3.6993
0.26507 | 1.6487 | 0.0023925 | 0.26495 | 1.648 | 0.0016605 | 1.648 | 0.000732 | 0.0063158 | 2.1967 | -3.5848
0.2648 | 1.647 | 0.0023935 | 0.26468 | 1.6463 | 0.0016585 | 1.6463 | 0.000735 | 0.0063417 | 2.2057 | -3.7926
0.26453 | 1.6454 | 0.0023915 | 0.26441 | 1.6446 | 0.0016575 | 1.6446 | 0.000734 | 0.006333 | 2.2027 | -3.6195
0.26427 | 1.6437 | 0.0023895 | 0.26415 | 1.643 | 0.0016545 | 1.643 | 0.000735 | 0.0063417 | 2.2057 | -3.5784
0.264 | 1.6421 | 0.0023895 | 0.26388 | 1.6414 | 0.0016525 | 1.6414 | 0.000737 | 0.0063589 | 2.2117 | -3.6682
0.26373 | 1.6404 | 0.0023865 | 0.26362 | 1.6397 | 0.0016485 | 1.6397 | 0.000738 | 0.0063676 | 2.2147 | -3.6894
0.26347 | 1.6388 | 0.0023845 | 0.26336 | 1.6381 | 0.0016465 | 1.6381 | 0.000738 | 0.0063676 | 2.2147 | -3.5817
0.26322 | 1.6372 | 0.0023825 | 0.26307 | 1.6363 | 0.0016455 | 1.6363 | 0.000737 | 0.0063589 | 2.2117 | -3.951
0.26294 | 1.6355 | 0.0023835 | 0.26282 | 1.6348 | 0.0016435 | 1.6348 | 0.00074 | 0.0063848 | 2.2207 | -3.4049
0.26268 | 1.6339 | 0.0023815 | 0.26257 | 1.6332 | 0.0016415 | 1.6332 | 0.00074 | 0.0063848 | 2.2207 | -3.5361
0.2624 | 1.6321 | 0.0023825 | 0.26229 | 1.6314 | 0.0016405 | 1.6314 | 0.000742 | 0.0064021 | 2.2268 | -3.8176
0.26214 | 1.6305 | 0.0023835 | 0.26204 | 1.6299 | 0.0016395 | 1.6299 | 0.000744 | 0.0064193 | 2.2328 | -3.4118
0.26186 | 1.6287 | 0.0023845 | 0.26175 | 1.6281 | 0.0016355 | 1.6281 | 0.000749 | 0.0064625 | 2.2478 | -4.0688
0.26159 | 1.6271 | 0.0023845 | 0.26149 | 1.6265 | 0.0016365 | 1.6265 | 0.000748 | 0.0064538 | 2.2448 | -3.6187
0.26135 | 1.6256 | 0.0023725 | 0.26123 | 1.6249 | 0.0016365 | 1.6249 | 0.000736 | 0.0063503 | 2.2087 | -3.6288
0.26108 | 1.6239 | 0.0023735 | 0.26096 | 1.6232 | 0.0016355 | 1.6232 | 0.000738 | 0.0063676 | 2.2147 | -3.7557
0.2608 | 1.6222 | 0.0023745 | 0.26071 | 1.6216 | 0.0016365 | 1.6216 | 0.000738 | 0.0063676 | 2.2147 | -3.4853
0.26056 | 1.6207 | 0.0023695 | 0.26046 | 1.6201 | 0.0016355 | 1.6201 | 0.000734 | 0.006333 | 2.2027 | -3.3659
0.26028 | 1.6189 | 0.0023695 | 0.26016 | 1.6182 | 0.0016295 | 1.6182 | 0.00074 | 0.0063848 | 2.2207 | -4.0858
0.26001 | 1.6173 | 0.0023675 | 0.25991 | 1.6167 | 0.0016195 | 1.6167 | 0.000748 | 0.0064538 | 2.2448 | -3.4719
0.25976 | 1.6157 | 0.0023655 | 0.25964 | 1.615 | 0.0016235 | 1.615 | 0.000742 | 0.0064021 | 2.2268 | -3.8104
0.25945 | 1.6138 | 0.0023635 | 0.25939 | 1.6134 | 0.0016215 | 1.6134 | 0.000742 | 0.0064021 | 2.2268 | -3.4487
0.25924 | 1.6125 | 0.0023605 | 0.25912 | 1.6117 | 0.0016185 | 1.6117 | 0.000742 | 0.0064021 | 2.2268 | -3.7535
0.25895 | 1.6107 | 0.0023615 | 0.25885 | 1.61 | 0.0016165 | 1.61 | 0.000745 | 0.006428 | 2.2358 | -3.7749
0.25868 | 1.609 | 0.0023595 | 0.25858 | 1.6083 | 0.0016155 | 1.6083 | 0.000744 | 0.0064193 | 2.2328 | -3.7661
0.25844 | 1.6075 | 0.0023585 | 0.25833 | 1.6068 | 0.0016145 | 1.6068 | 0.000744 | 0.0064193 | 2.2328 | -3.4719
0.25817 | 1.6058 | 0.0023575 | 0.25807 | 1.6052 | 0.0016145 | 1.6052 | 0.000743 | 0.0064107 | 2.2298 | -3.6084
0.2579 | 1.6042 | 0.0023555 | 0.25779 | 1.6034 | 0.0016105 | 1.6034 | 0.000745 | 0.006428 | 2.2358 | -3.8608
0.25762 | 1.6024 | 0.0023535 | 0.25751 | 1.6017 | 0.0016075 | 1.6017 | 0.000746 | 0.0064366 | 2.2388 | -3.9242
0.25737 | 1.6008 | 0.0023515 | 0.25726 | 1.6001 | 0.0016075 | 1.6001 | 0.000744 | 0.0064193 | 2.2328 | -3.4905
0.25712 | 1.5993 | 0.0023525 | 0.25699 | 1.5985 | 0.0016035 | 1.5985 | 0.000749 | 0.0064625 | 2.2478 | -3.6369
0.25684 | 1.5976 | 0.0023495 | 0.25673 | 1.5968 | 0.0015995 | 1.5968 | 0.00075 | 0.0064711 | 2.2508 | -3.7494
0.25656 | 1.5958 | 0.0023495 | 0.25644 | 1.5951 | 0.0016005 | 1.5951 | 0.000749 | 0.0064625 | 2.2478 | -4.0013
0.2563 | 1.5942 | 0.0023495 | 0.25618 | 1.5934 | 0.0015975 | 1.5934 | 0.000752 | 0.0064884 | 2.2568 | -3.6424
0.25603 | 1.5925 | 0.0023485 | 0.25589 | 1.5917 | 0.0015965 | 1.5917 | 0.000752 | 0.0064884 | 2.2568 | -4.0146
0.25576 | 1.5908 | 0.0023465 | 0.25565 | 1.5901 | 0.0015955 | 1.5901 | 0.000751 | 0.0064797 | 2.2538 | -3.4508
0.2555 | 1.5892 | 0.0023485 | 0.2554 | 1.5886 | 0.0015945 | 1.5886 | 0.000754 | 0.0065056 | 2.2628 | -3.5116
0.25523 | 1.5875 | 0.0023485 | 0.25513 | 1.5869 | 0.0015945 | 1.5869 | 0.000754 | 0.0065056 | 2.2628 | -3.8282
0.25498 | 1.586 | 0.0023495 | 0.25487 | 1.5853 | 0.0015945 | 1.5853 | 0.000755 | 0.0065142 | 2.2658 | -3.6477
0.25472 | 1.5843 | 0.0023405 | 0.25457 | 1.5834 | 0.0015945 | 1.5834 | 0.000746 | 0.0064366 | 2.2388 | -4.1187
0.25446 | 1.5827 | 0.0023335 | 0.25432 | 1.5819 | 0.0015925 | 1.5819 | 0.000741 | 0.0063934 | 2.2238 | -3.4974
0.25419 | 1.5811 | 0.0023365 | 0.25406 | 1.5803 | 0.0015965 | 1.5803 | 0.00074 | 0.0063848 | 2.2207 | -3.58
0.25391 | 1.5793 | 0.0023355 | 0.2538 | 1.5786 | 0.0015945 | 1.5786 | 0.000741 | 0.0063934 | 2.2238 | -3.6768
0.25364 | 1.5776 | 0.0023325 | 0.25353 | 1.5769 | 0.0015835 | 1.5769 | 0.000749 | 0.0064625 | 2.2478 | -3.7686
0.25341 | 1.5762 | 0.0023305 | 0.25329 | 1.5754 | 0.0015795 | 1.5754 | 0.000751 | 0.0064797 | 2.2538 | -3.3459
0.25311 | 1.5743 | 0.0023295 | 0.253 | 1.5737 | 0.0015795 | 1.5737 | 0.00075 | 0.0064711 | 2.2508 | -4.0206
0.25283 | 1.5726 | 0.0023295 | 0.25273 | 1.572 | 0.0015755 | 1.572 | 0.000754 | 0.0065056 | 2.2628 | -3.7339
0.25258 | 1.571 | 0.0023275 | 0.25247 | 1.5704 | 0.0015765 | 1.5704 | 0.000751 | 0.0064797 | 2.2538 | -3.7082
0.2523 | 1.5693 | 0.0023255 | 0.2522 | 1.5687 | 0.0015745 | 1.5687 | 0.000751 | 0.0064797 | 2.2538 | -3.7289
0.25205 | 1.5678 | 0.0023225 | 0.25193 | 1.567 | 0.0015725 | 1.567 | 0.00075 | 0.0064711 | 2.2508 | -3.8385
0.25179 | 1.5661 | 0.0023225 | 0.25166 | 1.5653 | 0.0015705 | 1.5653 | 0.000752 | 0.0064884 | 2.2568 | -3.813
0.25154 | 1.5645 | 0.0023225 | 0.2514 | 1.5637 | 0.0015685 | 1.5637 | 0.000754 | 0.0065056 | 2.2628 | -3.6545
0.25126 | 1.5628 | 0.0023205 | 0.25116 | 1.5622 | 0.0015695 | 1.5622 | 0.000751 | 0.0064797 | 2.2538 | -3.329
0.25099 | 1.5611 | 0.0023185 | 0.25088 | 1.5605 | 0.0015645 | 1.5605 | 0.000754 | 0.0065056 | 2.2628 | -3.9751
0.25072 | 1.5595 | 0.0023165 | 0.25061 | 1.5588 | 0.0015625 | 1.5588 | 0.000754 | 0.0065056 | 2.2628 | -3.7719
0.25044 | 1.5577 | 0.0023145 | 0.25034 | 1.5571 | 0.0015595 | 1.5571 | 0.000755 | 0.0065142 | 2.2658 | -3.7181
0.2502 | 1.5562 | 0.0023125 | 0.25009 | 1.5555 | 0.0015565 | 1.5555 | 0.000756 | 0.0065229 | 2.2688 | -3.6384
0.24995 | 1.5547 | 0.0023135 | 0.24982 | 1.5539 | 0.0015555 | 1.5539 | 0.000758 | 0.0065401 | 2.2748 | -3.7869
0.24967 | 1.553 | 0.0023105 | 0.24955 | 1.5522 | 0.0015535 | 1.5522 | 0.000757 | 0.0065315 | 2.2718 | -3.747
0.2494 | 1.5513 | 0.0023105 | 0.24928 | 1.5505 | 0.0015535 | 1.5505 | 0.000757 | 0.0065315 | 2.2718 | -3.8435
0.24912 | 1.5495 | 0.0023115 | 0.249 | 1.5488 | 0.0015535 | 1.5488 | 0.000758 | 0.0065401 | 2.2748 | -4.044
0.24887 | 1.548 | 0.0023115 | 0.24875 | 1.5472 | 0.0015515 | 1.5472 | 0.00076 | 0.0065574 | 2.2808 | -3.4994
0.24861 | 1.5463 | 0.0023145 | 0.24849 | 1.5456 | 0.0015515 | 1.5456 | 0.000763 | 0.0065833 | 2.2898 | -3.6531
0.24835 | 1.5447 | 0.0023125 | 0.24822 | 1.5439 | 0.0015485 | 1.5439 | 0.000764 | 0.0065919 | 2.2928 | -3.8622
0.24806 | 1.5429 | 0.0023035 | 0.24795 | 1.5423 | 0.0015495 | 1.5423 | 0.000754 | 0.0065056 | 2.2628 | -3.7969
0.24782 | 1.5415 | 0.0023015 | 0.2477 | 1.5407 | 0.0015495 | 1.5407 | 0.000752 | 0.0064884 | 2.2568 | -3.5702
0.24755 | 1.5398 | 0.0022995 | 0.24744 | 1.5391 | 0.0015385 | 1.5391 | 0.000761 | 0.006566 | 2.2838 | -3.5867
0.2473 | 1.5382 | 0.0022995 | 0.24717 | 1.5374 | 0.0015395 | 1.5374 | 0.00076 | 0.0065574 | 2.2808 | -3.9038
0.24701 | 1.5364 | 0.0022975 | 0.24691 | 1.5357 | 0.0015365 | 1.5357 | 0.000761 | 0.006566 | 2.2838 | -3.7619
0.24674 | 1.5347 | 0.0022955 | 0.24665 | 1.5342 | 0.0015355 | 1.5342 | 0.00076 | 0.0065574 | 2.2808 | -3.6483
0.24646 | 1.533 | 0.0022925 | 0.24635 | 1.5323 | 0.0015345 | 1.5323 | 0.000758 | 0.0065401 | 2.2748 | -4.2078
0.24623 | 1.5315 | 0.0022925 | 0.24611 | 1.5308 | 0.0015325 | 1.5308 | 0.00076 | 0.0065574 | 2.2808 | -3.4144
0.24594 | 1.5298 | 0.0022885 | 0.24586 | 1.5293 | 0.0015315 | 1.5293 | 0.000757 | 0.0065315 | 2.2718 | -3.5254
0.24569 | 1.5282 | 0.0022885 | 0.24556 | 1.5274 | 0.0015275 | 1.5274 | 0.000761 | 0.006566 | 2.2838 | -4.2361
0.24541 | 1.5265 | 0.0022885 | 0.24532 | 1.5259 | 0.0015245 | 1.5259 | 0.000764 | 0.0065919 | 2.2928 | -3.4444
0.24515 | 1.5248 | 0.0022865 | 0.24503 | 1.5241 | 0.0015235 | 1.5241 | 0.000763 | 0.0065833 | 2.2898 | -4.1045
0.2449 | 1.5233 | 0.0022855 | 0.24478 | 1.5225 | 0.0015195 | 1.5225 | 0.000766 | 0.0066091 | 2.2988 | -3.6389
0.24463 | 1.5216 | 0.0022825 | 0.24451 | 1.5208 | 0.0015205 | 1.5208 | 0.000762 | 0.0065746 | 2.2868 | -3.8505
0.24436 | 1.5199 | 0.0022805 | 0.24425 | 1.5193 | 0.0015195 | 1.5193 | 0.000761 | 0.006566 | 2.2838 | -3.6105
0.24409 | 1.5183 | 0.0022815 | 0.24399 | 1.5176 | 0.0015185 | 1.5176 | 0.000763 | 0.0065833 | 2.2898 | -3.7835
0.24383 | 1.5166 | 0.0022805 | 0.2437 | 1.5158 | 0.0015165 | 1.5158 | 0.000764 | 0.0065919 | 2.2928 | -4.1473
0.24355 | 1.5149 | 0.0022815 | 0.24344 | 1.5142 | 0.0015155 | 1.5142 | 0.000766 | 0.0066091 | 2.2988 | -3.6842
0.24328 | 1.5132 | 0.0022785 | 0.24318 | 1.5125 | 0.0015145 | 1.5125 | 0.000764 | 0.0065919 | 2.2928 | -3.7556
0.243 | 1.5115 | 0.0022815 | 0.24292 | 1.511 | 0.0015165 | 1.511 | 0.000765 | 0.0066005 | 2.2958 | -3.6247
0.24275 | 1.5099 | 0.0022835 | 0.24265 | 1.5093 | 0.0015105 | 1.5093 | 0.000773 | 0.0066695 | 2.3198 | -3.8757
0.2425 | 1.5084 | 0.0022785 | 0.24238 | 1.5076 | 0.0015055 | 1.5076 | 0.000773 | 0.0066695 | 2.3198 | -3.968
0.24221 | 1.5066 | 0.0022705 | 0.24213 | 1.5061 | 0.0015035 | 1.5061 | 0.000767 | 0.0066178 | 2.3018 | -3.4639
0.24196 | 1.505 | 0.0022715 | 0.24186 | 1.5044 | 0.0015015 | 1.5044 | 0.00077 | 0.0066437 | 2.3108 | -3.8875
0.24171 | 1.5035 | 0.0022705 | 0.2416 | 1.5027 | 0.0015005 | 1.5027 | 0.00077 | 0.0066437 | 2.3108 | -3.8376
0.24145 | 1.5018 | 0.0022675 | 0.24131 | 1.501 | 0.0014995 | 1.501 | 0.000768 | 0.0066264 | 2.3048 | -4.091
0.24116 | 1.5 | 0.0022655 | 0.24105 | 1.4994 | 0.0014955 | 1.4994 | 0.00077 | 0.0066437 | 2.3108 | -3.6891
0.24089 | 1.4984 | 0.0022635 | 0.24079 | 1.4977 | 0.0014925 | 1.4977 | 0.000771 | 0.0066523 | 2.3138 | -3.8113
0.24062 | 1.4967 | 0.0022635 | 0.24049 | 1.4959 | 0.0014925 | 1.4959 | 0.000771 | 0.0066523 | 2.3138 | -4.2743
0.24035 | 1.495 | 0.0022595 | 0.24028 | 1.4945 | 0.0014905 | 1.4945 | 0.000769 | 0.006635 | 2.3078 | -3.119
0.24009 | 1.4934 | 0.0022615 | 0.23998 | 1.4927 | 0.0014885 | 1.4927 | 0.000773 | 0.0066695 | 2.3198 | -4.3175
0.23983 | 1.4918 | 0.0022615 | 0.23971 | 1.491 | 0.0014895 | 1.491 | 0.000772 | 0.0066609 | 2.3168 | -3.8212
0.23957 | 1.4901 | 0.0022605 | 0.23944 | 1.4893 | 0.0014885 | 1.4893 | 0.000772 | 0.0066609 | 2.3168 | -3.9052
0.23929 | 1.4884 | 0.0022575 | 0.23921 | 1.4879 | 0.0014895 | 1.4879 | 0.000768 | 0.0066264 | 2.3048 | -3.3489
0.23905 | 1.4869 | 0.0022565 | 0.23893 | 1.4861 | 0.0014895 | 1.4861 | 0.000767 | 0.0066178 | 2.3018 | -4.0114
0.2388 | 1.4853 | 0.0022565 | 0.23866 | 1.4844 | 0.0014795 | 1.4844 | 0.000777 | 0.0067041 | 2.3318 | -3.9196
0.23851 | 1.4835 | 0.0022565 | 0.23839 | 1.4828 | 0.0014815 | 1.4828 | 0.000775 | 0.0066868 | 2.3258 | -3.7806
0.23825 | 1.4819 | 0.0022565 | 0.23814 | 1.4812 | 0.0014785 | 1.4812 | 0.000778 | 0.0067127 | 2.3348 | -3.6526
0.23799 | 1.4803 | 0.0022565 | 0.23786 | 1.4795 | 0.0014765 | 1.4795 | 0.00078 | 0.0067299 | 2.3408 | -4.1442
0.23772 | 1.4786 | 0.0022575 | 0.23763 | 1.4781 | 0.0014765 | 1.4781 | 0.000781 | 0.0067386 | 2.3438 | -3.3072
0.23744 | 1.4769 | 0.0022475 | 0.23733 | 1.4762 | 0.0014725 | 1.4762 | 0.000775 | 0.0066868 | 2.3258 | -4.3131
0.23719 | 1.4754 | 0.0022485 | 0.23709 | 1.4747 | 0.0014675 | 1.4747 | 0.000781 | 0.0067386 | 2.3438 | -3.558
0.23692 | 1.4737 | 0.0022465 | 0.2368 | 1.4729 | 0.0014655 | 1.4729 | 0.000781 | 0.0067386 | 2.3438 | -4.2423
0.23667 | 1.4721 | 0.0022435 | 0.23656 | 1.4714 | 0.0014645 | 1.4714 | 0.000779 | 0.0067213 | 2.3378 | -3.4361
0.23639 | 1.4703 | 0.0022425 | 0.23626 | 1.4695 | 0.0014645 | 1.4695 | 0.000778 | 0.0067127 | 2.3348 | -4.345
0.23613 | 1.4687 | 0.0022425 | 0.23602 | 1.4681 | 0.0014645 | 1.4681 | 0.000778 | 0.0067127 | 2.3348 | -3.4854
0.23585 | 1.467 | 0.0022385 | 0.23574 | 1.4663 | 0.0014665 | 1.4663 | 0.000772 | 0.0066609 | 2.3168 | -4.0217
0.23558 | 1.4653 | 0.0022405 | 0.23549 | 1.4648 | 0.0014675 | 1.4648 | 0.000773 | 0.0066695 | 2.3198 | -3.6482
0.23533 | 1.4638 | 0.0022385 | 0.23522 | 1.4631 | 0.0014565 | 1.4631 | 0.000782 | 0.0067472 | 2.3468 | -3.8605
0.23507 | 1.4621 | 0.0022375 | 0.23494 | 1.4613 | 0.0014555 | 1.4613 | 0.000782 | 0.0067472 | 2.3468 | -4.131
0.23481 | 1.4605 | 0.0022345 | 0.23469 | 1.4598 | 0.0014545 | 1.4598 | 0.00078 | 0.0067299 | 2.3408 | -3.6592
0.23451 | 1.4586 | 0.0022345 | 0.23441 | 1.458 | 0.0014525 | 1.458 | 0.000782 | 0.0067472 | 2.3468 | -4.1548
0.23426 | 1.4571 | 0.0022335 | 0.23414 | 1.4564 | 0.0014505 | 1.4564 | 0.000783 | 0.0067558 | 2.3498 | -3.8123
0.234 | 1.4555 | 0.0022335 | 0.23389 | 1.4548 | 0.0014465 | 1.4548 | 0.000787 | 0.0067903 | 2.3618 | -3.7219
0.23374 | 1.4538 | 0.0022385 | 0.23363 | 1.4532 | 0.0014415 | 1.4532 | 0.000797 | 0.0068766 | 2.3918 | -3.8881
0.23347 | 1.4522 | 0.0022355 | 0.23333 | 1.4513 | 0.0014425 | 1.4513 | 0.000793 | 0.0068421 | 2.3798 | -4.4074
0.2332 | 1.4505 | 0.0022235 | 0.23308 | 1.4498 | 0.0014415 | 1.4498 | 0.000782 | 0.0067472 | 2.3468 | -3.6602
0.23293 | 1.4488 | 0.0022275 | 0.23284 | 1.4482 | 0.0014405 | 1.4482 | 0.000787 | 0.0067903 | 2.3618 | -3.6024
0.23267 | 1.4472 | 0.0022245 | 0.23254 | 1.4464 | 0.0014415 | 1.4464 | 0.000783 | 0.0067558 | 2.3498 | -4.2933
0.23239 | 1.4454 | 0.0022235 | 0.23228 | 1.4448 | 0.0014425 | 1.4448 | 0.000781 | 0.0067386 | 2.3438 | -3.8974
0.23216 | 1.4441 | 0.0022205 | 0.23201 | 1.4431 | 0.0014415 | 1.4431 | 0.000779 | 0.0067213 | 2.3378 | -3.8001
0.23186 | 1.4422 | 0.0022205 | 0.23176 | 1.4415 | 0.0014295 | 1.4415 | 0.000791 | 0.0068248 | 2.3738 | -3.7512
0.23161 | 1.4406 | 0.0022195 | 0.23149 | 1.4399 | 0.0014295 | 1.4399 | 0.00079 | 0.0068162 | 2.3708 | -3.9693
0.23133 | 1.4389 | 0.0022195 | 0.23125 | 1.4384 | 0.0014285 | 1.4384 | 0.000791 | 0.0068248 | 2.3738 | -3.5856
0.23108 | 1.4373 | 0.0022175 | 0.23095 | 1.4365 | 0.0014245 | 1.4365 | 0.000793 | 0.0068421 | 2.3798 | -4.4203
0.23081 | 1.4356 | 0.0022155 | 0.23069 | 1.4349 | 0.0014235 | 1.4349 | 0.000792 | 0.0068335 | 2.3768 | -3.8758
0.23053 | 1.4339 | 0.0022145 | 0.23042 | 1.4332 | 0.0014225 | 1.4332 | 0.000792 | 0.0068335 | 2.3768 | -3.8733
0.23028 | 1.4323 | 0.0022145 | 0.23016 | 1.4316 | 0.0014195 | 1.4316 | 0.000795 | 0.0068594 | 2.3858 | -3.9695
0.23001 | 1.4307 | 0.0022125 | 0.2299 | 1.43 | 0.0014175 | 1.43 | 0.000795 | 0.0068594 | 2.3858 | -3.7693
0.22974 | 1.429 | 0.0022155 | 0.22963 | 1.4283 | 0.0014175 | 1.4283 | 0.000798 | 0.0068852 | 2.3948 | -4.0738
0.22948 | 1.4274 | 0.0022165 | 0.22935 | 1.4266 | 0.0014145 | 1.4266 | 0.000802 | 0.0069198 | 2.4068 | -4.1663
0.22921 | 1.4257 | 0.0022055 | 0.2291 | 1.425 | 0.0014135 | 1.425 | 0.000792 | 0.0068335 | 2.3768 | -3.6449
0.22897 | 1.4242 | 0.0022055 | 0.22883 | 1.4233 | 0.0014115 | 1.4233 | 0.000794 | 0.0068507 | 2.3828 | -4.0114
0.22869 | 1.4224 | 0.0022025 | 0.22856 | 1.4217 | 0.0014145 | 1.4217 | 0.000788 | 0.006799 | 2.3648 | -3.9866
0.22843 | 1.4208 | 0.0022005 | 0.2283 | 1.42 | 0.0014165 | 1.42 | 0.000784 | 0.0067645 | 2.3528 | -3.888
0.22814 | 1.419 | 0.0022005 | 0.22805 | 1.4185 | 0.0014115 | 1.4185 | 0.000789 | 0.0068076 | 2.3678 | -3.6409
0.22787 | 1.4173 | 0.0022005 | 0.22778 | 1.4168 | 0.0014035 | 1.4168 | 0.000797 | 0.0068766 | 2.3918 | -4.0262
0.22761 | 1.4157 | 0.0021995 | 0.2275 | 1.415 | 0.0014025 | 1.415 | 0.000797 | 0.0068766 | 2.3918 | -4.1656
0.22735 | 1.4141 | 0.0021975 | 0.22722 | 1.4133 | 0.0014015 | 1.4133 | 0.000796 | 0.006868 | 2.3888 | -4.1778
0.22707 | 1.4124 | 0.0021975 | 0.22698 | 1.4118 | 0.0013985 | 1.4118 | 0.000799 | 0.0068939 | 2.3978 | -3.5281
0.22682 | 1.4108 | 0.0021955 | 0.22671 | 1.4101 | 0.0013985 | 1.4101 | 0.000797 | 0.0068766 | 2.3918 | -4.0218
0.22655 | 1.4092 | 0.0021945 | 0.22644 | 1.4085 | 0.0013955 | 1.4085 | 0.000799 | 0.0068939 | 2.3978 | -4.0367
0.22631 | 1.4076 | 0.0021945 | 0.22616 | 1.4067 | 0.0013925 | 1.4067 | 0.000802 | 0.0069198 | 2.4068 | -4.1092
0.22603 | 1.4059 | 0.0021935 | 0.22588 | 1.405 | 0.0013895 | 1.405 | 0.000804 | 0.006937 | 2.4128 | -4.2119
0.22576 | 1.4042 | 0.0021965 | 0.22565 | 1.4035 | 0.0013885 | 1.4035 | 0.000808 | 0.0069715 | 2.4248 | -3.5657
0.22549 | 1.4025 | 0.0021935 | 0.2254 | 1.402 | 0.0013875 | 1.402 | 0.000806 | 0.0069543 | 2.4188 | -3.7358
0.22518 | 1.4007 | 0.0021855 | 0.22511 | 1.4002 | 0.0013875 | 1.4002 | 0.000798 | 0.0068852 | 2.3948 | -4.2965
0.22495 | 1.3992 | 0.0021865 | 0.22485 | 1.3986 | 0.0013875 | 1.3986 | 0.000799 | 0.0068939 | 2.3978 | -3.8753
0.2247 | 1.3976 | 0.0021845 | 0.22458 | 1.3969 | 0.0013865 | 1.3969 | 0.000798 | 0.0068852 | 2.3948 | -4.0244
0.22442 | 1.3959 | 0.0021825 | 0.22431 | 1.3952 | 0.0013885 | 1.3952 | 0.000794 | 0.0068507 | 2.3828 | -4.0712
0.22416 | 1.3943 | 0.0021795 | 0.22406 | 1.3936 | 0.0013875 | 1.3936 | 0.000792 | 0.0068335 | 2.3768 | -3.7302
0.2239 | 1.3926 | 0.0021755 | 0.22379 | 1.392 | 0.0013735 | 1.392 | 0.000802 | 0.0069198 | 2.4068 | -3.9275
0.22366 | 1.3911 | 0.0021765 | 0.2235 | 1.3901 | 0.0013735 | 1.3901 | 0.000803 | 0.0069284 | 2.4098 | -4.419
0.22336 | 1.3893 | 0.0021755 | 0.22326 | 1.3887 | 0.0013725 | 1.3887 | 0.000803 | 0.0069284 | 2.4098 | -3.5824
0.22312 | 1.3878 | 0.0021755 | 0.22301 | 1.3871 | 0.0013715 | 1.3871 | 0.000804 | 0.006937 | 2.4128 | -3.7196
0.22282 | 1.3859 | 0.0021725 | 0.22274 | 1.3854 | 0.0013695 | 1.3854 | 0.000803 | 0.0069284 | 2.4098 | -4.0946
0.22256 | 1.3843 | 0.0021725 | 0.22247 | 1.3838 | 0.0013685 | 1.3838 | 0.000804 | 0.006937 | 2.4128 | -3.9896
0.22233 | 1.3829 | 0.0021715 | 0.2222 | 1.3821 | 0.0013655 | 1.3821 | 0.000806 | 0.0069543 | 2.4188 | -4.0721
0.22205 | 1.3811 | 0.0021725 | 0.22193 | 1.3804 | 0.0013625 | 1.3804 | 0.00081 | 0.0069888 | 2.4308 | -4.0722
0.22178 | 1.3795 | 0.0021725 | 0.22168 | 1.3789 | 0.0013595 | 1.3789 | 0.000813 | 0.0070147 | 2.4398 | -3.7415
0.22152 | 1.3779 | 0.0021735 | 0.22141 | 1.3772 | 0.0013595 | 1.3772 | 0.000814 | 0.0070233 | 2.4428 | -4.1151
0.22126 | 1.3763 | 0.0021755 | 0.22116 | 1.3756 | 0.0013605 | 1.3756 | 0.000815 | 0.0070319 | 2.4458 | -3.7705
0.22099 | 1.3746 | 0.0021655 | 0.22087 | 1.3738 | 0.0013605 | 1.3738 | 0.000805 | 0.0069456 | 2.4158 | -4.4301
0.22072 | 1.3729 | 0.0021645 | 0.2206 | 1.3721 | 0.0013605 | 1.3721 | 0.000804 | 0.006937 | 2.4128 | -4.1297
0.22044 | 1.3711 | 0.0021625 | 0.22036 | 1.3706 | 0.0013615 | 1.3706 | 0.000801 | 0.0069111 | 2.4038 | -3.5352
0.22018 | 1.3695 | 0.0021625 | 0.22008 | 1.3689 | 0.0013555 | 1.3689 | 0.000807 | 0.0069629 | 2.4218 | -4.2322
0.21993 | 1.3679 | 0.0021585 | 0.21979 | 1.3671 | 0.0013485 | 1.3671 | 0.00081 | 0.0069888 | 2.4308 | -4.3464
0.21967 | 1.3664 | 0.0021575 | 0.21955 | 1.3656 | 0.0013485 | 1.3656 | 0.000809 | 0.0069802 | 2.4278 | -3.5963
0.21939 | 1.3646 | 0.0021555 | 0.21928 | 1.3639 | 0.0013465 | 1.3639 | 0.000809 | 0.0069802 | 2.4278 | -4.1075
0.21912 | 1.363 | 0.0021535 | 0.21902 | 1.3623 | 0.0013455 | 1.3623 | 0.000808 | 0.0069715 | 2.4248 | -3.9238
0.21885 | 1.3613 | 0.0021555 | 0.21877 | 1.3608 | 0.0013435 | 1.3608 | 0.000812 | 0.007006 | 2.4368 | -3.7497
0.21859 | 1.3596 | 0.0021545 | 0.21848 | 1.3589 | 0.0013405 | 1.3589 | 0.000814 | 0.0070233 | 2.4428 | -4.4161
0.21832 | 1.358 | 0.0021515 | 0.21821 | 1.3573 | 0.0013365 | 1.3573 | 0.000815 | 0.0070319 | 2.4458 | -4.0898
0.21807 | 1.3564 | 0.0021495 | 0.21795 | 1.3557 | 0.0013335 | 1.3557 | 0.000816 | 0.0070406 | 2.4488 | -3.9426
0.21779 | 1.3547 | 0.0021495 | 0.21767 | 1.3539 | 0.0013335 | 1.3539 | 0.000816 | 0.0070406 | 2.4488 | -4.2801
0.21751 | 1.3529 | 0.0021495 | 0.21742 | 1.3523 | 0.0013315 | 1.3523 | 0.000818 | 0.0070578 | 2.4548 | -3.8583
0.21726 | 1.3514 | 0.0021485 | 0.21716 | 1.3507 | 0.0013325 | 1.3507 | 0.000816 | 0.0070406 | 2.4488 | -3.9346
0.21698 | 1.3496 | 0.0021495 | 0.21686 | 1.3489 | 0.0013325 | 1.3489 | 0.000817 | 0.0070492 | 2.4518 | -4.6028
0.21673 | 1.3481 | 0.0021525 | 0.21659 | 1.3472 | 0.0013335 | 1.3472 | 0.000819 | 0.0070664 | 2.4578 | -4.0616
0.21647 | 1.3464 | 0.0021515 | 0.21633 | 1.3456 | 0.0013345 | 1.3456 | 0.000817 | 0.0070492 | 2.4518 | -4.0158
0.21619 | 1.3447 | 0.0021445 | 0.21608 | 1.344 | 0.0013255 | 1.344 | 0.000819 | 0.0070664 | 2.4578 | -3.8325
0.21591 | 1.3429 | 0.0021395 | 0.2158 | 1.3423 | 0.0013195 | 1.3423 | 0.00082 | 0.0070751 | 2.4608 | -4.3138
0.21566 | 1.3414 | 0.0021405 | 0.21554 | 1.3407 | 0.0013205 | 1.3407 | 0.00082 | 0.0070751 | 2.4608 | -3.9031
0.21541 | 1.3399 | 0.0021385 | 0.21528 | 1.339 | 0.0013195 | 1.339 | 0.000819 | 0.0070664 | 2.4578 | -3.9925
0.21514 | 1.3381 | 0.0021365 | 0.21505 | 1.3376 | 0.0013185 | 1.3376 | 0.000818 | 0.0070578 | 2.4548 | -3.4835
0.21486 | 1.3364 | 0.0021365 | 0.21473 | 1.3356 | 0.0013145 | 1.3356 | 0.000822 | 0.0070923 | 2.4668 | -4.8827
0.21461 | 1.3349 | 0.0021335 | 0.21448 | 1.3341 | 0.0013115 | 1.3341 | 0.000822 | 0.0070923 | 2.4668 | -3.8359
0.21435 | 1.3332 | 0.0021305 | 0.21422 | 1.3325 | 0.0013105 | 1.3325 | 0.00082 | 0.0070751 | 2.4608 | -3.9998
0.21405 | 1.3314 | 0.0021285 | 0.21394 | 1.3307 | 0.0013075 | 1.3307 | 0.000821 | 0.0070837 | 2.4638 | -4.3343
0.21381 | 1.3299 | 0.0021315 | 0.21368 | 1.3291 | 0.0013065 | 1.3291 | 0.000825 | 0.0071182 | 2.4758 | -3.9328
0.21355 | 1.3283 | 0.0021295 | 0.21343 | 1.3275 | 0.0013045 | 1.3275 | 0.000825 | 0.0071182 | 2.4758 | -3.8961
0.21328 | 1.3266 | 0.0021265 | 0.21317 | 1.3259 | 0.0013055 | 1.3259 | 0.000821 | 0.0070837 | 2.4638 | -3.9481
0.21301 | 1.3249 | 0.0021265 | 0.21288 | 1.3241 | 0.0013025 | 1.3241 | 0.000824 | 0.0071096 | 2.4728 | -4.5599
0.21271 | 1.323 | 0.0021245 | 0.21263 | 1.3225 | 0.0013035 | 1.3225 | 0.000821 | 0.0070837 | 2.4638 | -3.8536
0.21248 | 1.3216 | 0.0021225 | 0.21236 | 1.3209 | 0.0013045 | 1.3209 | 0.000818 | 0.0070578 | 2.4548 | -4.0843
0.2122 | 1.3199 | 0.0021215 | 0.21208 | 1.3191 | 0.0013025 | 1.3191 | 0.000819 | 0.0070664 | 2.4578 | -4.2321
0.21194 | 1.3182 | 0.0021235 | 0.21183 | 1.3176 | 0.0012905 | 1.3176 | 0.000833 | 0.0071872 | 2.4998 | -3.8238
0.21168 | 1.3167 | 0.0021235 | 0.21157 | 1.316 | 0.0012905 | 1.316 | 0.000833 | 0.0071872 | 2.4998 | -4.0583
0.21141 | 1.3149 | 0.0021255 | 0.21129 | 1.3142 | 0.0012895 | 1.3142 | 0.000836 | 0.0072131 | 2.5088 | -4.4395
0.21113 | 1.3132 | 0.0021255 | 0.21103 | 1.3126 | 0.0012885 | 1.3126 | 0.000837 | 0.0072217 | 2.5118 | -3.966
0.21088 | 1.3116 | 0.0021155 | 0.21076 | 1.3109 | 0.0012855 | 1.3109 | 0.00083 | 0.0071613 | 2.4908 | -4.2008
0.21062 | 1.31 | 0.0021165 | 0.21052 | 1.3094 | 0.0012845 | 1.3094 | 0.000832 | 0.0071786 | 2.4968 | -3.7693
0.21034 | 1.3083 | 0.0021145 | 0.21023 | 1.3076 | 0.0012805 | 1.3076 | 0.000834 | 0.0071959 | 2.5028 | -4.5559
0.21009 | 1.3068 | 0.0021125 | 0.20997 | 1.306 | 0.0012795 | 1.306 | 0.000833 | 0.0071872 | 2.4998 | -4.0141
0.2098 | 1.3049 | 0.0021085 | 0.20969 | 1.3043 | 0.0012765 | 1.3043 | 0.000832 | 0.0071786 | 2.4968 | -4.3822
0.20955 | 1.3034 | 0.0021105 | 0.20941 | 1.3025 | 0.0012745 | 1.3025 | 0.000836 | 0.0072131 | 2.5088 | -4.359
0.20926 | 1.3016 | 0.0021085 | 0.20916 | 1.301 | 0.0012765 | 1.301 | 0.000832 | 0.0071786 | 2.4968 | -3.783
0.20902 | 1.3001 | 0.0021075 | 0.20889 | 1.2993 | 0.0012745 | 1.2993 | 0.000833 | 0.0071872 | 2.4998 | -4.289
0.20875 | 1.2984 | 0.0021065 | 0.20865 | 1.2978 | 0.0012745 | 1.2978 | 0.000832 | 0.0071786 | 2.4968 | -3.7451
0.20849 | 1.2968 | 0.0021055 | 0.20837 | 1.2961 | 0.0012765 | 1.2961 | 0.000829 | 0.0071527 | 2.4878 | -4.3097
0.20822 | 1.2951 | 0.0021035 | 0.2081 | 1.2944 | 0.0012745 | 1.2944 | 0.000829 | 0.0071527 | 2.4878 | -4.1781
0.20796 | 1.2935 | 0.0021035 | 0.20787 | 1.2929 | 0.0012655 | 1.2929 | 0.000838 | 0.0072304 | 2.5148 | -3.594
0.20768 | 1.2918 | 0.0021015 | 0.20757 | 1.2911 | 0.0012615 | 1.2911 | 0.00084 | 0.0072476 | 2.5209 | -4.6357
0.20745 | 1.2904 | 0.0021025 | 0.20732 | 1.2895 | 0.0012605 | 1.2895 | 0.000842 | 0.0072649 | 2.5269 | -3.9717
0.20718 | 1.2886 | 0.0021035 | 0.20704 | 1.2878 | 0.0012595 | 1.2878 | 0.000844 | 0.0072821 | 2.5329 | -4.3745
0.2069 | 1.2869 | 0.0021035 | 0.20678 | 1.2862 | 0.0012595 | 1.2862 | 0.000844 | 0.0072821 | 2.5329 | -4.0489
0.20662 | 1.2852 | 0.0021015 | 0.20653 | 1.2846 | 0.0012575 | 1.2846 | 0.000844 | 0.0072821 | 2.5329 | -4.0331
0.20637 | 1.2836 | 0.0020915 | 0.20626 | 1.2829 | 0.0012555 | 1.2829 | 0.000836 | 0.0072131 | 2.5088 | -4.2022
0.20612 | 1.282 | 0.0020945 | 0.206 | 1.2813 | 0.0012535 | 1.2813 | 0.000841 | 0.0072563 | 2.5239 | -4.0694
0.20583 | 1.2802 | 0.0020925 | 0.20572 | 1.2796 | 0.0012495 | 1.2796 | 0.000843 | 0.0072735 | 2.5299 | -4.4165
0.20559 | 1.2788 | 0.0020895 | 0.20546 | 1.2779 | 0.0012475 | 1.2779 | 0.000842 | 0.0072649 | 2.5269 | -4.1203
0.20531 | 1.277 | 0.0020885 | 0.20519 | 1.2763 | 0.0012475 | 1.2763 | 0.000841 | 0.0072563 | 2.5239 | -4.2254
0.20504 | 1.2754 | 0.0020875 | 0.20493 | 1.2747 | 0.0012465 | 1.2747 | 0.000841 | 0.0072563 | 2.5239 | -4.0659
0.20479 | 1.2738 | 0.0020865 | 0.20468 | 1.2731 | 0.0012445 | 1.2731 | 0.000842 | 0.0072649 | 2.5269 | -3.8484
0.20453 | 1.2722 | 0.0020855 | 0.2044 | 1.2714 | 0.0012465 | 1.2714 | 0.000839 | 0.007239 | 2.5179 | -4.4243
0.20426 | 1.2705 | 0.0020845 | 0.20414 | 1.2698 | 0.0012465 | 1.2698 | 0.000838 | 0.0072304 | 2.5148 | -4.0694
0.20399 | 1.2688 | 0.0020825 | 0.20387 | 1.2681 | 0.0012465 | 1.2681 | 0.000836 | 0.0072131 | 2.5088 | -4.2653
0.20372 | 1.2671 | 0.0020795 | 0.20361 | 1.2664 | 0.0012455 | 1.2664 | 0.000834 | 0.0071959 | 2.5028 | -4.1148
0.20343 | 1.2653 | 0.0020805 | 0.20334 | 1.2648 | 0.0012345 | 1.2648 | 0.000846 | 0.0072994 | 2.5389 | -4.2022
0.2032 | 1.2639 | 0.0020805 | 0.20307 | 1.2631 | 0.0012335 | 1.2631 | 0.000847 | 0.007308 | 2.5419 | -4.2189
0.20292 | 1.2622 | 0.0020805 | 0.2028 | 1.2614 | 0.0012335 | 1.2614 | 0.000847 | 0.007308 | 2.5419 | -4.2372
0.20265 | 1.2605 | 0.0020855 | 0.20253 | 1.2598 | 0.0012315 | 1.2598 | 0.000854 | 0.0073684 | 2.5629 | -4.2547
0.20238 | 1.2588 | 0.0020775 | 0.20226 | 1.2581 | 0.0012295 | 1.2581 | 0.000848 | 0.0073167 | 2.5449 | -4.3684
0.20211 | 1.2571 | 0.0020745 | 0.20199 | 1.2564 | 0.0012285 | 1.2564 | 0.000846 | 0.0072994 | 2.5389 | -4.2372
0.20186 | 1.2556 | 0.0020725 | 0.20174 | 1.2548 | 0.0012255 | 1.2548 | 0.000847 | 0.007308 | 2.5419 | -3.9977
0.20159 | 1.2539 | 0.0020725 | 0.20149 | 1.2532 | 0.0012215 | 1.2532 | 0.000851 | 0.0073425 | 2.5539 | -3.9778
0.20132 | 1.2522 | 0.0020695 | 0.2012 | 1.2515 | 0.0012185 | 1.2515 | 0.000851 | 0.0073425 | 2.5539 | -4.5908
0.20106 | 1.2506 | 0.0020665 | 0.20095 | 1.2499 | 0.0012165 | 1.2499 | 0.00085 | 0.0073339 | 2.5509 | -3.953
0.20078 | 1.2489 | 0.0020665 | 0.20067 | 1.2482 | 0.0012165 | 1.2482 | 0.00085 | 0.0073339 | 2.5509 | -4.3474
0.20052 | 1.2473 | 0.0020645 | 0.20039 | 1.2464 | 0.0012145 | 1.2464 | 0.00085 | 0.0073339 | 2.5509 | -4.4902
0.20025 | 1.2455 | 0.0020655 | 0.20015 | 1.2449 | 0.0012145 | 1.2449 | 0.000851 | 0.0073425 | 2.5539 | -3.826
0.19998 | 1.2439 | 0.0020625 | 0.19987 | 1.2432 | 0.0012135 | 1.2432 | 0.000849 | 0.0073253 | 2.5479 | -4.3791
0.19973 | 1.2423 | 0.0020635 | 0.1996 | 1.2415 | 0.0012135 | 1.2415 | 0.00085 | 0.0073339 | 2.5509 | -4.2973
0.19945 | 1.2406 | 0.0020605 | 0.19935 | 1.24 | 0.0012145 | 1.24 | 0.000846 | 0.0072994 | 2.5389 | -4.0364
0.19918 | 1.2389 | 0.0020595 | 0.19908 | 1.2383 | 0.0012145 | 1.2383 | 0.000845 | 0.0072908 | 2.5359 | -4.2455
0.19893 | 1.2374 | 0.0020635 | 0.19883 | 1.2367 | 0.0012065 | 1.2367 | 0.000857 | 0.0073943 | 2.5719 | -3.9871
0.19865 | 1.2356 | 0.0020655 | 0.19856 | 1.235 | 0.0011985 | 1.235 | 0.000867 | 0.0074806 | 2.6019 | -4.4088
0.19841 | 1.2341 | 0.0020635 | 0.19829 | 1.2334 | 0.0012015 | 1.2334 | 0.000862 | 0.0074374 | 2.5869 | -4.2279
0.19815 | 1.2325 | 0.0020555 | 0.19801 | 1.2316 | 0.0011995 | 1.2316 | 0.000856 | 0.0073857 | 2.5689 | -4.4736
0.19785 | 1.2306 | 0.0020545 | 0.19776 | 1.2301 | 0.0011965 | 1.2301 | 0.000858 | 0.0074029 | 2.5749 | -4.0153
0.1976 | 1.229 | 0.0020515 | 0.19749 | 1.2284 | 0.0011955 | 1.2284 | 0.000856 | 0.0073857 | 2.5689 | -4.4312
0.19732 | 1.2273 | 0.0020525 | 0.19722 | 1.2267 | 0.0011925 | 1.2267 | 0.00086 | 0.0074202 | 2.5809 | -4.2602
0.19706 | 1.2257 | 0.0020505 | 0.19695 | 1.225 | 0.0011915 | 1.225 | 0.000859 | 0.0074116 | 2.5779 | -4.3318
0.19681 | 1.2241 | 0.0020485 | 0.19668 | 1.2234 | 0.0011905 | 1.2234 | 0.000858 | 0.0074029 | 2.5749 | -4.3107
0.19656 | 1.2226 | 0.0020475 | 0.19642 | 1.2217 | 0.0011875 | 1.2217 | 0.00086 | 0.0074202 | 2.5809 | -4.217
0.19628 | 1.2209 | 0.0020465 | 0.19613 | 1.22 | 0.0011855 | 1.22 | 0.000861 | 0.0074288 | 2.5839 | -4.5617
0.19601 | 1.2192 | 0.0020455 | 0.19589 | 1.2185 | 0.0011835 | 1.2185 | 0.000862 | 0.0074374 | 2.5869 | -3.8594
0.19572 | 1.2174 | 0.0020475 | 0.19564 | 1.2169 | 0.0011795 | 1.2169 | 0.000868 | 0.0074892 | 2.6049 | -4.1658
0.19549 | 1.2159 | 0.0020465 | 0.19535 | 1.2151 | 0.0011785 | 1.2151 | 0.000868 | 0.0074892 | 2.6049 | -4.6501
0.19523 | 1.2143 | 0.0020465 | 0.1951 | 1.2135 | 0.0011775 | 1.2135 | 0.000869 | 0.0074978 | 2.6079 | -4.0691
0.19495 | 1.2126 | 0.0020475 | 0.19483 | 1.2118 | 0.0011765 | 1.2118 | 0.000871 | 0.0075151 | 2.6139 | -4.3685
0.19467 | 1.2108 | 0.0020385 | 0.19457 | 1.2102 | 0.0011735 | 1.2102 | 0.000865 | 0.0074633 | 2.5959 | -4.1802
0.19442 | 1.2093 | 0.0020405 | 0.19429 | 1.2085 | 0.0011725 | 1.2085 | 0.000868 | 0.0074892 | 2.6049 | -4.5612
0.19415 | 1.2076 | 0.0020385 | 0.19403 | 1.2069 | 0.0011715 | 1.2069 | 0.000867 | 0.0074806 | 2.6019 | -4.194
0.1939 | 1.206 | 0.0020365 | 0.19378 | 1.2053 | 0.0011715 | 1.2053 | 0.000865 | 0.0074633 | 2.5959 | -4.0413
0.19364 | 1.2044 | 0.0020355 | 0.19351 | 1.2036 | 0.0011725 | 1.2036 | 0.000863 | 0.0074461 | 2.5899 | -4.419
0.19334 | 1.2026 | 0.0020345 | 0.19321 | 1.2018 | 0.0011695 | 1.2018 | 0.000865 | 0.0074633 | 2.5959 | -4.7415
0.19309 | 1.201 | 0.0020325 | 0.19299 | 1.2004 | 0.0011695 | 1.2004 | 0.000863 | 0.0074461 | 2.5899 | -3.6126
0.19283 | 1.1994 | 0.0020315 | 0.19271 | 1.1987 | 0.0011695 | 1.1987 | 0.000862 | 0.0074374 | 2.5869 | -4.4435
0.19258 | 1.1978 | 0.0020305 | 0.19244 | 1.197 | 0.0011685 | 1.197 | 0.000862 | 0.0074374 | 2.5869 | -4.4248
0.19229 | 1.196 | 0.0020315 | 0.19218 | 1.1954 | 0.0011545 | 1.1954 | 0.000877 | 0.0075669 | 2.6319 | -4.1874
0.19202 | 1.1944 | 0.0020325 | 0.1919 | 1.1936 | 0.0011515 | 1.1936 | 0.000881 | 0.0076014 | 2.6439 | -4.6106
0.19175 | 1.1927 | 0.0020345 | 0.19165 | 1.1921 | 0.0011545 | 1.1921 | 0.00088 | 0.0075928 | 2.6409 | -4.076
0.19149 | 1.1911 | 0.0020265 | 0.19139 | 1.1905 | 0.0011515 | 1.1905 | 0.000875 | 0.0075496 | 2.6259 | -4.226
0.19122 | 1.1894 | 0.0020255 | 0.19113 | 1.1888 | 0.0011505 | 1.1888 | 0.000875 | 0.0075496 | 2.6259 | -4.2956
0.19097 | 1.1878 | 0.0020235 | 0.19086 | 1.1871 | 0.0011505 | 1.1871 | 0.000873 | 0.0075324 | 2.6199 | -4.4049
0.19072 | 1.1863 | 0.0020205 | 0.19059 | 1.1855 | 0.0011475 | 1.1855 | 0.000873 | 0.0075324 | 2.6199 | -4.3509
0.19045 | 1.1846 | 0.0020195 | 0.19032 | 1.1838 | 0.0011455 | 1.1838 | 0.000874 | 0.007541 | 2.6229 | -4.4187
0.19017 | 1.1829 | 0.0020195 | 0.19007 | 1.1822 | 0.0011445 | 1.1822 | 0.000875 | 0.0075496 | 2.6259 | -4.1299
0.18991 | 1.1812 | 0.0020185 | 0.18978 | 1.1805 | 0.0011425 | 1.1805 | 0.000876 | 0.0075582 | 2.6289 | -4.6412
0.18965 | 1.1796 | 0.0020135 | 0.18952 | 1.1788 | 0.0011395 | 1.1788 | 0.000874 | 0.007541 | 2.6229 | -4.3446
0.18937 | 1.1779 | 0.0020145 | 0.18925 | 1.1771 | 0.0011355 | 1.1771 | 0.000879 | 0.0075841 | 2.6379 | -4.4175
0.1891 | 1.1762 | 0.0020175 | 0.18899 | 1.1755 | 0.0011365 | 1.1755 | 0.000881 | 0.0076014 | 2.6439 | -4.2051
0.18883 | 1.1745 | 0.0020185 | 0.18874 | 1.174 | 0.0011345 | 1.174 | 0.000884 | 0.0076273 | 2.6529 | -4.1841
0.18857 | 1.1729 | 0.0020205 | 0.18847 | 1.1723 | 0.0011295 | 1.1723 | 0.000891 | 0.0076877 | 2.6739 | -4.4066
0.18828 | 1.1711 | 0.0020125 | 0.1882 | 1.1706 | 0.0011295 | 1.1706 | 0.000883 | 0.0076186 | 2.6499 | -4.5201
0.18803 | 1.1695 | 0.0020095 | 0.18793 | 1.1689 | 0.0011265 | 1.1689 | 0.000883 | 0.0076186 | 2.6499 | -4.3843
0.1878 | 1.1681 | 0.0020075 | 0.18766 | 1.1673 | 0.0011245 | 1.1673 | 0.000883 | 0.0076186 | 2.6499 | -4.4338
0.18751 | 1.1663 | 0.0020065 | 0.1874 | 1.1656 | 0.0011245 | 1.1656 | 0.000882 | 0.00761 | 2.6469 | -4.3489
0.18724 | 1.1646 | 0.0020065 | 0.18714 | 1.164 | 0.0011215 | 1.164 | 0.000885 | 0.0076359 | 2.6559 | -4.3538
0.187 | 1.1631 | 0.0020045 | 0.18687 | 1.1623 | 0.0011195 | 1.1623 | 0.000885 | 0.0076359 | 2.6559 | -4.4438
0.18671 | 1.1613 | 0.0020035 | 0.1866 | 1.1607 | 0.0011165 | 1.1607 | 0.000887 | 0.0076531 | 2.6619 | -4.3496
0.18646 | 1.1598 | 0.0020035 | 0.18634 | 1.159 | 0.0011155 | 1.159 | 0.000888 | 0.0076618 | 2.6649 | -4.4563
0.18619 | 1.1581 | 0.0020015 | 0.18607 | 1.1573 | 0.0011115 | 1.1573 | 0.00089 | 0.007679 | 2.6709 | -4.4307
0.18593 | 1.1565 | 0.0020025 | 0.18582 | 1.1558 | 0.0011115 | 1.1558 | 0.000891 | 0.0076877 | 2.6739 | -4.0891
0.18568 | 1.1549 | 0.0020055 | 0.18553 | 1.154 | 0.0011085 | 1.154 | 0.000897 | 0.0077394 | 2.6919 | -4.8061
0.1854 | 1.1532 | 0.0019985 | 0.18528 | 1.1524 | 0.0011075 | 1.1524 | 0.000891 | 0.0076877 | 2.6739 | -4.2887
0.18512 | 1.1515 | 0.0019975 | 0.18502 | 1.1508 | 0.0011055 | 1.1508 | 0.000892 | 0.0076963 | 2.6769 | -4.2601
0.18489 | 1.15 | 0.0019955 | 0.18477 | 1.1493 | 0.0011055 | 1.1493 | 0.00089 | 0.007679 | 2.6709 | -4.2078
0.1846 | 1.1482 | 0.0019945 | 0.18449 | 1.1475 | 0.0011045 | 1.1475 | 0.00089 | 0.007679 | 2.6709 | -4.6849
0.18433 | 1.1466 | 0.0019935 | 0.18424 | 1.1459 | 0.0010995 | 1.1459 | 0.000894 | 0.0077135 | 2.6829 | -4.1626
0.18406 | 1.1449 | 0.0019925 | 0.18395 | 1.1442 | 0.0010995 | 1.1442 | 0.000893 | 0.0077049 | 2.6799 | -4.8034
0.1838 | 1.1433 | 0.0019925 | 0.18368 | 1.1425 | 0.0010995 | 1.1425 | 0.000893 | 0.0077049 | 2.6799 | -4.534
0.18353 | 1.1416 | 0.0019915 | 0.18342 | 1.1409 | 0.0010965 | 1.1409 | 0.000895 | 0.0077222 | 2.6859 | -4.272
0.18328 | 1.14 | 0.0019925 | 0.18316 | 1.1393 | 0.0010955 | 1.1393 | 0.000897 | 0.0077394 | 2.6919 | -4.2983
0.18301 | 1.1383 | 0.0019945 | 0.18289 | 1.1376 | 0.0010945 | 1.1376 | 0.0009 | 0.0077653 | 2.7009 | -4.5451
0.18275 | 1.1367 | 0.0019935 | 0.18263 | 1.136 | 0.0010925 | 1.136 | 0.000901 | 0.0077739 | 2.7039 | -4.404
0.18249 | 1.1351 | 0.0019865 | 0.18234 | 1.1342 | 0.0010915 | 1.1342 | 0.000895 | 0.0077222 | 2.6859 | -4.794
0.18221 | 1.1333 | 0.0019845 | 0.18209 | 1.1326 | 0.0010885 | 1.1326 | 0.000896 | 0.0077308 | 2.6889 | -4.1956
0.18194 | 1.1317 | 0.0019835 | 0.18184 | 1.131 | 0.0010865 | 1.131 | 0.000897 | 0.0077394 | 2.6919 | -4.2338
0.18168 | 1.13 | 0.0019805 | 0.18156 | 1.1293 | 0.0010845 | 1.1293 | 0.000896 | 0.0077308 | 2.6889 | -4.7023
0.18141 | 1.1284 | 0.0019805 | 0.18131 | 1.1277 | 0.0010835 | 1.1277 | 0.000897 | 0.0077394 | 2.6919 | -4.1836
0.18114 | 1.1267 | 0.0019795 | 0.18105 | 1.1261 | 0.0010825 | 1.1261 | 0.000897 | 0.0077394 | 2.6919 | -4.3534
0.18086 | 1.1249 | 0.0019795 | 0.18077 | 1.1244 | 0.0010795 | 1.1244 | 0.0009 | 0.0077653 | 2.7009 | -4.7128
0.1806 | 1.1234 | 0.0019785 | 0.18051 | 1.1228 | 0.0010785 | 1.1228 | 0.0009 | 0.0077653 | 2.7009 | -4.2671
0.18035 | 1.1217 | 0.0019785 | 0.18025 | 1.1211 | 0.0010765 | 1.1211 | 0.000902 | 0.0077826 | 2.7069 | -4.5073
0.18009 | 1.1201 | 0.0019825 | 0.17996 | 1.1193 | 0.0010755 | 1.1193 | 0.000907 | 0.0078257 | 2.7219 | -4.8794
0.17984 | 1.1186 | 0.0019795 | 0.17971 | 1.1178 | 0.0010735 | 1.1178 | 0.000906 | 0.0078171 | 2.7189 | -4.1626
0.17957 | 1.1169 | 0.0019745 | 0.17944 | 1.1161 | 0.0010715 | 1.1161 | 0.000903 | 0.0077912 | 2.7099 | -4.5417
0.1793 | 1.1152 | 0.0019725 | 0.17919 | 1.1146 | 0.0010705 | 1.1146 | 0.000902 | 0.0077826 | 2.7069 | -4.2116
0.17903 | 1.1136 | 0.0019725 | 0.17889 | 1.1127 | 0.0010705 | 1.1127 | 0.000902 | 0.0077826 | 2.7069 | -5.0006
0.17874 | 1.1118 | 0.0019705 | 0.17862 | 1.111 | 0.0010685 | 1.111 | 0.000902 | 0.0077826 | 2.7069 | -4.5628
0.17849 | 1.1102 | 0.0019695 | 0.17838 | 1.1095 | 0.0010675 | 1.1095 | 0.000902 | 0.0077826 | 2.7069 | -4.1251
0.17823 | 1.1086 | 0.0019685 | 0.17812 | 1.1079 | 0.0010635 | 1.1079 | 0.000905 | 0.0078085 | 2.7159 | -4.3174
0.17796 | 1.1069 | 0.0019665 | 0.17784 | 1.1062 | 0.0010635 | 1.1062 | 0.000903 | 0.0077912 | 2.7099 | -4.8092
0.17768 | 1.1052 | 0.0019655 | 0.17757 | 1.1045 | 0.0010615 | 1.1045 | 0.000904 | 0.0077998 | 2.7129 | -4.5198
0.17741 | 1.1035 | 0.0019625 | 0.17733 | 1.103 | 0.0010595 | 1.103 | 0.000903 | 0.0077912 | 2.7099 | -4.1319
0.1772 | 1.1022 | 0.0019655 | 0.17705 | 1.1012 | 0.0010565 | 1.1012 | 0.000909 | 0.007843 | 2.7279 | -4.7353
0.1769 | 1.1003 | 0.0019665 | 0.17676 | 1.0995 | 0.0010555 | 1.0995 | 0.000911 | 0.0078602 | 2.7339 | -4.7901
0.17662 | 1.0986 | 0.0019605 | 0.17651 | 1.0979 | 0.0010535 | 1.0979 | 0.000907 | 0.0078257 | 2.7219 | -4.2589
0.17634 | 1.0968 | 0.0019605 | 0.17623 | 1.0961 | 0.0010515 | 1.0961 | 0.000909 | 0.007843 | 2.7279 | -4.8135
0.17609 | 1.0953 | 0.0019595 | 0.17599 | 1.0946 | 0.0010515 | 1.0946 | 0.000908 | 0.0078343 | 2.7249 | -4.1039
0.17584 | 1.0937 | 0.0019565 | 0.17572 | 1.093 | 0.0010485 | 1.093 | 0.000908 | 0.0078343 | 2.7249 | -4.5762
0.17556 | 1.092 | 0.0019545 | 0.17545 | 1.0913 | 0.0010465 | 1.0913 | 0.000908 | 0.0078343 | 2.7249 | -4.5762
0.1753 | 1.0904 | 0.0019535 | 0.17521 | 1.0898 | 0.0010475 | 1.0898 | 0.000906 | 0.0078171 | 2.7189 | -3.9786
0.17502 | 1.0886 | 0.0019535 | 0.17493 | 1.0881 | 0.0010445 | 1.0881 | 0.000909 | 0.007843 | 2.7279 | -4.76
0.17477 | 1.0871 | 0.0019515 | 0.17467 | 1.0865 | 0.0010445 | 1.0865 | 0.000907 | 0.0078257 | 2.7219 | -4.3389
0.1745 | 1.0854 | 0.0019525 | 0.17439 | 1.0847 | 0.0010415 | 1.0847 | 0.000911 | 0.0078602 | 2.7339 | -4.734
0.17424 | 1.0838 | 0.0019505 | 0.17413 | 1.0831 | 0.0010415 | 1.0831 | 0.000909 | 0.007843 | 2.7279 | -4.5863
0.17395 | 1.082 | 0.0019515 | 0.17385 | 1.0814 | 0.0010385 | 1.0814 | 0.000913 | 0.0078775 | 2.7399 | -4.6594
0.17371 | 1.0805 | 0.0019555 | 0.17359 | 1.0797 | 0.0010365 | 1.0797 | 0.000919 | 0.0079292 | 2.7579 | -4.5311
0.17344 | 1.0788 | 0.0019505 | 0.17333 | 1.0781 | 0.0010345 | 1.0781 | 0.000916 | 0.0079034 | 2.7489 | -4.4015
0.17318 | 1.0772 | 0.0019465 | 0.17306 | 1.0764 | 0.0010325 | 1.0764 | 0.000914 | 0.0078861 | 2.7429 | -4.5603
0.17289 | 1.0754 | 0.0019455 | 0.17278 | 1.0747 | 0.0010325 | 1.0747 | 0.000913 | 0.0078775 | 2.7399 | -4.7404
0.17265 | 1.0739 | 0.0019425 | 0.17254 | 1.0732 | 0.0010325 | 1.0732 | 0.00091 | 0.0078516 | 2.7309 | -4.1515
0.17238 | 1.0722 | 0.0019425 | 0.17225 | 1.0714 | 0.0010305 | 1.0714 | 0.000912 | 0.0078689 | 2.7369 | -4.8464
0.1721 | 1.0705 | 0.0019395 | 0.17199 | 1.0698 | 0.0010275 | 1.0698 | 0.000912 | 0.0078689 | 2.7369 | -4.4602
0.17184 | 1.0689 | 0.0019385 | 0.17173 | 1.0682 | 0.0010255 | 1.0682 | 0.000913 | 0.0078775 | 2.7399 | -4.4967
0.17159 | 1.0673 | 0.0019385 | 0.17148 | 1.0666 | 0.0010235 | 1.0666 | 0.000915 | 0.0078947 | 2.7459 | -4.2994
0.17132 | 1.0656 | 0.0019375 | 0.17121 | 1.0649 | 0.0010225 | 1.0649 | 0.000915 | 0.0078947 | 2.7459 | -4.5774
0.17103 | 1.0638 | 0.0019375 | 0.17094 | 1.0632 | 0.0010195 | 1.0632 | 0.000918 | 0.0079206 | 2.7549 | -4.6191
0.17078 | 1.0622 | 0.0019375 | 0.17066 | 1.0615 | 0.0010185 | 1.0615 | 0.000919 | 0.0079292 | 2.7579 | -4.7149
0.17049 | 1.0605 | 0.0019375 | 0.1704 | 1.0599 | 0.0010175 | 1.0599 | 0.00092 | 0.0079379 | 2.7609 | -4.4969
0.17023 | 1.0589 | 0.0019385 | 0.17011 | 1.0581 | 0.0010175 | 1.0581 | 0.000921 | 0.0079465 | 2.7639 | -4.9657
0.16998 | 1.0573 | 0.0019415 | 0.16986 | 1.0565 | 0.0010135 | 1.0565 | 0.000928 | 0.0080069 | 2.7849 | -4.3488
0.16971 | 1.0556 | 0.0019315 | 0.16959 | 1.0549 | 0.0010115 | 1.0549 | 0.00092 | 0.0079379 | 2.7609 | -4.5879
0.16943 | 1.0538 | 0.0019325 | 0.16934 | 1.0533 | 0.0010075 | 1.0533 | 0.000925 | 0.007981 | 2.7759 | -4.4771
0.16917 | 1.0522 | 0.0019295 | 0.16907 | 1.0516 | 0.0010065 | 1.0516 | 0.000923 | 0.0079638 | 2.7699 | -4.6396
0.16891 | 1.0506 | 0.0019275 | 0.16881 | 1.05 | 0.0010065 | 1.05 | 0.000921 | 0.0079465 | 2.7639 | -4.3198
0.16864 | 1.049 | 0.0019255 | 0.16854 | 1.0483 | 0.0010065 | 1.0483 | 0.000919 | 0.0079292 | 2.7579 | -4.7569
0.1684 | 1.0474 | 0.0019235 | 0.16827 | 1.0467 | 0.0010015 | 1.0467 | 0.000922 | 0.0079551 | 2.7669 | -4.5705
0.16812 | 1.0457 | 0.0019265 | 0.16802 | 1.0451 | 0.0009985 | 1.0451 | 0.000928 | 0.0080069 | 2.7849 | -4.4029
0.16786 | 1.0441 | 0.0019265 | 0.16775 | 1.0434 | 0.0009965 | 1.0434 | 0.00093 | 0.0080242 | 2.7909 | -4.6127
0.16759 | 1.0424 | 0.0019225 | 0.16749 | 1.0418 | 0.0009955 | 1.0418 | 0.000927 | 0.0079983 | 2.7819 | -4.5582
0.16734 | 1.0408 | 0.0019225 | 0.16722 | 1.0401 | 0.0009955 | 1.0401 | 0.000927 | 0.0079983 | 2.7819 | -4.6201
0.16705 | 1.0391 | 0.0019225 | 0.16696 | 1.0385 | 0.0009915 | 1.0385 | 0.000931 | 0.0080328 | 2.7939 | -4.578
0.16683 | 1.0377 | 0.0019225 | 0.16667 | 1.0367 | 0.0009875 | 1.0367 | 0.000935 | 0.0080673 | 2.8059 | -4.9286
0.16654 | 1.0359 | 0.0019255 | 0.16645 | 1.0353 | 0.0009835 | 1.0353 | 0.000942 | 0.0081277 | 2.827 | -3.9416
0.16627 | 1.0342 | 0.0019265 | 0.16616 | 1.0335 | 0.0009815 | 1.0335 | 0.000945 | 0.0081536 | 2.836 | -5.125
0.16602 | 1.0327 | 0.0019245 | 0.16589 | 1.0319 | 0.0009775 | 1.0319 | 0.000947 | 0.0081708 | 2.842 | -4.6795
0.16575 | 1.031 | 0.0019185 | 0.16563 | 1.0302 | 0.0009765 | 1.0302 | 0.000942 | 0.0081277 | 2.827 | -4.6544
0.16548 | 1.0293 | 0.0019195 | 0.16538 | 1.0287 | 0.0009745 | 1.0287 | 0.000945 | 0.0081536 | 2.836 | -4.3149
0.16522 | 1.0277 | 0.0019165 | 0.16511 | 1.027 | 0.0009685 | 1.027 | 0.000948 | 0.0081795 | 2.845 | -4.8763
0.16495 | 1.026 | 0.0019165 | 0.16485 | 1.0253 | 0.0009695 | 1.0253 | 0.000947 | 0.0081708 | 2.842 | -4.6161
0.16469 | 1.0244 | 0.0019145 | 0.16456 | 1.0235 | 0.0009655 | 1.0235 | 0.000949 | 0.0081881 | 2.848 | -5.1317
0.16442 | 1.0227 | 0.0019125 | 0.16429 | 1.0219 | 0.0009675 | 1.0219 | 0.000945 | 0.0081536 | 2.836 | -4.7905
0.16417 | 1.0211 | 0.0019115 | 0.16403 | 1.0203 | 0.0009665 | 1.0203 | 0.000945 | 0.0081536 | 2.836 | -4.4452
0.16388 | 1.0193 | 0.0019125 | 0.16375 | 1.0185 | 0.0009665 | 1.0185 | 0.000946 | 0.0081622 | 2.839 | -4.9594
0.16363 | 1.0178 | 0.0019095 | 0.16352 | 1.0171 | 0.0009635 | 1.0171 | 0.000946 | 0.0081622 | 2.839 | -4.185
0.16335 | 1.0161 | 0.0019085 | 0.16325 | 1.0154 | 0.0009595 | 1.0154 | 0.000949 | 0.0081881 | 2.848 | -4.6338
0.16309 | 1.0144 | 0.0019075 | 0.16296 | 1.0136 | 0.0009585 | 1.0136 | 0.000949 | 0.0081881 | 2.848 | -5.208
0.1628 | 1.0126 | 0.0019075 | 0.16271 | 1.0121 | 0.0009585 | 1.0121 | 0.000949 | 0.0081881 | 2.848 | -4.34
0.16254 | 1.011 | 0.0019085 | 0.16245 | 1.0104 | 0.0009555 | 1.0104 | 0.000953 | 0.0082226 | 2.86 | -4.7042
0.16229 | 1.0095 | 0.0019105 | 0.16217 | 1.0087 | 0.0009535 | 1.0087 | 0.000957 | 0.0082571 | 2.872 | -4.9735
0.16202 | 1.0077 | 0.0019115 | 0.16192 | 1.0072 | 0.0009515 | 1.0072 | 0.00096 | 0.008283 | 2.881 | -4.455
0.16174 | 1.006 | 0.0019125 | 0.16165 | 1.0054 | 0.0009495 | 1.0054 | 0.000963 | 0.0083089 | 2.89 | -4.9536
0.16147 | 1.0044 | 0.0019035 | 0.16137 | 1.0037 | 0.0009475 | 1.0037 | 0.000956 | 0.0082485 | 2.869 | -4.9253
0.1612 | 1.0027 | 0.0019025 | 0.1611 | 1.002 | 0.0009455 | 1.002 | 0.000957 | 0.0082571 | 2.872 | -4.8385
0.16097 | 1.0012 | 0.0019025 | 0.16085 | 1.0005 | 0.0009455 | 1.0005 | 0.000957 | 0.0082571 | 2.872 | -4.3945
0.16069 | 0.99951 | 0.0019025 | 0.16056 | 0.99869 | 0.0009425 | 0.99869 | 0.00096 | 0.008283 | 2.881 | -5.2423
0.16044 | 0.99795 | 0.0018985 | 0.16029 | 0.99703 | 0.0009395 | 0.99703 | 0.000959 | 0.0082744 | 2.878 | -4.7821
0.16016 | 0.99621 | 0.0018965 | 0.16006 | 0.99559 | 0.0009385 | 0.99559 | 0.000958 | 0.0082657 | 2.875 | -4.133
0.1599 | 0.99455 | 0.0018965 | 0.15978 | 0.9938 | 0.0009355 | 0.9938 | 0.000961 | 0.0082916 | 2.884 | -5.1582
0.15964 | 0.99294 | 0.0018955 | 0.15952 | 0.99219 | 0.0009345 | 0.99219 | 0.000961 | 0.0082916 | 2.884 | -4.646
0.15937 | 0.99128 | 0.0018955 | 0.15926 | 0.99057 | 0.0009335 | 0.99057 | 0.000962 | 0.0083003 | 2.887 | -4.6664
0.15909 | 0.98955 | 0.0018955 | 0.15899 | 0.9889 | 0.0009335 | 0.9889 | 0.000962 | 0.0083003 | 2.887 | -4.8304
0.15882 | 0.98784 | 0.0018935 | 0.15874 | 0.98734 | 0.0009305 | 0.98734 | 0.000963 | 0.0083089 | 2.89 | -4.5095
0.15858 | 0.98637 | 0.0018925 | 0.15845 | 0.98558 | 0.0009285 | 0.98558 | 0.000964 | 0.0083175 | 2.893 | -5.0718
0.1583 | 0.98461 | 0.0018925 | 0.15822 | 0.98412 | 0.0009285 | 0.98412 | 0.000964 | 0.0083175 | 2.893 | -4.2287
0.15803 | 0.98297 | 0.0018905 | 0.15795 | 0.98246 | 0.0009235 | 0.98246 | 0.000967 | 0.0083434 | 2.902 | -4.812
0.15777 | 0.9813 | 0.0018925 | 0.15767 | 0.98069 | 0.0009215 | 0.98069 | 0.000971 | 0.0083779 | 2.914 | -5.155
0.15748 | 0.97954 | 0.0018935 | 0.15737 | 0.97886 | 0.0009205 | 0.97886 | 0.000973 | 0.0083952 | 2.92 | -5.3342
0.15724 | 0.97803 | 0.0018945 | 0.15714 | 0.97741 | 0.0009185 | 0.97741 | 0.000976 | 0.0084211 | 2.929 | -4.2383
0.15698 | 0.97643 | 0.0018955 | 0.15685 | 0.97563 | 0.0009175 | 0.97563 | 0.000978 | 0.0084383 | 2.935 | -5.2158
0.1567 | 0.97467 | 0.0018895 | 0.15661 | 0.97409 | 0.0009155 | 0.97409 | 0.000974 | 0.0084038 | 2.923 | -4.5181
0.15645 | 0.97311 | 0.0018845 | 0.15634 | 0.97241 | 0.0009145 | 0.97241 | 0.00097 | 0.0083693 | 2.911 | -4.8988
0.15619 | 0.97151 | 0.0018855 | 0.15606 | 0.97071 | 0.0009095 | 0.97071 | 0.000976 | 0.0084211 | 2.929 | -4.9583
0.15591 | 0.96979 | 0.0018825 | 0.1558 | 0.9691 | 0.0009105 | 0.9691 | 0.000972 | 0.0083865 | 2.917 | -4.7089
0.15566 | 0.9682 | 0.0018815 | 0.15553 | 0.96738 | 0.0009065 | 0.96738 | 0.000975 | 0.0084124 | 2.926 | -5.0154
0.15538 | 0.96647 | 0.0018785 | 0.15526 | 0.96573 | 0.0009055 | 0.96573 | 0.000973 | 0.0083952 | 2.92 | -4.8361
0.1551 | 0.9647 | 0.0018795 | 0.15499 | 0.96403 | 0.0009035 | 0.96403 | 0.000976 | 0.0084211 | 2.929 | -4.9841
0.15483 | 0.96306 | 0.0018775 | 0.15473 | 0.96241 | 0.0009005 | 0.96241 | 0.000977 | 0.0084297 | 2.932 | -4.7392
0.15458 | 0.96146 | 0.0018795 | 0.15448 | 0.96084 | 0.0008995 | 0.96084 | 0.00098 | 0.0084556 | 2.941 | -4.6028
0.15432 | 0.95988 | 0.0018795 | 0.1542 | 0.9591 | 0.0008985 | 0.9591 | 0.000981 | 0.0084642 | 2.944 | -5.1246
0.15404 | 0.95811 | 0.0018765 | 0.15394 | 0.95749 | 0.0008965 | 0.95749 | 0.00098 | 0.0084556 | 2.941 | -4.7403
0.15376 | 0.95636 | 0.0018745 | 0.15366 | 0.95578 | 0.0008975 | 0.95578 | 0.000977 | 0.0084297 | 2.932 | -5.0229
0.1535 | 0.95475 | 0.0018745 | 0.15341 | 0.95418 | 0.0008955 | 0.95418 | 0.000979 | 0.0084469 | 2.938 | -4.6917
0.15324 | 0.95314 | 0.0018745 | 0.15314 | 0.95253 | 0.0008935 | 0.95253 | 0.000981 | 0.0084642 | 2.944 | -4.8476
0.15298 | 0.95155 | 0.0018735 | 0.15286 | 0.95078 | 0.0008915 | 0.95078 | 0.000982 | 0.0084728 | 2.947 | -5.1482
0.15271 | 0.94983 | 0.0018755 | 0.15261 | 0.94924 | 0.0008915 | 0.94924 | 0.000984 | 0.0084901 | 2.953 | -4.5505
0.15246 | 0.94829 | 0.0018765 | 0.15232 | 0.94744 | 0.0008905 | 0.94744 | 0.000986 | 0.0085073 | 2.959 | -5.332
0.1522 | 0.94667 | 0.0018785 | 0.15207 | 0.94589 | 0.0008905 | 0.94589 | 0.000988 | 0.0085246 | 2.965 | -4.5691
0.15193 | 0.94498 | 0.0018705 | 0.1518 | 0.9442 | 0.0008895 | 0.9442 | 0.000981 | 0.0084642 | 2.944 | -5.0169
0.15167 | 0.94339 | 0.0018685 | 0.15154 | 0.9426 | 0.0008855 | 0.9426 | 0.000983 | 0.0084814 | 2.95 | -4.7109
0.15138 | 0.9416 | 0.0018675 | 0.1513 | 0.94109 | 0.0008835 | 0.94109 | 0.000984 | 0.0084901 | 2.953 | -4.4427
0.15113 | 0.94002 | 0.0018665 | 0.15101 | 0.93929 | 0.0008835 | 0.93929 | 0.000983 | 0.0084814 | 2.95 | -5.3056
0.15086 | 0.93835 | 0.0018635 | 0.15077 | 0.93776 | 0.0008815 | 0.93776 | 0.000982 | 0.0084728 | 2.947 | -4.5299
0.1506 | 0.93671 | 0.0018625 | 0.15048 | 0.936 | 0.0008815 | 0.936 | 0.000981 | 0.0084642 | 2.944 | -5.1665
0.15032 | 0.93497 | 0.0018625 | 0.15021 | 0.93433 | 0.0008795 | 0.93433 | 0.000983 | 0.0084814 | 2.95 | -4.9309
0.15007 | 0.93342 | 0.0018615 | 0.14996 | 0.93274 | 0.0008765 | 0.93274 | 0.000985 | 0.0084987 | 2.956 | -4.6837
0.1498 | 0.93177 | 0.0018625 | 0.14968 | 0.931 | 0.0008715 | 0.931 | 0.000991 | 0.0085505 | 2.974 | -5.1823
0.14952 | 0.93003 | 0.0018625 | 0.14944 | 0.92949 | 0.0008665 | 0.92949 | 0.000996 | 0.0085936 | 2.989 | -4.4879
0.14926 | 0.9284 | 0.0018595 | 0.14914 | 0.92768 | 0.0008645 | 0.92768 | 0.000995 | 0.008585 | 2.986 | -5.4075
0.149 | 0.92679 | 0.0018595 | 0.14889 | 0.92611 | 0.0008635 | 0.92611 | 0.000996 | 0.0085936 | 2.989 | -4.6827
0.14876 | 0.92526 | 0.0018575 | 0.14865 | 0.92458 | 0.0008615 | 0.92458 | 0.000996 | 0.0085936 | 2.989 | -4.5735
0.14846 | 0.92343 | 0.0018585 | 0.14837 | 0.92285 | 0.0008605 | 0.92285 | 0.000998 | 0.0086109 | 2.995 | -5.1923
0.14821 | 0.92186 | 0.0018625 | 0.14813 | 0.92134 | 0.0008585 | 0.92134 | 0.001004 | 0.0086626 | 3.013 | -4.5218
0.14794 | 0.92021 | 0.0018635 | 0.14783 | 0.91951 | 0.0008575 | 0.91951 | 0.001006 | 0.0086799 | 3.019 | -5.5341
0.14768 | 0.91857 | 0.0018545 | 0.14759 | 0.91799 | 0.0008545 | 0.91799 | 0.001 | 0.0086281 | 3.001 | -4.5682
0.14743 | 0.91698 | 0.0018555 | 0.14728 | 0.91611 | 0.0008535 | 0.91611 | 0.001002 | 0.0086454 | 3.007 | -5.6429
0.14714 | 0.9152 | 0.0018535 | 0.14706 | 0.91471 | 0.0008515 | 0.91471 | 0.001002 | 0.0086454 | 3.007 | -4.2083
0.14689 | 0.91369 | 0.0018495 | 0.14678 | 0.913 | 0.0008495 | 0.913 | 0.001 | 0.0086281 | 3.001 | -5.1384
0.14661 | 0.91189 | 0.0018505 | 0.1465 | 0.91124 | 0.0008475 | 0.91124 | 0.001003 | 0.008654 | 3.01 | -5.2905
0.14634 | 0.91022 | 0.0018485 | 0.14624 | 0.90961 | 0.0008455 | 0.90961 | 0.001003 | 0.008654 | 3.01 | -4.924
0.14607 | 0.90852 | 0.0018505 | 0.14595 | 0.90779 | 0.0008445 | 0.90779 | 0.001006 | 0.0086799 | 3.019 | -5.4751
0.14583 | 0.90704 | 0.0018505 | 0.1457 | 0.90627 | 0.0008425 | 0.90627 | 0.001008 | 0.0086972 | 3.025 | -4.5865
0.14555 | 0.90535 | 0.0018485 | 0.14544 | 0.90467 | 0.0008395 | 0.90467 | 0.001009 | 0.0087058 | 3.028 | -4.8568
0.14528 | 0.90362 | 0.0018475 | 0.14519 | 0.90309 | 0.0008375 | 0.90309 | 0.00101 | 0.0087144 | 3.031 | -4.7863
0.14503 | 0.90209 | 0.0018445 | 0.14491 | 0.90135 | 0.0008345 | 0.90135 | 0.00101 | 0.0087144 | 3.031 | -5.2788
0.14475 | 0.90036 | 0.0018475 | 0.14465 | 0.8997 | 0.0008325 | 0.8997 | 0.001015 | 0.0087575 | 3.046 | -5.0084
0.14448 | 0.89866 | 0.0018505 | 0.14436 | 0.89795 | 0.0008325 | 0.89795 | 0.001018 | 0.0087834 | 3.055 | -5.3318
0.14421 | 0.897 | 0.0018545 | 0.1441 | 0.89632 | 0.0008315 | 0.89632 | 0.001023 | 0.0088266 | 3.07 | -4.9908
0.14393 | 0.89525 | 0.0018405 | 0.14386 | 0.89478 | 0.0008285 | 0.89478 | 0.001012 | 0.0087317 | 3.037 | -4.7103
0.14367 | 0.89364 | 0.0018435 | 0.14357 | 0.893 | 0.0008265 | 0.893 | 0.001017 | 0.0087748 | 3.052 | -5.416
0.14344 | 0.89218 | 0.0018415 | 0.14332 | 0.89143 | 0.0008265 | 0.89143 | 0.001015 | 0.0087575 | 3.046 | -4.7981
0.14316 | 0.89045 | 0.0018395 | 0.14305 | 0.8898 | 0.0008255 | 0.8898 | 0.001014 | 0.0087489 | 3.043 | -4.9615
0.1429 | 0.88882 | 0.0018385 | 0.14279 | 0.88815 | 0.0008225 | 0.88815 | 0.001016 | 0.0087662 | 3.049 | -5.0018
0.14262 | 0.88711 | 0.0018365 | 0.14252 | 0.8865 | 0.0008215 | 0.8865 | 0.001015 | 0.0087575 | 3.046 | -5.0422
0.14236 | 0.88545 | 0.0018395 | 0.14224 | 0.88475 | 0.0008185 | 0.88475 | 0.001021 | 0.0088093 | 3.064 | -5.3586
0.1421 | 0.88385 | 0.0018375 | 0.14199 | 0.88318 | 0.0008165 | 0.88318 | 0.001021 | 0.0088093 | 3.064 | -4.8027
0.14183 | 0.8822 | 0.0018365 | 0.14173 | 0.88157 | 0.0008165 | 0.88157 | 0.00102 | 0.0088007 | 3.061 | -4.9146
0.14156 | 0.8805 | 0.0018365 | 0.14146 | 0.87988 | 0.0008175 | 0.87988 | 0.001019 | 0.0087921 | 3.058 | -5.1762
0.1413 | 0.87891 | 0.0018375 | 0.1412 | 0.87825 | 0.0008135 | 0.87825 | 0.001024 | 0.0088352 | 3.073 | -4.9957
0.14102 | 0.87717 | 0.0018385 | 0.14094 | 0.87665 | 0.0008105 | 0.87665 | 0.001028 | 0.0088697 | 3.085 | -4.922
0.14077 | 0.87558 | 0.0018435 | 0.14067 | 0.87497 | 0.0008085 | 0.87497 | 0.001035 | 0.0089301 | 3.106 | -5.1987
0.14051 | 0.87395 | 0.0018345 | 0.1404 | 0.87326 | 0.0008085 | 0.87326 | 0.001026 | 0.0088525 | 3.079 | -5.2898
0.14023 | 0.87226 | 0.0018325 | 0.14014 | 0.87164 | 0.0008055 | 0.87164 | 0.001027 | 0.0088611 | 3.082 | -5.001
0.13998 | 0.87066 | 0.0018325 | 0.13986 | 0.86991 | 0.0008045 | 0.86991 | 0.001028 | 0.0088697 | 3.085 | -5.3319
0.1397 | 0.86894 | 0.0018295 | 0.13961 | 0.86835 | 0.0008015 | 0.86835 | 0.001028 | 0.0088697 | 3.085 | -4.8164
0.13944 | 0.86733 | 0.0018305 | 0.13932 | 0.86656 | 0.0008015 | 0.86656 | 0.001029 | 0.0088783 | 3.088 | -5.5099
0.13918 | 0.86571 | 0.0018275 | 0.13907 | 0.86502 | 0.0007985 | 0.86502 | 0.001029 | 0.0088783 | 3.088 | -4.7635
0.13891 | 0.864 | 0.0018275 | 0.1388 | 0.86335 | 0.0007975 | 0.86335 | 0.00103 | 0.008887 | 3.091 | -5.1694
0.13863 | 0.86228 | 0.0018285 | 0.13852 | 0.86161 | 0.0007955 | 0.86161 | 0.001033 | 0.0089129 | 3.1 | -5.3912
0.13837 | 0.86066 | 0.0018265 | 0.13826 | 0.85998 | 0.0007865 | 0.85998 | 0.00104 | 0.0089733 | 3.1211 | -5.0691
0.13814 | 0.85923 | 0.0018255 | 0.13801 | 0.85843 | 0.0007845 | 0.85843 | 0.001041 | 0.0089819 | 3.1241 | -4.8361
0.13786 | 0.85746 | 0.0018235 | 0.13775 | 0.85677 | 0.0007805 | 0.85677 | 0.001043 | 0.0089991 | 3.1301 | -5.1738
0.13757 | 0.8557 | 0.0018265 | 0.13748 | 0.85512 | 0.0007775 | 0.85512 | 0.001049 | 0.0090509 | 3.1481 | -5.1936
0.13732 | 0.85415 | 0.0018285 | 0.13723 | 0.85358 | 0.0007765 | 0.85358 | 0.001052 | 0.0090768 | 3.1571 | -4.8434
0.13706 | 0.8525 | 0.0018315 | 0.13694 | 0.85175 | 0.0007755 | 0.85175 | 0.001056 | 0.0091113 | 3.1691 | -5.7842
0.13679 | 0.85082 | 0.0018265 | 0.13668 | 0.85013 | 0.0007745 | 0.85013 | 0.001052 | 0.0090768 | 3.1571 | -5.135
0.13652 | 0.84918 | 0.0018215 | 0.1364 | 0.84839 | 0.0007735 | 0.84839 | 0.001048 | 0.0090423 | 3.1451 | -5.4879
0.13625 | 0.84748 | 0.0018225 | 0.13614 | 0.8468 | 0.0007725 | 0.8468 | 0.00105 | 0.0090595 | 3.1511 | -4.9931
0.13601 | 0.84601 | 0.0018215 | 0.13587 | 0.84511 | 0.0007695 | 0.84511 | 0.001052 | 0.0090768 | 3.1571 | -5.3362
0.13572 | 0.84419 | 0.0018185 | 0.13561 | 0.84349 | 0.0007685 | 0.84349 | 0.00105 | 0.0090595 | 3.1511 | -5.1008
0.13545 | 0.84251 | 0.0018175 | 0.13537 | 0.84201 | 0.0007675 | 0.84201 | 0.00105 | 0.0090595 | 3.1511 | -4.6647
0.1352 | 0.84096 | 0.0018175 | 0.1351 | 0.8403 | 0.0007655 | 0.8403 | 0.001052 | 0.0090768 | 3.1571 | -5.4146
0.1349 | 0.83909 | 0.0018175 | 0.13482 | 0.83861 | 0.0007635 | 0.83861 | 0.001054 | 0.009094 | 3.1631 | -5.3463
0.13466 | 0.83759 | 0.0018155 | 0.13452 | 0.8367 | 0.0007615 | 0.8367 | 0.001054 | 0.009094 | 3.1631 | -6.04
0.13439 | 0.83591 | 0.0018175 | 0.13429 | 0.83528 | 0.0007595 | 0.83528 | 0.001058 | 0.0091286 | 3.1751 | -4.4745
0.13413 | 0.83428 | 0.0018185 | 0.13402 | 0.83363 | 0.0007565 | 0.83363 | 0.001062 | 0.0091631 | 3.1871 | -5.2632
0.13388 | 0.83272 | 0.0018185 | 0.13376 | 0.83199 | 0.0007555 | 0.83199 | 0.001063 | 0.0091717 | 3.1901 | -5.2359
0.13361 | 0.83102 | 0.0018215 | 0.13349 | 0.8303 | 0.0007545 | 0.8303 | 0.001067 | 0.0092062 | 3.2021 | -5.3874
0.13333 | 0.82932 | 0.0018215 | 0.13323 | 0.82871 | 0.0007545 | 0.82871 | 0.001067 | 0.0092062 | 3.2021 | -5.0987
0.13308 | 0.82775 | 0.0018125 | 0.13295 | 0.82692 | 0.0007505 | 0.82692 | 0.001062 | 0.0091631 | 3.1871 | -5.7028
0.13279 | 0.82596 | 0.0018115 | 0.13269 | 0.82536 | 0.0007495 | 0.82536 | 0.001062 | 0.0091631 | 3.1871 | -4.9956
0.13253 | 0.82431 | 0.0018095 | 0.13245 | 0.82386 | 0.0007485 | 0.82386 | 0.001061 | 0.0091544 | 3.1841 | -4.7752
0.13227 | 0.82274 | 0.0018105 | 0.13216 | 0.82202 | 0.0007465 | 0.82202 | 0.001064 | 0.0091803 | 3.1931 | -5.8507
0.13202 | 0.82117 | 0.0018095 | 0.13189 | 0.82037 | 0.0007445 | 0.82037 | 0.001065 | 0.009189 | 3.1961 | -5.2656
0.13172 | 0.81931 | 0.0018095 | 0.13163 | 0.81874 | 0.0007415 | 0.81874 | 0.001068 | 0.0092148 | 3.2051 | -5.2158
0.13147 | 0.81772 | 0.0018105 | 0.13136 | 0.81703 | 0.0007405 | 0.81703 | 0.00107 | 0.0092321 | 3.2111 | -5.4874
0.13119 | 0.81598 | 0.0018085 | 0.13109 | 0.81539 | 0.0007385 | 0.81539 | 0.00107 | 0.0092321 | 3.2111 | -5.2729
0.13093 | 0.81441 | 0.0018065 | 0.13084 | 0.81381 | 0.0007375 | 0.81381 | 0.001069 | 0.0092235 | 3.2081 | -5.0907
0.13067 | 0.81279 | 0.0018075 | 0.13055 | 0.812 | 0.0007355 | 0.812 | 0.001072 | 0.0092494 | 3.2171 | -5.8148
0.13041 | 0.81117 | 0.0018095 | 0.13031 | 0.8105 | 0.0007325 | 0.8105 | 0.001077 | 0.0092925 | 3.2321 | -4.8337
0.13014 | 0.80948 | 0.0018105 | 0.13002 | 0.80871 | 0.0007315 | 0.80871 | 0.001079 | 0.0093097 | 3.2381 | -5.7952
0.12987 | 0.80779 | 0.0018105 | 0.12977 | 0.80716 | 0.0007295 | 0.80716 | 0.001081 | 0.009327 | 3.2441 | -4.9996
0.12962 | 0.80624 | 0.0018145 | 0.12951 | 0.80558 | 0.0007285 | 0.80558 | 0.001086 | 0.0093701 | 3.2591 | -5.1574
0.12937 | 0.80469 | 0.0018015 | 0.12924 | 0.80385 | 0.0007265 | 0.80385 | 0.001075 | 0.0092752 | 3.2261 | -5.5868
0.12909 | 0.80296 | 0.0018055 | 0.12897 | 0.80219 | 0.0007245 | 0.80219 | 0.001081 | 0.009327 | 3.2441 | -5.3726
0.12881 | 0.8012 | 0.0018025 | 0.12869 | 0.80048 | 0.0007235 | 0.80048 | 0.001079 | 0.0093097 | 3.2381 | -5.5641
0.12856 | 0.79964 | 0.0018015 | 0.12842 | 0.7988 | 0.0007205 | 0.7988 | 0.001081 | 0.009327 | 3.2441 | -5.4431
0.12829 | 0.79795 | 0.0018015 | 0.12817 | 0.79719 | 0.0007185 | 0.79719 | 0.001083 | 0.0093443 | 3.2501 | -5.2108
0.12804 | 0.79642 | 0.0018005 | 0.12792 | 0.79566 | 0.0007155 | 0.79566 | 0.001085 | 0.0093615 | 3.2561 | -4.9776
0.12776 | 0.7947 | 0.0018005 | 0.12764 | 0.79391 | 0.0007135 | 0.79391 | 0.001087 | 0.0093788 | 3.2621 | -5.6963
0.12749 | 0.79299 | 0.0018015 | 0.12737 | 0.79224 | 0.0007105 | 0.79224 | 0.001091 | 0.0094133 | 3.2741 | -5.4681
0.12725 | 0.79148 | 0.0017995 | 0.12715 | 0.79084 | 0.0007045 | 0.79084 | 0.001095 | 0.0094478 | 3.2861 | -4.5905
0.12698 | 0.78979 | 0.0018015 | 0.12685 | 0.78903 | 0.0007045 | 0.78903 | 0.001097 | 0.0094651 | 3.2921 | -5.9738
0.12671 | 0.78811 | 0.0018005 | 0.12659 | 0.78741 | 0.0007105 | 0.78741 | 0.00109 | 0.0094047 | 3.2711 | -5.2866
0.12643 | 0.78639 | 0.0018005 | 0.12633 | 0.78579 | 0.0007115 | 0.78579 | 0.001089 | 0.009396 | 3.2681 | -5.3283
0.12617 | 0.78476 | 0.0018015 | 0.12605 | 0.78402 | 0.0007105 | 0.78402 | 0.001091 | 0.0094133 | 3.2741 | -5.758
0.12589 | 0.78303 | 0.0018025 | 0.12578 | 0.78235 | 0.0007105 | 0.78235 | 0.001092 | 0.0094219 | 3.2771 | -5.5011
0.12563 | 0.78142 | 0.0018045 | 0.12551 | 0.7807 | 0.0007085 | 0.7807 | 0.001096 | 0.0094564 | 3.2891 | -5.3911
0.12536 | 0.77976 | 0.0017935 | 0.12527 | 0.77917 | 0.0007075 | 0.77917 | 0.001086 | 0.0093701 | 3.2591 | -5.0301
0.1251 | 0.7781 | 0.0017975 | 0.12499 | 0.77741 | 0.0007045 | 0.77741 | 0.001093 | 0.0094305 | 3.2801 | -5.735
0.12484 | 0.7765 | 0.0017965 | 0.12472 | 0.77577 | 0.0007005 | 0.77577 | 0.001096 | 0.0094564 | 3.2891 | -5.3936
0.12457 | 0.77482 | 0.0017955 | 0.12446 | 0.77413 | 0.0006985 | 0.77413 | 0.001097 | 0.0094651 | 3.2921 | -5.4034
0.12431 | 0.7732 | 0.0017925 | 0.1242 | 0.77254 | 0.0006965 | 0.77254 | 0.001096 | 0.0094564 | 3.2891 | -5.2397
0.12403 | 0.77149 | 0.0017925 | 0.12393 | 0.77084 | 0.0006945 | 0.77084 | 0.001098 | 0.0094737 | 3.2951 | -5.5902
0.12379 | 0.76996 | 0.0017945 | 0.12364 | 0.76906 | 0.0006925 | 0.76906 | 0.001102 | 0.0095082 | 3.3071 | -5.8724
0.12351 | 0.76826 | 0.0017955 | 0.1234 | 0.76757 | 0.0006885 | 0.76757 | 0.001107 | 0.0095513 | 3.3221 | -4.9274
0.12325 | 0.7666 | 0.0017925 | 0.12313 | 0.76587 | 0.0006845 | 0.76587 | 0.001108 | 0.00956 | 3.3251 | -5.6644
0.12297 | 0.76484 | 0.0017925 | 0.12287 | 0.76425 | 0.0006845 | 0.76425 | 0.001108 | 0.00956 | 3.3251 | -5.3774
0.12271 | 0.76324 | 0.0017905 | 0.12261 | 0.76264 | 0.0006825 | 0.76264 | 0.001108 | 0.00956 | 3.3251 | -5.3567
0.12243 | 0.76153 | 0.0017925 | 0.12234 | 0.76094 | 0.0006815 | 0.76094 | 0.001111 | 0.0095858 | 3.3341 | -5.6746
0.12217 | 0.7599 | 0.0017925 | 0.12207 | 0.75927 | 0.0006795 | 0.75927 | 0.001113 | 0.0096031 | 3.3401 | -5.5629
0.12192 | 0.75834 | 0.0017965 | 0.1218 | 0.7576 | 0.0006745 | 0.7576 | 0.001122 | 0.0096808 | 3.3671 | -5.6112
0.12164 | 0.75658 | 0.0017955 | 0.12154 | 0.75597 | 0.0006745 | 0.75597 | 0.001121 | 0.0096721 | 3.3641 | -5.4638
0.12139 | 0.75503 | 0.0017845 | 0.12127 | 0.75431 | 0.0006715 | 0.75431 | 0.001113 | 0.0096031 | 3.3401 | -5.567
0.12109 | 0.7532 | 0.0017895 | 0.12101 | 0.75268 | 0.0006695 | 0.75268 | 0.00112 | 0.0096635 | 3.3611 | -5.4812
0.12083 | 0.75155 | 0.0017865 | 0.12075 | 0.75106 | 0.0006675 | 0.75106 | 0.001119 | 0.0096549 | 3.3581 | -5.4123
0.12059 | 0.7501 | 0.0017855 | 0.12049 | 0.74947 | 0.0006665 | 0.74947 | 0.001119 | 0.0096549 | 3.3581 | -5.3472
0.12034 | 0.7485 | 0.0017845 | 0.12021 | 0.74769 | 0.0006625 | 0.74769 | 0.001122 | 0.0096808 | 3.3671 | -5.9819
0.12005 | 0.74672 | 0.0017845 | 0.11995 | 0.74608 | 0.0006625 | 0.74608 | 0.001122 | 0.0096808 | 3.3671 | -5.4453
0.11979 | 0.7451 | 0.0017855 | 0.1197 | 0.74453 | 0.0006605 | 0.74453 | 0.001125 | 0.0097066 | 3.3761 | -5.201
0.11954 | 0.74353 | 0.0017845 | 0.11942 | 0.74277 | 0.0006585 | 0.74277 | 0.001126 | 0.0097153 | 3.3791 | -5.9665
0.11926 | 0.74178 | 0.0017835 | 0.11917 | 0.74125 | 0.0006575 | 0.74125 | 0.001126 | 0.0097153 | 3.3791 | -5.1285
0.119 | 0.74018 | 0.0017825 | 0.1189 | 0.73955 | 0.0006545 | 0.73955 | 0.001128 | 0.0097325 | 3.3851 | -5.7641
0.11873 | 0.73848 | 0.0017825 | 0.11862 | 0.7378 | 0.0006515 | 0.7378 | 0.001131 | 0.0097584 | 3.3941 | -5.9034
0.11847 | 0.73686 | 0.0017845 | 0.11837 | 0.73629 | 0.0006505 | 0.73629 | 0.001134 | 0.0097843 | 3.4031 | -5.1581
0.11818 | 0.73509 | 0.0017855 | 0.11809 | 0.73451 | 0.0006485 | 0.73451 | 0.001137 | 0.0098102 | 3.4122 | -6.0619
0.11794 | 0.73356 | 0.0017915 | 0.11782 | 0.73286 | 0.0006465 | 0.73286 | 0.001145 | 0.0098792 | 3.4362 | -5.644
0.11767 | 0.73192 | 0.0017835 | 0.11756 | 0.73124 | 0.0006455 | 0.73124 | 0.001138 | 0.0098188 | 3.4152 | -5.54
0.11742 | 0.73034 | 0.0017815 | 0.1173 | 0.7296 | 0.0006445 | 0.7296 | 0.001137 | 0.0098102 | 3.4122 | -5.6055
0.11714 | 0.72862 | 0.0017815 | 0.11702 | 0.72788 | 0.0006425 | 0.72788 | 0.001139 | 0.0098274 | 3.4182 | -5.8841
0.11686 | 0.72687 | 0.0017805 | 0.11677 | 0.72633 | 0.0006395 | 0.72633 | 0.001141 | 0.0098447 | 3.4242 | -5.2986
0.11661 | 0.72531 | 0.0017805 | 0.11648 | 0.72448 | 0.0006385 | 0.72448 | 0.001142 | 0.0098533 | 3.4272 | -6.3284
0.11632 | 0.72354 | 0.0017795 | 0.11621 | 0.72281 | 0.0006375 | 0.72281 | 0.001142 | 0.0098533 | 3.4272 | -5.7129
0.11608 | 0.722 | 0.0017795 | 0.11596 | 0.72127 | 0.0006365 | 0.72127 | 0.001143 | 0.0098619 | 3.4302 | -5.2889
0.1158 | 0.72027 | 0.0017815 | 0.11568 | 0.71952 | 0.0006355 | 0.71952 | 0.001146 | 0.0098878 | 3.4392 | -6.0245
0.11553 | 0.7186 | 0.0017805 | 0.11543 | 0.71796 | 0.0006305 | 0.71796 | 0.00115 | 0.0099223 | 3.4512 | -5.3572
0.11527 | 0.71695 | 0.0017785 | 0.11517 | 0.71639 | 0.0006295 | 0.71639 | 0.001149 | 0.0099137 | 3.4482 | -5.4286
0.11499 | 0.71524 | 0.0017775 | 0.11488 | 0.71457 | 0.0006285 | 0.71457 | 0.001149 | 0.0099137 | 3.4482 | -6.2627
0.11474 | 0.71368 | 0.0017775 | 0.11463 | 0.71299 | 0.0006285 | 0.71299 | 0.001149 | 0.0099137 | 3.4482 | -5.4477
0.11448 | 0.71204 | 0.0017805 | 0.11437 | 0.71138 | 0.0006235 | 0.71138 | 0.001157 | 0.0099827 | 3.4722 | -5.5743
0.1142 | 0.71031 | 0.0017835 | 0.11409 | 0.70963 | 0.0006215 | 0.70963 | 0.001162 | 0.010026 | 3.4872 | -6.0818
0.11396 | 0.70883 | 0.0017895 | 0.11382 | 0.70795 | 0.0006185 | 0.70795 | 0.001171 | 0.010104 | 3.5142 | -5.9008
0.11367 | 0.70702 | 0.0017765 | 0.11356 | 0.70632 | 0.0006175 | 0.70632 | 0.001159 | 0.01 | 3.4782 | -5.6975
0.1134 | 0.70534 | 0.0017805 | 0.11329 | 0.70466 | 0.0006165 | 0.70466 | 0.001164 | 0.010043 | 3.4932 | -5.7671
0.11314 | 0.70376 | 0.0017785 | 0.11304 | 0.70311 | 0.0006155 | 0.70311 | 0.001163 | 0.010035 | 3.4902 | -5.4296
0.11288 | 0.70209 | 0.0017755 | 0.11275 | 0.70132 | 0.0006135 | 0.70132 | 0.001162 | 0.010026 | 3.4872 | -6.2278
0.1126 | 0.70036 | 0.0017755 | 0.11249 | 0.69968 | 0.0006105 | 0.69968 | 0.001165 | 0.010052 | 3.4962 | -5.7553
0.11236 | 0.69885 | 0.0017735 | 0.11223 | 0.69808 | 0.0006075 | 0.69808 | 0.001166 | 0.01006 | 3.4992 | -5.5694
0.11208 | 0.69716 | 0.0017755 | 0.11197 | 0.69645 | 0.0006065 | 0.69645 | 0.001169 | 0.010086 | 3.5082 | -5.7097
0.11184 | 0.69564 | 0.0017755 | 0.1117 | 0.69479 | 0.0006055 | 0.69479 | 0.00117 | 0.010095 | 3.5112 | -5.8287
0.11155 | 0.69387 | 0.0017745 | 0.11144 | 0.69316 | 0.0006025 | 0.69316 | 0.001172 | 0.010112 | 3.5172 | -5.7487
0.1113 | 0.69225 | 0.0017745 | 0.11118 | 0.69156 | 0.0006005 | 0.69156 | 0.001174 | 0.010129 | 3.5232 | -5.6053
0.11102 | 0.69051 | 0.0017745 | 0.11091 | 0.68989 | 0.0005995 | 0.68989 | 0.001175 | 0.010138 | 3.5262 | -5.9194
0.11076 | 0.68895 | 0.0017785 | 0.11066 | 0.68827 | 0.0005975 | 0.68827 | 0.001181 | 0.01019 | 3.5442 | -5.6951
0.11051 | 0.6874 | 0.0017795 | 0.11039 | 0.68663 | 0.0005965 | 0.68663 | 0.001183 | 0.010207 | 3.5502 | -5.8468
0.11023 | 0.68562 | 0.0017785 | 0.11012 | 0.68492 | 0.0005945 | 0.68492 | 0.001184 | 0.010216 | 3.5532 | -6.0531
0.10998 | 0.68406 | 0.0017725 | 0.10985 | 0.68329 | 0.0005925 | 0.68329 | 0.00118 | 0.010181 | 3.5412 | -5.7807
0.1097 | 0.68235 | 0.0017735 | 0.10958 | 0.68158 | 0.0005905 | 0.68158 | 0.001183 | 0.010207 | 3.5502 | -6.087
0.10943 | 0.68065 | 0.0017725 | 0.10933 | 0.68002 | 0.0005895 | 0.68002 | 0.001183 | 0.010207 | 3.5502 | -5.5206
0.1092 | 0.6792 | 0.0017705 | 0.10906 | 0.67838 | 0.0005875 | 0.67838 | 0.001183 | 0.010207 | 3.5502 | -5.8076
0.1089 | 0.67736 | 0.0017705 | 0.1088 | 0.6767 | 0.0005855 | 0.6767 | 0.001185 | 0.010224 | 3.5562 | -5.9672
0.10865 | 0.67583 | 0.0017715 | 0.10854 | 0.67509 | 0.0005825 | 0.67509 | 0.001189 | 0.010259 | 3.5682 | -5.7386
0.10837 | 0.67408 | 0.0017705 | 0.10825 | 0.6733 | 0.0005795 | 0.6733 | 0.001191 | 0.010276 | 3.5742 | -6.4195
0.1081 | 0.6724 | 0.0017715 | 0.10802 | 0.6719 | 0.0005805 | 0.6719 | 0.001191 | 0.010276 | 3.5742 | -4.9799
0.10786 | 0.67088 | 0.0017715 | 0.10774 | 0.67016 | 0.0005785 | 0.67016 | 0.001193 | 0.010293 | 3.5802 | -6.2523
0.10758 | 0.66914 | 0.0017715 | 0.10749 | 0.66856 | 0.0005755 | 0.66856 | 0.001196 | 0.010319 | 3.5892 | -5.708
0.10729 | 0.66732 | 0.0017725 | 0.10719 | 0.66675 | 0.0005745 | 0.66675 | 0.001198 | 0.010336 | 3.5952 | -6.502
0.10703 | 0.66575 | 0.0017765 | 0.10693 | 0.66509 | 0.0005715 | 0.66509 | 0.001205 | 0.010397 | 3.6162 | -5.9882
0.1068 | 0.66431 | 0.0017775 | 0.10668 | 0.66356 | 0.0005695 | 0.66356 | 0.001208 | 0.010423 | 3.6252 | -5.5401
0.10651 | 0.66246 | 0.0017725 | 0.10639 | 0.66174 | 0.0005675 | 0.66174 | 0.001205 | 0.010397 | 3.6162 | -6.5986
0.10626 | 0.66092 | 0.0017725 | 0.10613 | 0.66015 | 0.0005655 | 0.66015 | 0.001207 | 0.010414 | 3.6222 | -5.763
0.10599 | 0.65925 | 0.0017715 | 0.10587 | 0.65849 | 0.0005625 | 0.65849 | 0.001209 | 0.010431 | 3.6282 | -5.998
0.1057 | 0.65749 | 0.0017705 | 0.1056 | 0.65683 | 0.0005605 | 0.65683 | 0.00121 | 0.01044 | 3.6312 | -6.0506
0.10546 | 0.65597 | 0.0017695 | 0.10534 | 0.65519 | 0.0005585 | 0.65519 | 0.001211 | 0.010449 | 3.6342 | -5.9426
0.10518 | 0.65419 | 0.0017685 | 0.10507 | 0.6535 | 0.0005575 | 0.6535 | 0.001211 | 0.010449 | 3.6342 | -6.1259
0.10493 | 0.65266 | 0.0017705 | 0.10482 | 0.65199 | 0.0005565 | 0.65199 | 0.001214 | 0.010475 | 3.6432 | -5.5224
0.10465 | 0.65095 | 0.0017695 | 0.10455 | 0.65031 | 0.0005535 | 0.65031 | 0.001216 | 0.010492 | 3.6492 | -6.1235
0.10438 | 0.64926 | 0.0017685 | 0.10428 | 0.64864 | 0.0005515 | 0.64864 | 0.001217 | 0.0105 | 3.6522 | -6.0856
0.10411 | 0.6476 | 0.0017705 | 0.10401 | 0.64697 | 0.0005505 | 0.64697 | 0.00122 | 0.010526 | 3.6612 | -6.1184
0.10386 | 0.64598 | 0.0017715 | 0.10373 | 0.64523 | 0.0005475 | 0.64523 | 0.001224 | 0.010561 | 3.6732 | -6.3641
0.10358 | 0.64429 | 0.0017725 | 0.10347 | 0.6436 | 0.0005465 | 0.6436 | 0.001226 | 0.010578 | 3.6792 | -6.0138
0.10334 | 0.64277 | 0.0017785 | 0.10321 | 0.64198 | 0.0005465 | 0.64198 | 0.001232 | 0.01063 | 3.6972 | -5.9646
0.10308 | 0.64114 | 0.0017685 | 0.10297 | 0.64045 | 0.0005445 | 0.64045 | 0.001224 | 0.010561 | 3.6732 | -5.6389
0.10279 | 0.63934 | 0.0017695 | 0.10268 | 0.63864 | 0.0005435 | 0.63864 | 0.001226 | 0.010578 | 3.6792 | -6.6312
0.10255 | 0.63784 | 0.0017675 | 0.10241 | 0.63699 | 0.0005415 | 0.63699 | 0.001226 | 0.010578 | 3.6792 | -6.0874
0.10227 | 0.63613 | 0.0017685 | 0.10217 | 0.63547 | 0.0005395 | 0.63547 | 0.001229 | 0.010604 | 3.6882 | -5.6137
0.10201 | 0.63451 | 0.0017675 | 0.10188 | 0.6337 | 0.0005385 | 0.6337 | 0.001229 | 0.010604 | 3.6882 | -6.5152
0.10174 | 0.63283 | 0.0017695 | 0.10162 | 0.63207 | 0.0005375 | 0.63207 | 0.001232 | 0.01063 | 3.6972 | -6.0178
0.10148 | 0.63122 | 0.0017705 | 0.10135 | 0.63041 | 0.0005345 | 0.63041 | 0.001236 | 0.010664 | 3.7093 | -6.1501
0.10118 | 0.62936 | 0.0017675 | 0.10108 | 0.62872 | 0.0005335 | 0.62872 | 0.001234 | 0.010647 | 3.7033 | -6.2473
0.1009 | 0.62762 | 0.0017685 | 0.10082 | 0.62711 | 0.0005315 | 0.62711 | 0.001237 | 0.010673 | 3.7123 | -5.9731
0.10065 | 0.62607 | 0.0017705 | 0.10056 | 0.62551 | 0.0005325 | 0.62551 | 0.001238 | 0.010682 | 3.7153 | -5.9597
0.1004 | 0.62448 | 0.0017735 | 0.1003 | 0.62387 | 0.0005305 | 0.62387 | 0.001243 | 0.010725 | 3.7303 | -6.0899
0.10013 | 0.6228 | 0.0017785 | 0.10003 | 0.62221 | 0.0005295 | 0.62221 | 0.001249 | 0.010777 | 3.7483 | -6.2099
0.099872 | 0.6212 | 0.0017685 | 0.09976 | 0.62051 | 0.0005275 | 0.62051 | 0.001241 | 0.010708 | 3.7243 | -6.3676
0.0996 | 0.61951 | 0.0017715 | 0.099491 | 0.61883 | 0.0005245 | 0.61883 | 0.001247 | 0.010759 | 3.7423 | -6.2464
0.099347 | 0.61794 | 0.0017695 | 0.099229 | 0.6172 | 0.0005235 | 0.6172 | 0.001246 | 0.010751 | 3.7393 | -6.0961
0.099078 | 0.61627 | 0.0017675 | 0.098974 | 0.61562 | 0.0005235 | 0.61562 | 0.001244 | 0.010733 | 3.7333 | -5.9261
0.098812 | 0.61461 | 0.0017665 | 0.098706 | 0.61395 | 0.0005225 | 0.61395 | 0.001244 | 0.010733 | 3.7333 | -6.2232
0.098537 | 0.6129 | 0.0017695 | 0.098443 | 0.61232 | 0.0005125 | 0.61232 | 0.001257 | 0.010846 | 3.7723 | -6.139
0.098299 | 0.61142 | 0.0017705 | 0.098184 | 0.6107 | 0.0005095 | 0.6107 | 0.001261 | 0.01088 | 3.7843 | -6.0867
0.09801 | 0.60962 | 0.0017695 | 0.097909 | 0.60899 | 0.0005085 | 0.60899 | 0.001261 | 0.01088 | 3.7843 | -6.473
0.097763 | 0.60809 | 0.0017725 | 0.097644 | 0.60735 | 0.0005075 | 0.60735 | 0.001265 | 0.010915 | 3.7963 | -6.2475
0.097497 | 0.60643 | 0.0017735 | 0.097398 | 0.60582 | 0.0005075 | 0.60582 | 0.001266 | 0.010923 | 3.7993 | -5.8111
0.097224 | 0.60473 | 0.0017765 | 0.097124 | 0.60411 | 0.0005045 | 0.60411 | 0.001272 | 0.010975 | 3.8173 | -6.4904
0.096949 | 0.60302 | 0.0017795 | 0.096838 | 0.60233 | 0.0005025 | 0.60233 | 0.001277 | 0.011018 | 3.8323 | -6.804
0.096689 | 0.60141 | 0.0017695 | 0.096561 | 0.60061 | 0.0004995 | 0.60061 | 0.00127 | 0.010958 | 3.8113 | -6.5847
0.096416 | 0.59971 | 0.0017705 | 0.096303 | 0.599 | 0.0004965 | 0.599 | 0.001274 | 0.010992 | 3.8233 | -6.1258
0.096132 | 0.59794 | 0.0017705 | 0.096043 | 0.59739 | 0.0004965 | 0.59739 | 0.001274 | 0.010992 | 3.8233 | -6.183
0.095891 | 0.59644 | 0.0017695 | 0.095782 | 0.59576 | 0.0004955 | 0.59576 | 0.001274 | 0.010992 | 3.8233 | -6.2068
0.09563 | 0.59482 | 0.0017705 | 0.09553 | 0.5942 | 0.0004925 | 0.5942 | 0.001278 | 0.011027 | 3.8353 | -6.0022
0.09536 | 0.59314 | 0.0017715 | 0.095257 | 0.5925 | 0.0004915 | 0.5925 | 0.00128 | 0.011044 | 3.8413 | -6.5177
0.095097 | 0.5915 | 0.0017725 | 0.094997 | 0.59088 | 0.0004885 | 0.59088 | 0.001284 | 0.011079 | 3.8533 | -6.2219
0.094854 | 0.58999 | 0.0017715 | 0.094718 | 0.58915 | 0.0004875 | 0.58915 | 0.001284 | 0.011079 | 3.8533 | -6.6869
0.094565 | 0.58819 | 0.0017725 | 0.094478 | 0.58765 | 0.0004855 | 0.58765 | 0.001287 | 0.011104 | 3.8623 | -5.7589
0.094279 | 0.58642 | 0.0017755 | 0.094195 | 0.58589 | 0.0004825 | 0.58589 | 0.001293 | 0.011156 | 3.8803 | -6.8145
0.094025 | 0.58484 | 0.0017805 | 0.093934 | 0.58427 | 0.0004805 | 0.58427 | 0.0013 | 0.011217 | 3.9013 | -6.3164
0.093781 | 0.58332 | 0.0017715 | 0.093651 | 0.58251 | 0.0004775 | 0.58251 | 0.001294 | 0.011165 | 3.8833 | -6.8515
0.093497 | 0.58155 | 0.0017725 | 0.0934 | 0.58095 | 0.0004745 | 0.58095 | 0.001298 | 0.011199 | 3.8953 | -6.0721
0.093235 | 0.57992 | 0.0017715 | 0.093133 | 0.57929 | 0.0004725 | 0.57929 | 0.001299 | 0.011208 | 3.8983 | -6.4716
0.092951 | 0.57816 | 0.0017715 | 0.09287 | 0.57765 | 0.0004715 | 0.57765 | 0.0013 | 0.011217 | 3.9013 | -6.3796
0.092701 | 0.5766 | 0.0017715 | 0.092606 | 0.57601 | 0.0004705 | 0.57601 | 0.001301 | 0.011225 | 3.9043 | -6.4087
0.092449 | 0.57503 | 0.0017735 | 0.092326 | 0.57427 | 0.0004685 | 0.57427 | 0.001305 | 0.01126 | 3.9163 | -6.8102
0.092163 | 0.57325 | 0.0017735 | 0.092046 | 0.57253 | 0.0004685 | 0.57253 | 0.001305 | 0.01126 | 3.9163 | -6.8207
0.091898 | 0.57161 | 0.0017745 | 0.091769 | 0.5708 | 0.0004675 | 0.5708 | 0.001307 | 0.011277 | 3.9223 | -6.7528
0.091623 | 0.5699 | 0.0017735 | 0.091505 | 0.56916 | 0.0004665 | 0.56916 | 0.001307 | 0.011277 | 3.9223 | -6.4408
0.091378 | 0.56837 | 0.0017795 | 0.091263 | 0.56766 | 0.0004665 | 0.56766 | 0.001313 | 0.011329 | 3.9403 | -5.9176
0.091101 | 0.56665 | 0.0017835 | 0.091 | 0.56602 | 0.0004635 | 0.56602 | 0.00132 | 0.011389 | 3.9613 | -6.463
0.090834 | 0.56499 | 0.0017735 | 0.090723 | 0.5643 | 0.0004615 | 0.5643 | 0.001312 | 0.01132 | 3.9373 | -6.8045
0.090581 | 0.56341 | 0.0017745 | 0.090459 | 0.56265 | 0.0004605 | 0.56265 | 0.001314 | 0.011337 | 3.9433 | -6.4703
0.090317 | 0.56177 | 0.0017755 | 0.090179 | 0.56091 | 0.0004595 | 0.56091 | 0.001316 | 0.011355 | 3.9493 | -6.8729
0.090031 | 0.55999 | 0.0017745 | 0.089922 | 0.55931 | 0.0004595 | 0.55931 | 0.001315 | 0.011346 | 3.9463 | -6.3108
0.089775 | 0.5584 | 0.0017755 | 0.089657 | 0.55767 | 0.0004575 | 0.55767 | 0.001318 | 0.011372 | 3.9553 | -6.5122
0.089509 | 0.55675 | 0.0017755 | 0.089398 | 0.55606 | 0.0004565 | 0.55606 | 0.001319 | 0.011381 | 3.9583 | -6.3744
0.089244 | 0.5551 | 0.0017755 | 0.089147 | 0.55449 | 0.0004565 | 0.55449 | 0.001319 | 0.011381 | 3.9583 | -6.1798
0.088991 | 0.55352 | 0.0017775 | 0.088882 | 0.55285 | 0.0004545 | 0.55285 | 0.001323 | 0.011415 | 3.9703 | -6.5344
0.088722 | 0.55185 | 0.0017815 | 0.088598 | 0.55108 | 0.0004525 | 0.55108 | 0.001329 | 0.011467 | 3.9883 | -7.0294
0.088445 | 0.55013 | 0.0017865 | 0.088351 | 0.54954 | 0.0004505 | 0.54954 | 0.001336 | 0.011527 | 4.0094 | -6.1436
0.088193 | 0.54856 | 0.0017765 | 0.088068 | 0.54778 | 0.0004465 | 0.54778 | 0.00133 | 0.011475 | 3.9913 | -7.0417
0.087916 | 0.54684 | 0.0017795 | 0.087807 | 0.54616 | 0.0004445 | 0.54616 | 0.001335 | 0.011519 | 4.0064 | -6.4918
0.087671 | 0.54531 | 0.0017785 | 0.087547 | 0.54454 | 0.0004395 | 0.54454 | 0.001339 | 0.011553 | 4.0184 | -6.4888
0.087375 | 0.54347 | 0.0017775 | 0.087283 | 0.5429 | 0.0004385 | 0.5429 | 0.001339 | 0.011553 | 4.0184 | -6.5985
0.087128 | 0.54194 | 0.0017785 | 0.087028 | 0.54131 | 0.0004375 | 0.54131 | 0.001341 | 0.01157 | 4.0244 | -6.3783
0.086859 | 0.54026 | 0.0017815 | 0.08674 | 0.53952 | 0.0004325 | 0.53952 | 0.001349 | 0.011639 | 4.0484 | -7.2306
0.086607 | 0.5387 | 0.0017815 | 0.086506 | 0.53807 | 0.0004305 | 0.53807 | 0.001351 | 0.011657 | 4.0544 | -5.8967
0.086341 | 0.53704 | 0.0017815 | 0.086225 | 0.53632 | 0.0004305 | 0.53632 | 0.001351 | 0.011657 | 4.0544 | -7.0863
0.08606 | 0.53529 | 0.0017835 | 0.085932 | 0.5345 | 0.0004275 | 0.5345 | 0.001356 | 0.0117 | 4.0694 | -7.4026
0.085798 | 0.53366 | 0.0017865 | 0.085707 | 0.5331 | 0.0004265 | 0.5331 | 0.00136 | 0.011734 | 4.0814 | -5.7035
0.085554 | 0.53215 | 0.0017895 | 0.085412 | 0.53126 | 0.0004245 | 0.53126 | 0.001365 | 0.011777 | 4.0964 | -7.5027
0.085265 | 0.53035 | 0.0017855 | 0.085174 | 0.52978 | 0.0004225 | 0.52978 | 0.001363 | 0.01176 | 4.0904 | -6.0597
0.084991 | 0.52864 | 0.0017835 | 0.084881 | 0.52796 | 0.0004215 | 0.52796 | 0.001362 | 0.011752 | 4.0874 | -7.4518
0.084733 | 0.52704 | 0.0017865 | 0.084618 | 0.52632 | 0.0004175 | 0.52632 | 0.001369 | 0.011812 | 4.1084 | -6.7036
0.084475 | 0.52543 | 0.0017865 | 0.084365 | 0.52475 | 0.0004155 | 0.52475 | 0.001371 | 0.011829 | 4.1144 | -6.4699
0.08421 | 0.52379 | 0.0017845 | 0.084093 | 0.52306 | 0.0004145 | 0.52306 | 0.00137 | 0.011821 | 4.1114 | -6.9583
0.083935 | 0.52208 | 0.0017865 | 0.08383 | 0.52142 | 0.0004135 | 0.52142 | 0.001373 | 0.011846 | 4.1204 | -6.733
0.083676 | 0.52046 | 0.0017885 | 0.08356 | 0.51974 | 0.0004115 | 0.51974 | 0.001377 | 0.011881 | 4.1324 | -6.9299
0.083421 | 0.51888 | 0.0017885 | 0.083294 | 0.51809 | 0.0004105 | 0.51809 | 0.001378 | 0.01189 | 4.1354 | -6.8396
0.083148 | 0.51718 | 0.0017895 | 0.083039 | 0.5165 | 0.0004095 | 0.5165 | 0.00138 | 0.011907 | 4.1414 | -6.5639
0.082884 | 0.51554 | 0.0017905 | 0.08275 | 0.5147 | 0.0004075 | 0.5147 | 0.001383 | 0.011933 | 4.1504 | -7.4526
0.082621 | 0.5139 | 0.0017935 | 0.082475 | 0.51299 | 0.0004045 | 0.51299 | 0.001389 | 0.011984 | 4.1684 | -7.1147
0.082349 | 0.51221 | 0.0017965 | 0.08224 | 0.51153 | 0.0004035 | 0.51153 | 0.001393 | 0.012019 | 4.1804 | -6.1017
0.082067 | 0.51046 | 0.0018005 | 0.081957 | 0.50977 | 0.0004005 | 0.50977 | 0.0014 | 0.012079 | 4.2014 | -7.3771
0.081806 | 0.50883 | 0.0017895 | 0.08168 | 0.50805 | 0.0003985 | 0.50805 | 0.001391 | 0.012002 | 4.1744 | -7.2155
0.081537 | 0.50716 | 0.0017935 | 0.081407 | 0.50635 | 0.0003955 | 0.50635 | 0.001398 | 0.012062 | 4.1954 | -7.1062
0.081301 | 0.50569 | 0.0017935 | 0.081165 | 0.50485 | 0.0003925 | 0.50485 | 0.001401 | 0.012088 | 4.2044 | -6.3219
0.081009 | 0.50388 | 0.0017915 | 0.080906 | 0.50324 | 0.0003935 | 0.50324 | 0.001398 | 0.012062 | 4.1954 | -6.766
0.080751 | 0.50227 | 0.0017925 | 0.08065 | 0.50164 | 0.0003905 | 0.50164 | 0.001402 | 0.012097 | 4.2074 | -6.69
0.080495 | 0.50068 | 0.0017935 | 0.080365 | 0.49987 | 0.0003895 | 0.49987 | 0.001404 | 0.012114 | 4.2134 | -7.4638
0.080244 | 0.49912 | 0.0017955 | 0.080117 | 0.49833 | 0.0003865 | 0.49833 | 0.001409 | 0.012157 | 4.2284 | -6.511
0.079956 | 0.49733 | 0.0017965 | 0.079846 | 0.49664 | 0.0003855 | 0.49664 | 0.001411 | 0.012174 | 4.2344 | -7.1326
0.079687 | 0.49565 | 0.0017965 | 0.079571 | 0.49493 | 0.0003825 | 0.49493 | 0.001414 | 0.0122 | 4.2434 | -7.2507
0.079439 | 0.49411 | 0.0017975 | 0.079312 | 0.49332 | 0.0003815 | 0.49332 | 0.001416 | 0.012217 | 4.2494 | -6.8409
0.079156 | 0.49235 | 0.0018005 | 0.079054 | 0.49172 | 0.0003815 | 0.49172 | 0.001419 | 0.012243 | 4.2584 | -6.8265
0.078914 | 0.49085 | 0.0018025 | 0.078792 | 0.49009 | 0.0003785 | 0.49009 | 0.001424 | 0.012286 | 4.2734 | -6.9519
0.078619 | 0.48901 | 0.0018065 | 0.078501 | 0.48828 | 0.0003765 | 0.48828 | 0.00143 | 0.012338 | 4.2914 | -7.7513
0.078369 | 0.48746 | 0.0018065 | 0.078261 | 0.48678 | 0.0003745 | 0.48678 | 0.001432 | 0.012355 | 4.2975 | -6.4108
0.078097 | 0.48576 | 0.0018005 | 0.077983 | 0.48505 | 0.0003735 | 0.48505 | 0.001427 | 0.012312 | 4.2824 | -7.418
0.077823 | 0.48406 | 0.0018035 | 0.077744 | 0.48357 | 0.0003725 | 0.48357 | 0.001431 | 0.012347 | 4.2944 | -6.3751
0.077562 | 0.48244 | 0.0018035 | 0.077474 | 0.48189 | 0.0003705 | 0.48189 | 0.001433 | 0.012364 | 4.3005 | -7.2171
0.077288 | 0.48073 | 0.0018045 | 0.077186 | 0.4801 | 0.0003725 | 0.4801 | 0.001432 | 0.012355 | 4.2975 | -7.701
0.077009 | 0.479 | 0.0018055 | 0.076908 | 0.47837 | 0.0003685 | 0.47837 | 0.001437 | 0.012399 | 4.3125 | -7.444
0.07674 | 0.47732 | 0.0018055 | 0.076639 | 0.47669 | 0.0003685 | 0.47669 | 0.001437 | 0.012399 | 4.3125 | -7.2155
0.076497 | 0.47581 | 0.0018055 | 0.076383 | 0.4751 | 0.0003675 | 0.4751 | 0.001438 | 0.012407 | 4.3155 | -6.8692
0.076233 | 0.47417 | 0.0018085 | 0.076104 | 0.47337 | 0.0003665 | 0.47337 | 0.001442 | 0.012442 | 4.3275 | -7.4994
0.075961 | 0.47248 | 0.0018095 | 0.075852 | 0.4718 | 0.0003665 | 0.4718 | 0.001443 | 0.01245 | 4.3305 | -6.7854
0.075694 | 0.47082 | 0.0018105 | 0.075605 | 0.47026 | 0.0003645 | 0.47026 | 0.001446 | 0.012476 | 4.3395 | -6.66
0.075433 | 0.46919 | 0.0018115 | 0.075318 | 0.46848 | 0.0003515 | 0.46848 | 0.00146 | 0.012597 | 4.3815 | -7.7841
0.075149 | 0.46743 | 0.0018145 | 0.075073 | 0.46695 | 0.0003465 | 0.46695 | 0.001468 | 0.012666 | 4.4055 | -6.6952
0.074903 | 0.4659 | 0.0018165 | 0.074792 | 0.46521 | 0.0003485 | 0.46521 | 0.001468 | 0.012666 | 4.4055 | -7.7
0.074627 | 0.46418 | 0.0018195 | 0.074486 | 0.4633 | 0.0003505 | 0.4633 | 0.001469 | 0.012675 | 4.4085 | -8.3879
0.074383 | 0.46266 | 0.0018235 | 0.074232 | 0.46172 | 0.0003475 | 0.46172 | 0.001476 | 0.012735 | 4.4295 | -6.9815
0.074096 | 0.46088 | 0.0018165 | 0.073984 | 0.46018 | 0.0003455 | 0.46018 | 0.001471 | 0.012692 | 4.4145 | -6.8212
0.073854 | 0.45937 | 0.0018175 | 0.073735 | 0.45863 | 0.0003455 | 0.45863 | 0.001472 | 0.012701 | 4.4175 | -6.8394
0.073581 | 0.45767 | 0.0018205 | 0.073456 | 0.4569 | 0.0003425 | 0.4569 | 0.001478 | 0.012752 | 4.4355 | -7.6817
0.0733 | 0.45593 | 0.0018205 | 0.073194 | 0.45527 | 0.0003415 | 0.45527 | 0.001479 | 0.012761 | 4.4385 | -7.2307
0.073062 | 0.45445 | 0.0018195 | 0.072925 | 0.45359 | 0.0003395 | 0.45359 | 0.00148 | 0.01277 | 4.4415 | -7.4289
0.072766 | 0.4526 | 0.0018215 | 0.072679 | 0.45206 | 0.0003375 | 0.45206 | 0.001484 | 0.012804 | 4.4535 | -6.8052
0.072512 | 0.45102 | 0.0018235 | 0.072385 | 0.45023 | 0.0003345 | 0.45023 | 0.001489 | 0.012847 | 4.4685 | -8.1578
0.072248 | 0.44938 | 0.0018235 | 0.072116 | 0.44856 | 0.0003345 | 0.44856 | 0.001489 | 0.012847 | 4.4685 | -7.4766
0.071988 | 0.44777 | 0.0018255 | 0.071875 | 0.44706 | 0.0003315 | 0.44706 | 0.001494 | 0.01289 | 4.4835 | -6.7096
0.071708 | 0.44602 | 0.0018255 | 0.071593 | 0.44531 | 0.0003285 | 0.44531 | 0.001497 | 0.012916 | 4.4925 | -7.8722
0.071452 | 0.44443 | 0.0018275 | 0.071344 | 0.44376 | 0.0003275 | 0.44376 | 0.0015 | 0.012942 | 4.5015 | -6.9649
0.071206 | 0.4429 | 0.0018295 | 0.071066 | 0.44203 | 0.0003235 | 0.44203 | 0.001506 | 0.012994 | 4.5195 | -7.7994
0.070901 | 0.441 | 0.0018315 | 0.070799 | 0.44037 | 0.0003225 | 0.44037 | 0.001509 | 0.01302 | 4.5285 | -7.5132
0.07066 | 0.43951 | 0.0018335 | 0.070552 | 0.43883 | 0.0003205 | 0.43883 | 0.001513 | 0.013054 | 4.5405 | -6.9666
0.07038 | 0.43776 | 0.0018365 | 0.070285 | 0.43717 | 0.0003175 | 0.43717 | 0.001519 | 0.013106 | 4.5585 | -7.5556
0.070111 | 0.43609 | 0.0018395 | 0.070022 | 0.43554 | 0.0003165 | 0.43554 | 0.001523 | 0.013141 | 4.5705 | -7.467
0.069868 | 0.43458 | 0.0018415 | 0.069762 | 0.43392 | 0.0003165 | 0.43392 | 0.001525 | 0.013158 | 4.5765 | -7.3963
0.069608 | 0.43296 | 0.0018465 | 0.069503 | 0.43231 | 0.0003165 | 0.43231 | 0.00153 | 0.013201 | 4.5916 | -7.3848
0.069313 | 0.43113 | 0.0018415 | 0.069242 | 0.43069 | 0.0003145 | 0.43069 | 0.001527 | 0.013175 | 4.5825 | -7.4467
0.069073 | 0.42963 | 0.0018395 | 0.068965 | 0.42896 | 0.0003135 | 0.42896 | 0.001526 | 0.013167 | 4.5795 | -7.8929
0.068802 | 0.42795 | 0.0018435 | 0.068713 | 0.42739 | 0.0003125 | 0.42739 | 0.001531 | 0.01321 | 4.5946 | -7.1899
0.068549 | 0.42637 | 0.0018435 | 0.068413 | 0.42553 | 0.0003125 | 0.42553 | 0.001531 | 0.01321 | 4.5946 | -8.5734
0.068272 | 0.42465 | 0.0018455 | 0.068154 | 0.42392 | 0.0003115 | 0.42392 | 0.001534 | 0.013236 | 4.6036 | -7.409
0.067974 | 0.4228 | 0.0018465 | 0.067904 | 0.42236 | 0.0003115 | 0.42236 | 0.001535 | 0.013244 | 4.6066 | -7.1609
0.067739 | 0.42134 | 0.0018465 | 0.067642 | 0.42073 | 0.0003125 | 0.42073 | 0.001534 | 0.013236 | 4.6036 | -7.5046
0.067478 | 0.41971 | 0.0018465 | 0.067369 | 0.41904 | 0.0003075 | 0.41904 | 0.001539 | 0.013279 | 4.6186 | -7.8299
0.0672 | 0.41798 | 0.0018485 | 0.067085 | 0.41727 | 0.0002975 | 0.41727 | 0.001551 | 0.013382 | 4.6546 | -8.1904
0.066928 | 0.41629 | 0.0018545 | 0.066822 | 0.41563 | 0.0002985 | 0.41563 | 0.001556 | 0.013425 | 4.6696 | -7.6265
0.066673 | 0.41471 | 0.0018535 | 0.066561 | 0.41401 | 0.0002985 | 0.41401 | 0.001555 | 0.013417 | 4.6666 | -7.5782
0.066398 | 0.413 | 0.0018545 | 0.066283 | 0.41228 | 0.0002955 | 0.41228 | 0.001559 | 0.013451 | 4.6786 | -8.0796
0.066138 | 0.41138 | 0.0018565 | 0.06604 | 0.41077 | 0.0002935 | 0.41077 | 0.001563 | 0.013486 | 4.6906 | -7.0806
0.065864 | 0.40967 | 0.0018585 | 0.06575 | 0.40897 | 0.0002915 | 0.40897 | 0.001567 | 0.01352 | 4.7026 | -8.4717
0.065616 | 0.40813 | 0.0018585 | 0.065499 | 0.4074 | 0.0002905 | 0.4074 | 0.001568 | 0.013529 | 4.7056 | -7.3441
0.065355 | 0.40651 | 0.0018595 | 0.065237 | 0.40577 | 0.0002875 | 0.40577 | 0.001572 | 0.013563 | 4.7176 | -7.6782
0.065083 | 0.40482 | 0.0018635 | 0.064995 | 0.40427 | 0.0002845 | 0.40427 | 0.001579 | 0.013624 | 4.7386 | -7.1169
0.064828 | 0.40323 | 0.0018675 | 0.064706 | 0.40247 | 0.0002825 | 0.40247 | 0.001585 | 0.013676 | 4.7566 | -8.5342
0.064551 | 0.40151 | 0.0018685 | 0.06445 | 0.40088 | 0.0002795 | 0.40088 | 0.001589 | 0.01371 | 4.7686 | -7.5836
0.064299 | 0.39994 | 0.0018745 | 0.06418 | 0.3992 | 0.0002785 | 0.3992 | 0.001596 | 0.01377 | 4.7896 | -8.026
0.064022 | 0.39822 | 0.0018755 | 0.063913 | 0.39754 | 0.0002775 | 0.39754 | 0.001598 | 0.013788 | 4.7956 | -7.9593
0.063743 | 0.39648 | 0.0018745 | 0.063637 | 0.39582 | 0.0002775 | 0.39582 | 0.001597 | 0.013779 | 4.7926 | -8.2302
0.063474 | 0.39481 | 0.0018705 | 0.063382 | 0.39424 | 0.0002775 | 0.39424 | 0.001593 | 0.013745 | 4.7806 | -7.5921
0.063215 | 0.3932 | 0.0018745 | 0.063121 | 0.39261 | 0.0002775 | 0.39261 | 0.001597 | 0.013779 | 4.7926 | -7.7707
0.06295 | 0.39155 | 0.0018775 | 0.062853 | 0.39095 | 0.0002785 | 0.39095 | 0.001599 | 0.013796 | 4.7986 | -7.9941
0.062699 | 0.38999 | 0.0018785 | 0.06258 | 0.38925 | 0.0002785 | 0.38925 | 0.0016 | 0.013805 | 4.8016 | -8.1509
0.062423 | 0.38827 | 0.0018795 | 0.062313 | 0.38759 | 0.0002725 | 0.38759 | 0.001607 | 0.013865 | 4.8226 | -7.9917
0.06217 | 0.3867 | 0.0018825 | 0.06204 | 0.38589 | 0.0002655 | 0.38589 | 0.001617 | 0.013952 | 4.8526 | -8.2146
0.061879 | 0.38489 | 0.0018825 | 0.061797 | 0.38438 | 0.0002655 | 0.38438 | 0.001617 | 0.013952 | 4.8526 | -7.3346
0.061626 | 0.38331 | 0.0018845 | 0.06154 | 0.38278 | 0.0002615 | 0.38278 | 0.001623 | 0.014003 | 4.8706 | -7.7715
0.061354 | 0.38162 | 0.0018855 | 0.061235 | 0.38088 | 0.0002595 | 0.38088 | 0.001626 | 0.014029 | 4.8796 | -9.2486
0.061104 | 0.38007 | 0.0018905 | 0.060986 | 0.37933 | 0.0002605 | 0.37933 | 0.00163 | 0.014064 | 4.8917 | -7.5668
0.060831 | 0.37837 | 0.0018945 | 0.060706 | 0.37759 | 0.0002595 | 0.37759 | 0.001635 | 0.014107 | 4.9067 | -8.5324
0.060562 | 0.3767 | 0.0018945 | 0.060443 | 0.37596 | 0.0002545 | 0.37596 | 0.00164 | 0.01415 | 4.9217 | -8.0389
0.060293 | 0.37502 | 0.0018955 | 0.0602 | 0.37444 | 0.0002525 | 0.37444 | 0.001643 | 0.014176 | 4.9307 | -7.4457
0.060043 | 0.37347 | 0.0018975 | 0.059908 | 0.37263 | 0.0002515 | 0.37263 | 0.001646 | 0.014202 | 4.9397 | -8.9634
0.059772 | 0.37178 | 0.0019005 | 0.059657 | 0.37107 | 0.0002505 | 0.37107 | 0.00165 | 0.014236 | 4.9517 | -7.7213
0.059489 | 0.37002 | 0.0019035 | 0.059397 | 0.36945 | 0.0002475 | 0.36945 | 0.001656 | 0.014288 | 4.9697 | -8.0224
0.059244 | 0.3685 | 0.0019085 | 0.059128 | 0.36778 | 0.0002465 | 0.36778 | 0.001662 | 0.01434 | 4.9877 | -8.3302
0.058968 | 0.36678 | 0.0019115 | 0.058859 | 0.3661 | 0.0002475 | 0.3661 | 0.001664 | 0.014357 | 4.9937 | -8.3503
0.058696 | 0.36509 | 0.0019135 | 0.058601 | 0.3645 | 0.0002465 | 0.3645 | 0.001667 | 0.014383 | 5.0027 | -8.0209
0.058415 | 0.36334 | 0.0019185 | 0.058329 | 0.36281 | 0.0002475 | 0.36281 | 0.001671 | 0.014418 | 5.0147 | -8.4739
0.058187 | 0.36192 | 0.0019215 | 0.058077 | 0.36124 | 0.0002485 | 0.36124 | 0.001673 | 0.014435 | 5.0207 | -7.8649
0.057919 | 0.36026 | 0.0019145 | 0.057818 | 0.35963 | 0.0002385 | 0.35963 | 0.001676 | 0.014461 | 5.0297 | -8.0955
0.05765 | 0.35858 | 0.0019195 | 0.057525 | 0.35781 | 0.0002385 | 0.35781 | 0.001681 | 0.014504 | 5.0447 | -9.1801
0.057385 | 0.35693 | 0.0019215 | 0.057271 | 0.35623 | 0.0002355 | 0.35623 | 0.001686 | 0.014547 | 5.0597 | -7.9819
0.057123 | 0.35531 | 0.0019235 | 0.056983 | 0.35443 | 0.0002345 | 0.35443 | 0.001689 | 0.014573 | 5.0687 | -9.0718
0.056836 | 0.35352 | 0.0019245 | 0.05673 | 0.35286 | 0.0002315 | 0.35286 | 0.001693 | 0.014607 | 5.0807 | -7.9859
0.056571 | 0.35187 | 0.0019275 | 0.056463 | 0.3512 | 0.0002305 | 0.3512 | 0.001697 | 0.014642 | 5.0927 | -8.4477
0.056313 | 0.35027 | 0.0019285 | 0.056197 | 0.34955 | 0.0002285 | 0.34955 | 0.0017 | 0.014668 | 5.1017 | -8.4335
0.056053 | 0.34865 | 0.0019325 | 0.055932 | 0.3479 | 0.0002265 | 0.3479 | 0.001706 | 0.01472 | 5.1197 | -8.424
0.055792 | 0.34703 | 0.0019345 | 0.055678 | 0.34632 | 0.0002255 | 0.34632 | 0.001709 | 0.014745 | 5.1287 | -8.0957
0.055505 | 0.34524 | 0.0019375 | 0.055421 | 0.34472 | 0.0002255 | 0.34472 | 0.001712 | 0.014771 | 5.1377 | -8.2057
0.055255 | 0.34369 | 0.0019395 | 0.055155 | 0.34306 | 0.0002245 | 0.34306 | 0.001715 | 0.014797 | 5.1467 | -8.5079
0.05499 | 0.34204 | 0.0019415 | 0.054902 | 0.34149 | 0.0002245 | 0.34149 | 0.001717 | 0.014814 | 5.1527 | -8.1039
0.054752 | 0.34056 | 0.0019445 | 0.054612 | 0.33969 | 0.0002255 | 0.33969 | 0.001719 | 0.014832 | 5.1587 | -9.2999
0.054459 | 0.33873 | 0.0019485 | 0.054332 | 0.33795 | 0.0002245 | 0.33795 | 0.001724 | 0.014875 | 5.1737 | -8.9975
0.054203 | 0.33714 | 0.0019535 | 0.054091 | 0.33645 | 0.0002135 | 0.33645 | 0.00174 | 0.015013 | 5.2218 | -7.7915
0.053921 | 0.33539 | 0.0019595 | 0.053825 | 0.33479 | 0.0002135 | 0.33479 | 0.001746 | 0.015065 | 5.2398 | -8.6544
0.053643 | 0.33366 | 0.0019645 | 0.053554 | 0.33311 | 0.0002105 | 0.33311 | 0.001754 | 0.015134 | 5.2638 | -8.8525
0.0534 | 0.33215 | 0.0019615 | 0.053298 | 0.33151 | 0.0002075 | 0.33151 | 0.001754 | 0.015134 | 5.2638 | -8.3816
0.053122 | 0.33042 | 0.0019615 | 0.053031 | 0.32985 | 0.0002075 | 0.32985 | 0.001754 | 0.015134 | 5.2638 | -8.7418
0.052866 | 0.32883 | 0.0019635 | 0.052756 | 0.32814 | 0.0002065 | 0.32814 | 0.001757 | 0.01516 | 5.2728 | -9.0114
0.052596 | 0.32715 | 0.0019685 | 0.052495 | 0.32652 | 0.0002025 | 0.32652 | 0.001766 | 0.015237 | 5.2998 | -8.5819
0.052333 | 0.32551 | 0.0019695 | 0.052223 | 0.32483 | 0.0002005 | 0.32483 | 0.001769 | 0.015263 | 5.3088 | -8.974
0.052047 | 0.32373 | 0.0019735 | 0.051976 | 0.32329 | 0.0001985 | 0.32329 | 0.001775 | 0.015315 | 5.3268 | -8.1699
0.051787 | 0.32212 | 0.0019755 | 0.0517 | 0.32157 | 0.0001975 | 0.32157 | 0.001778 | 0.015341 | 5.3358 | -9.1523
0.051542 | 0.32059 | 0.0019805 | 0.051416 | 0.31981 | 0.0001955 | 0.31981 | 0.001785 | 0.015401 | 5.3568 | -9.4441
0.051257 | 0.31882 | 0.0019835 | 0.051177 | 0.31832 | 0.0001955 | 0.31832 | 0.001788 | 0.015427 | 5.3658 | -7.97
0.050984 | 0.31712 | 0.0019865 | 0.05088 | 0.31647 | 0.0001955 | 0.31647 | 0.001791 | 0.015453 | 5.3748 | -9.9208
0.050741 | 0.31561 | 0.0019885 | 0.050604 | 0.31476 | 0.0001935 | 0.31476 | 0.001795 | 0.015487 | 5.3868 | -9.2374
0.050484 | 0.31401 | 0.0019925 | 0.050381 | 0.31337 | 0.0001955 | 0.31337 | 0.001797 | 0.015505 | 5.3928 | -7.476
0.050199 | 0.31224 | 0.0019975 | 0.050113 | 0.3117 | 0.0001955 | 0.3117 | 0.001802 | 0.015548 | 5.4078 | -9.0021
0.049928 | 0.31055 | 0.0020005 | 0.049813 | 0.30984 | 0.0001935 | 0.30984 | 0.001807 | 0.015591 | 5.4228 | -10.105
0.049666 | 0.30892 | 0.0020055 | 0.049557 | 0.30824 | 0.0001845 | 0.30824 | 0.001821 | 0.015712 | 5.4648 | -8.6683
0.049397 | 0.30725 | 0.0020115 | 0.049305 | 0.30668 | 0.0001855 | 0.30668 | 0.001826 | 0.015755 | 5.4799 | -8.5776
0.049134 | 0.30561 | 0.0020115 | 0.049027 | 0.30495 | 0.0001825 | 0.30495 | 0.001829 | 0.015781 | 5.4889 | -9.4833
0.048884 | 0.30406 | 0.0020115 | 0.048761 | 0.30329 | 0.0001795 | 0.30329 | 0.001832 | 0.015807 | 5.4979 | -9.0889
0.048614 | 0.30238 | 0.0020155 | 0.048504 | 0.30169 | 0.0001795 | 0.30169 | 0.001836 | 0.015841 | 5.5099 | -8.7981
0.048335 | 0.30064 | 0.0020175 | 0.048251 | 0.30012 | 0.0001775 | 0.30012 | 0.00184 | 0.015876 | 5.5219 | -8.6801
0.04808 | 0.29906 | 0.0020205 | 0.047984 | 0.29846 | 0.0001745 | 0.29846 | 0.001846 | 0.015928 | 5.5399 | -9.1853
0.047809 | 0.29737 | 0.0020225 | 0.047706 | 0.29673 | 0.0001725 | 0.29673 | 0.00185 | 0.015962 | 5.5519 | -9.5897
0.047545 | 0.29573 | 0.0020285 | 0.047436 | 0.29505 | 0.0001705 | 0.29505 | 0.001858 | 0.016031 | 5.5759 | -9.344
0.047291 | 0.29415 | 0.0020455 | 0.047181 | 0.29347 | 0.0001705 | 0.29347 | 0.001875 | 0.016178 | 5.6269 | -8.8844
0.047 | 0.29234 | 0.0020455 | 0.046902 | 0.29173 | 0.0001685 | 0.29173 | 0.001877 | 0.016195 | 5.6329 | -9.77
0.046744 | 0.29075 | 0.0020475 | 0.046628 | 0.29003 | 0.0001705 | 0.29003 | 0.001877 | 0.016195 | 5.6329 | -9.6
0.046473 | 0.28906 | 0.0020515 | 0.046379 | 0.28848 | 0.0001685 | 0.28848 | 0.001883 | 0.016247 | 5.6509 | -8.7381
0.04622 | 0.28749 | 0.0020545 | 0.046112 | 0.28682 | 0.0001695 | 0.28682 | 0.001885 | 0.016264 | 5.6569 | -9.3897
0.045956 | 0.28585 | 0.0020595 | 0.045836 | 0.2851 | 0.0001715 | 0.2851 | 0.001888 | 0.01629 | 5.6659 | -9.7191
0.045666 | 0.28404 | 0.0020665 | 0.045579 | 0.2835 | 0.0001604 | 0.2835 | 0.0019061 | 0.016446 | 5.7202 | -9.1006
0.045433 | 0.28259 | 0.0020695 | 0.045316 | 0.28187 | 0.00015682 | 0.28187 | 0.0019127 | 0.016503 | 5.74 | -9.3737
0.045158 | 0.28088 | 0.0020695 | 0.045041 | 0.28016 | 0.00015588 | 0.28016 | 0.0019136 | 0.016511 | 5.7428 | -9.8206
0.044889 | 0.27921 | 0.0020725 | 0.044785 | 0.27856 | 0.0001558 | 0.27856 | 0.0019167 | 0.016538 | 5.7521 | -9.1517
0.044632 | 0.27761 | 0.0020765 | 0.044501 | 0.2768 | 0.00015239 | 0.2768 | 0.0019241 | 0.016601 | 5.7743 | -10.1805
0.044349 | 0.27585 | 0.0020775 | 0.044248 | 0.27522 | 0.00015225 | 0.27522 | 0.0019253 | 0.016611 | 5.7777 | -9.0895
0.044093 | 0.27426 | 0.0020825 | 0.043998 | 0.27367 | 0.00014945 | 0.27367 | 0.0019331 | 0.016679 | 5.8011 | -9.0025
0.043832 | 0.27264 | 0.0020865 | 0.043722 | 0.27195 | 0.0001467 | 0.27195 | 0.0019398 | 0.016737 | 5.8214 | -9.9763
0.043557 | 0.27092 | 0.0020905 | 0.043445 | 0.27023 | 0.00014339 | 0.27023 | 0.0019471 | 0.0168 | 5.8433 | -10.0488
0.043305 | 0.26936 | 0.0020945 | 0.043196 | 0.26868 | 0.00014355 | 0.26868 | 0.0019509 | 0.016833 | 5.8548 | -9.0589
0.043042 | 0.26772 | 0.0020985 | 0.042925 | 0.26699 | 0.00014282 | 0.26699 | 0.0019557 | 0.016874 | 5.869 | -9.881
0.042766 | 0.266 | 0.0021035 | 0.04265 | 0.26528 | 0.00014106 | 0.26528 | 0.0019624 | 0.016932 | 5.8893 | -10.0563
0.042523 | 0.26449 | 0.0021085 | 0.042407 | 0.26377 | 0.00014076 | 0.26377 | 0.0019677 | 0.016978 | 5.9052 | -8.9135
0.042229 | 0.26266 | 0.0021145 | 0.042113 | 0.26194 | 0.0001424 | 0.26194 | 0.0019721 | 0.017016 | 5.9183 | -10.8107
0.041967 | 0.26103 | 0.0021205 | 0.04186 | 0.26037 | 0.0001423 | 0.26037 | 0.0019782 | 0.017068 | 5.9366 | -9.3278
0.041715 | 0.25947 | 0.0021255 | 0.041605 | 0.25878 | 0.00014263 | 0.25878 | 0.0019829 | 0.017108 | 5.9506 | -9.4272
0.041454 | 0.25784 | 0.0021225 | 0.041325 | 0.25704 | 0.00013295 | 0.25704 | 0.0019896 | 0.017166 | 5.9707 | -10.3811
0.041158 | 0.256 | 0.0021295 | 0.04106 | 0.25539 | 0.00013063 | 0.25539 | 0.0019989 | 0.017246 | 5.9986 | -9.8645
0.040899 | 0.25439 | 0.0021305 | 0.040794 | 0.25374 | 0.00012963 | 0.25374 | 0.0020009 | 0.017264 | 6.0047 | -9.9298
0.040619 | 0.25265 | 0.0021365 | 0.040527 | 0.25208 | 0.00012808 | 0.25208 | 0.0020084 | 0.017329 | 6.0273 | -9.991
0.040346 | 0.25095 | 0.0021425 | 0.040267 | 0.25046 | 0.00012711 | 0.25046 | 0.0020154 | 0.017389 | 6.0482 | -9.7643
0.040109 | 0.24948 | 0.0021455 | 0.039975 | 0.24864 | 0.00012496 | 0.24864 | 0.0020205 | 0.017433 | 6.0637 | -10.999
0.039839 | 0.2478 | 0.0021485 | 0.039708 | 0.24698 | 0.00012235 | 0.24698 | 0.0020262 | 0.017482 | 6.0805 | -10.0842
0.039593 | 0.24627 | 0.0021545 | 0.039462 | 0.24545 | 0.00012126 | 0.24545 | 0.0020332 | 0.017543 | 6.1018 | -9.3202
0.039303 | 0.24446 | 0.0021605 | 0.039203 | 0.24384 | 0.00011834 | 0.24384 | 0.0020422 | 0.01762 | 6.1286 | -9.8514
0.03905 | 0.24289 | 0.0021665 | 0.038934 | 0.24217 | 0.00011941 | 0.24217 | 0.0020471 | 0.017663 | 6.1433 | -10.2665
0.038793 | 0.24129 | 0.0021695 | 0.038672 | 0.24054 | 0.00011833 | 0.24054 | 0.0020512 | 0.017698 | 6.1556 | -10.0214
0.038543 | 0.23974 | 0.0021775 | 0.038405 | 0.23888 | 0.0001174 | 0.23888 | 0.0020601 | 0.017775 | 6.1824 | -10.2451
0.038231 | 0.2378 | 0.0021845 | 0.038132 | 0.23718 | 0.00011861 | 0.23718 | 0.0020659 | 0.017825 | 6.1998 | -10.5128
0.037967 | 0.23615 | 0.0021915 | 0.037892 | 0.23569 | 0.00011988 | 0.23569 | 0.0020716 | 0.017874 | 6.217 | -9.2678
0.03772 | 0.23462 | 0.0021975 | 0.037613 | 0.23395 | 0.00011815 | 0.23395 | 0.0020794 | 0.017941 | 6.2402 | -10.8089
0.037446 | 0.23291 | 0.0022035 | 0.037351 | 0.23232 | 0.00010851 | 0.23232 | 0.002095 | 0.018076 | 6.2871 | -10.2075
0.037186 | 0.2313 | 0.0021995 | 0.037073 | 0.23059 | 0.00010655 | 0.23059 | 0.0020929 | 0.018058 | 6.281 | -10.8661
0.03693 | 0.2297 | 0.0022055 | 0.036823 | 0.22904 | 0.00010478 | 0.22904 | 0.0021007 | 0.018125 | 6.3043 | -9.785
0.036667 | 0.22807 | 0.0022105 | 0.036553 | 0.22736 | 0.0001043 | 0.22736 | 0.0021062 | 0.018173 | 6.3207 | -10.6012
0.036394 | 0.22637 | 0.0022165 | 0.036281 | 0.22567 | 0.00010487 | 0.22567 | 0.0021116 | 0.018219 | 6.337 | -10.7075
0.036132 | 0.22474 | 0.0022215 | 0.036027 | 0.22409 | 0.0001036 | 0.22409 | 0.0021179 | 0.018274 | 6.3559 | -10.0266
0.035858 | 0.22304 | 0.0022265 | 0.035746 | 0.22234 | 9.897e-05 | 0.22234 | 0.0021275 | 0.018357 | 6.3847 | -11.1341
0.035602 | 0.22144 | 0.0022305 | 0.035485 | 0.22072 | 9.6085e-05 | 0.22072 | 0.0021344 | 0.018416 | 6.4054 | -10.3819
0.035332 | 0.21977 | 0.0022395 | 0.035226 | 0.21911 | 9.5198e-05 | 0.21911 | 0.0021443 | 0.018501 | 6.4351 | -10.3429
0.035072 | 0.21815 | 0.0022435 | 0.034965 | 0.21748 | 9.3067e-05 | 0.21748 | 0.0021504 | 0.018554 | 6.4535 | -10.4618
0.034799 | 0.21645 | 0.0022495 | 0.034691 | 0.21578 | 9.2353e-05 | 0.21578 | 0.0021571 | 0.018612 | 6.4736 | -11.0157
0.034535 | 0.21481 | 0.0022545 | 0.034438 | 0.2142 | 9.3088e-05 | 0.2142 | 0.0021614 | 0.018649 | 6.4864 | -10.1974
0.034272 | 0.21317 | 0.0022605 | 0.03418 | 0.2126 | 9.4696e-05 | 0.2126 | 0.0021658 | 0.018687 | 6.4996 | -10.4197
0.033992 | 0.21143 | 0.0022645 | 0.0339 | 0.21086 | 9.471e-05 | 0.21086 | 0.0021698 | 0.018721 | 6.5116 | -11.3301
0.033721 | 0.20974 | 0.0022725 | 0.033629 | 0.20917 | 9.0428e-05 | 0.20917 | 0.0021821 | 0.018827 | 6.5484 | -11.0071
0.033483 | 0.20826 | 0.0022835 | 0.033362 | 0.20751 | 8.5351e-05 | 0.20751 | 0.0021981 | 0.018966 | 6.5967 | -10.9153
0.033216 | 0.2066 | 0.0022915 | 0.033103 | 0.2059 | 8.2468e-05 | 0.2059 | 0.002209 | 0.01906 | 6.6293 | -10.6534
0.032938 | 0.20487 | 0.0022975 | 0.032836 | 0.20424 | 7.9879e-05 | 0.20424 | 0.0022176 | 0.019134 | 6.6551 | -11.031
0.032664 | 0.20317 | 0.0023045 | 0.032558 | 0.20251 | 7.8805e-05 | 0.20251 | 0.0022257 | 0.019204 | 6.6793 | -11.5287
0.032417 | 0.20163 | 0.0023015 | 0.032312 | 0.20098 | 7.7115e-05 | 0.20098 | 0.0022244 | 0.019192 | 6.6754 | -10.2172
0.032138 | 0.1999 | 0.0023095 | 0.032021 | 0.19917 | 7.5501e-05 | 0.19917 | 0.002234 | 0.019275 | 6.7043 | -12.1087
0.031885 | 0.19832 | 0.0023175 | 0.031786 | 0.19771 | 7.3487e-05 | 0.19771 | 0.002244 | 0.019362 | 6.7343 | -9.8216
0.031623 | 0.1967 | 0.0023225 | 0.031502 | 0.19594 | 7.2164e-05 | 0.19594 | 0.0022503 | 0.019416 | 6.7533 | -11.9128
0.031342 | 0.19495 | 0.0023285 | 0.031246 | 0.19435 | 7.0757e-05 | 0.19435 | 0.0022577 | 0.01948 | 6.7755 | -10.7711
0.031084 | 0.19334 | 0.0023345 | 0.030962 | 0.19258 | 7.0581e-05 | 0.19258 | 0.0022639 | 0.019533 | 6.7941 | -11.9852
0.030811 | 0.19164 | 0.0023415 | 0.03071 | 0.19102 | 6.9531e-05 | 0.19102 | 0.002272 | 0.019603 | 6.8182 | -10.6682
0.030535 | 0.18993 | 0.0023485 | 0.030445 | 0.18937 | 7.1118e-05 | 0.18937 | 0.0022774 | 0.01965 | 6.8345 | -11.2518
0.030266 | 0.18825 | 0.0023555 | 0.03017 | 0.18766 | 7.192e-05 | 0.18766 | 0.0022836 | 0.019703 | 6.8531 | -11.7062
0.030029 | 0.18678 | 0.0023645 | 0.029896 | 0.18595 | 7.1005e-05 | 0.18595 | 0.0022935 | 0.019789 | 6.8828 | -11.7049
0.029759 | 0.1851 | 0.0023695 | 0.029653 | 0.18444 | 6.0563e-05 | 0.18444 | 0.0023089 | 0.019922 | 6.9291 | -10.4381
0.0295 | 0.18349 | 0.0023755 | 0.029398 | 0.18286 | 6.1312e-05 | 0.18286 | 0.0023142 | 0.019967 | 6.9449 | -11.0028
0.029206 | 0.18166 | 0.0023835 | 0.02911 | 0.18106 | 5.7714e-05 | 0.18106 | 0.0023258 | 0.020067 | 6.9797 | -12.472
0.028948 | 0.18006 | 0.0023915 | 0.028875 | 0.1796 | 5.6869e-05 | 0.1796 | 0.0023346 | 0.020143 | 7.0063 | -10.2216
0.028686 | 0.17843 | 0.0023995 | 0.028589 | 0.17782 | 5.601e-05 | 0.17782 | 0.0023435 | 0.02022 | 7.0328 | -12.4872
0.028434 | 0.17686 | 0.0024075 | 0.028342 | 0.17629 | 5.3285e-05 | 0.17629 | 0.0023542 | 0.020312 | 7.065 | -10.8296
0.028157 | 0.17514 | 0.0024165 | 0.028046 | 0.17445 | 5.245e-05 | 0.17445 | 0.0023641 | 0.020397 | 7.0945 | -13.0347
0.027904 | 0.17356 | 0.0024255 | 0.027777 | 0.17277 | 4.9347e-05 | 0.17277 | 0.0023762 | 0.020502 | 7.1309 | -11.9008
0.027635 | 0.17189 | 0.0024325 | 0.027516 | 0.17115 | 4.8504e-05 | 0.17115 | 0.002384 | 0.020569 | 7.1544 | -11.5955
0.027346 | 0.17009 | 0.0024435 | 0.027251 | 0.1695 | 4.7798e-05 | 0.1695 | 0.0023957 | 0.02067 | 7.1895 | -11.8216
0.02709 | 0.1685 | 0.0024515 | 0.027001 | 0.16795 | 4.7503e-05 | 0.16795 | 0.002404 | 0.020742 | 7.2144 | -11.1991
0.026822 | 0.16683 | 0.0024605 | 0.026722 | 0.16621 | 4.907e-05 | 0.16621 | 0.0024114 | 0.020806 | 7.2367 | -12.5391
0.026562 | 0.16522 | 0.0024645 | 0.026453 | 0.16454 | 4.5297e-05 | 0.16454 | 0.0024192 | 0.020873 | 7.2601 | -12.1279
0.026281 | 0.16347 | 0.0024665 | 0.026204 | 0.16299 | 4.6137e-05 | 0.16299 | 0.0024204 | 0.020883 | 7.2635 | -11.2469
0.026025 | 0.16188 | 0.0024765 | 0.025925 | 0.16125 | 4.5544e-05 | 0.16125 | 0.002431 | 0.020975 | 7.2953 | -12.6326
0.025788 | 0.1604 | 0.0024865 | 0.025676 | 0.1597 | 4.5353e-05 | 0.1597 | 0.0024411 | 0.021063 | 7.3259 | -11.3225
0.025499 | 0.1586 | 0.0024955 | 0.025377 | 0.15784 | 4.0779e-05 | 0.15784 | 0.0024547 | 0.02118 | 7.3666 | -13.6625
0.025224 | 0.15689 | 0.0025025 | 0.025139 | 0.15636 | 3.4143e-05 | 0.15636 | 0.0024684 | 0.021297 | 7.4076 | -10.9356
0.024973 | 0.15533 | 0.0025105 | 0.024843 | 0.15452 | 3.4264e-05 | 0.15452 | 0.0024762 | 0.021365 | 7.4312 | -13.66
0.024714 | 0.15372 | 0.0025195 | 0.024616 | 0.15311 | 3.3799e-05 | 0.15311 | 0.0024857 | 0.021447 | 7.4596 | -10.5125
0.024431 | 0.15196 | 0.0025275 | 0.024324 | 0.1513 | 3.1888e-05 | 0.1513 | 0.0024956 | 0.021532 | 7.4894 | -13.5755
0.024145 | 0.15018 | 0.0025355 | 0.02405 | 0.14959 | 3.137e-05 | 0.14959 | 0.0025041 | 0.021606 | 7.5149 | -12.7858
0.023914 | 0.14875 | 0.0025455 | 0.023801 | 0.14804 | 2.7979e-05 | 0.14804 | 0.0025175 | 0.021721 | 7.5551 | -11.6701
0.023644 | 0.14707 | 0.0025555 | 0.023556 | 0.14652 | 2.5985e-05 | 0.14652 | 0.0025295 | 0.021825 | 7.5911 | -11.5407
0.02338 | 0.14542 | 0.0025635 | 0.023264 | 0.1447 | 2.4813e-05 | 0.1447 | 0.0025387 | 0.021904 | 7.6186 | -13.8123
0.023128 | 0.14386 | 0.0025735 | 0.023011 | 0.14313 | 2.3451e-05 | 0.14313 | 0.00255 | 0.022002 | 7.6527 | -12.016
0.022852 | 0.14214 | 0.0025825 | 0.022734 | 0.14141 | 2.0934e-05 | 0.14141 | 0.0025616 | 0.022102 | 7.6873 | -13.215
0.022593 | 0.14053 | 0.0025945 | 0.022464 | 0.13973 | 1.9646e-05 | 0.13973 | 0.0025749 | 0.022216 | 7.7272 | -12.9435
0.022327 | 0.13887 | 0.0026025 | 0.022228 | 0.13826 | 1.9503e-05 | 0.13826 | 0.002583 | 0.022286 | 7.7516 | -11.3608
0.022059 | 0.13721 | 0.0026105 | 0.02194 | 0.13647 | 2.1369e-05 | 0.13647 | 0.0025891 | 0.022339 | 7.77 | -13.9024
0.021775 | 0.13544 | 0.0026215 | 0.021686 | 0.13489 | 2.004e-05 | 0.13489 | 0.0026015 | 0.022446 | 7.807 | -12.3049
0.021514 | 0.13382 | 0.0026325 | 0.021385 | 0.13301 | 1.9681e-05 | 0.13301 | 0.0026128 | 0.022544 | 7.8411 | -14.6484
0.021248 | 0.13216 | 0.0026415 | 0.021127 | 0.13141 | 9.9913e-06 | 0.13141 | 0.0026315 | 0.022705 | 7.8972 | -12.6281
0.020987 | 0.13054 | 0.0026515 | 0.020872 | 0.12982 | 9.6498e-06 | 0.12982 | 0.0026419 | 0.022794 | 7.9282 | -12.5503
0.020704 | 0.12878 | 0.0026605 | 0.020625 | 0.12829 | 8.5399e-06 | 0.12829 | 0.002652 | 0.022881 | 7.9586 | -12.2038
0.020439 | 0.12713 | 0.0026725 | 0.020336 | 0.12649 | 6.372e-06 | 0.12649 | 0.0026661 | 0.023004 | 8.0011 | -14.3444
0.020198 | 0.12563 | 0.0026845 | 0.020083 | 0.12492 | 4.9725e-06 | 0.12492 | 0.0026795 | 0.023119 | 8.0413 | -12.6226
0.019924 | 0.12393 | 0.0026955 | 0.019807 | 0.1232 | 3.9694e-06 | 0.1232 | 0.0026915 | 0.023223 | 8.0773 | -13.8356
0.019665 | 0.12232 | 0.0027065 | 0.019553 | 0.12162 | 3.6568e-06 | 0.12162 | 0.0027028 | 0.02332 | 8.1113 | -12.788
0.019401 | 0.12067 | 0.0027185 | 0.019275 | 0.11989 | 2.7101e-06 | 0.11989 | 0.0027158 | 0.023432 | 8.1501 | -14.0593
0.019135 | 0.11902 | 0.0027325 | 0.019003 | 0.1182 | -9.29e-07 | 0.1182 | 0.0027334 | 0.023584 | 8.2031 | -13.8335
0.018857 | 0.11729 | 0.0027435 | 0.018748 | 0.11661 | -1.3666e-06 | 0.11661 | 0.0027449 | 0.023683 | 8.2374 | -13.0381
0.018587 | 0.11561 | 0.0027565 | 0.018479 | 0.11494 | -4.0071e-06 | 0.11494 | 0.0027605 | 0.023818 | 8.2843 | -13.8219
0.018316 | 0.11393 | 0.0027675 | 0.018229 | 0.11338 | -3.9125e-06 | 0.11338 | 0.0027714 | 0.023912 | 8.317 | -12.9076
0.018068 | 0.11238 | 0.0027795 | 0.017943 | 0.11161 | -6.6659e-06 | 0.11161 | 0.0027862 | 0.024039 | 8.3613 | -14.8347
0.017805 | 0.11075 | 0.0027855 | 0.017684 | 0.10999 | -5.989e-06 | 0.10999 | 0.0027915 | 0.024085 | 8.3773 | -13.4828
0.01753 | 0.10904 | 0.0027925 | 0.01742 | 0.10835 | -9.5777e-06 | 0.10835 | 0.0028021 | 0.024177 | 8.4091 | -13.7823
0.017267 | 0.1074 | 0.0028075 | 0.017159 | 0.10673 | -7.6644e-06 | 0.10673 | 0.0028152 | 0.02429 | 8.4483 | -13.6833
0.017001 | 0.10575 | 0.0028215 | 0.016889 | 0.10505 | -6.6186e-06 | 0.10505 | 0.0028281 | 0.024401 | 8.4872 | -14.2208
0.016731 | 0.10407 | 0.0028325 | 0.01662 | 0.10338 | -8.2468e-06 | 0.10338 | 0.0028407 | 0.02451 | 8.5251 | -14.2324
0.016465 | 0.10241 | 0.0028455 | 0.01634 | 0.10163 | -1.1823e-05 | 0.10163 | 0.0028573 | 0.024653 | 8.5749 | -14.8907
0.016204 | 0.10079 | 0.0028575 | 0.016098 | 0.10013 | -1.9541e-05 | 0.10013 | 0.002877 | 0.024823 | 8.634 | -12.9518
0.015945 | 0.099178 | 0.0028705 | 0.015848 | 0.098575 | -1.856e-05 | 0.098575 | 0.0028891 | 0.024927 | 8.6701 | -13.454
0.015667 | 0.097449 | 0.0028845 | 0.015588 | 0.096957 | -2.189e-05 | 0.096957 | 0.0029064 | 0.025077 | 8.7221 | -14.0634
0.015401 | 0.095794 | 0.0028965 | 0.015322 | 0.095303 | -2.2613e-05 | 0.095303 | 0.0029191 | 0.025186 | 8.7603 | -14.4625
0.015161 | 0.094301 | 0.0029115 | 0.015038 | 0.093536 | -2.3625e-05 | 0.093536 | 0.0029351 | 0.025325 | 8.8083 | -15.5173
0.0149 | 0.092678 | 0.0029245 | 0.014759 | 0.091801 | -2.4218e-05 | 0.091801 | 0.0029487 | 0.025442 | 8.8491 | -15.3212
0.014609 | 0.090868 | 0.0029395 | 0.014484 | 0.09009 | -2.3915e-05 | 0.09009 | 0.0029634 | 0.025569 | 8.8932 | -15.1742
0.014351 | 0.089263 | 0.0029545 | 0.014244 | 0.088598 | -2.8102e-05 | 0.088598 | 0.0029826 | 0.025734 | 8.9508 | -13.3188
0.014085 | 0.087609 | 0.0029685 | 0.013988 | 0.087005 | -3.0487e-05 | 0.087005 | 0.002999 | 0.025876 | 9 | -14.2917
0.013837 | 0.086066 | 0.0029835 | 0.01371 | 0.085276 | -3.1078e-05 | 0.085276 | 0.0030146 | 0.02601 | 9.0468 | -15.6029
0.013543 | 0.084237 | 0.0029975 | 0.013428 | 0.083522 | -3.35e-05 | 0.083522 | 0.003031 | 0.026152 | 9.0961 | -15.9117
0.013283 | 0.08262 | 0.0030145 | 0.01316 | 0.081855 | -3.45e-05 | 0.081855 | 0.003049 | 0.026307 | 9.1501 | -15.2078
0.013009 | 0.080916 | 0.0030285 | 0.012919 | 0.080356 | -3.35e-05 | 0.080356 | 0.003062 | 0.026419 | 9.1891 | -13.7454
0.012749 | 0.079299 | 0.0030445 | 0.012634 | 0.078583 | -3.55e-05 | 0.078583 | 0.00308 | 0.026575 | 9.2431 | -16.3374
0.012448 | 0.077427 | 0.0030615 | 0.012371 | 0.076948 | -3.75e-05 | 0.076948 | 0.003099 | 0.026739 | 9.3001 | -15.1671
0.012208 | 0.075934 | 0.0030805 | 0.012103 | 0.075281 | -3.65e-05 | 0.075281 | 0.003117 | 0.026894 | 9.3542 | -15.548
0.011941 | 0.074273 | 0.0031005 | 0.011852 | 0.073719 | -3.65e-05 | 0.073719 | 0.003137 | 0.027066 | 9.4142 | -14.6508
0.011674 | 0.072612 | 0.0031175 | 0.011576 | 0.072003 | -3.85e-05 | 0.072003 | 0.003156 | 0.02723 | 9.4712 | -16.2105
0.011404 | 0.070933 | 0.0031305 | 0.011296 | 0.070261 | -5.05e-05 | 0.070261 | 0.003181 | 0.027446 | 9.5462 | -16.5604
0.011159 | 0.069409 | 0.0031435 | 0.011056 | 0.068768 | -4.85e-05 | 0.068768 | 0.003192 | 0.027541 | 9.5792 | -14.2752
0.010893 | 0.067754 | 0.0031645 | 0.010777 | 0.067033 | -5.05e-05 | 0.067033 | 0.003215 | 0.027739 | 9.6483 | -16.6835
0.010593 | 0.065888 | 0.0031795 | 0.010507 | 0.065354 | -5.15e-05 | 0.065354 | 0.003231 | 0.027877 | 9.6963 | -16.2436
0.010364 | 0.064464 | 0.0031985 | 0.01025 | 0.063755 | -5.35e-05 | 0.063755 | 0.003252 | 0.028059 | 9.7593 | -15.5503
0.010083 | 0.062716 | 0.0032195 | 0.009983 | 0.062094 | -5.45e-05 | 0.062094 | 0.003274 | 0.028248 | 9.8253 | -16.2625
0.009809 | 0.061012 | 0.0032395 | 0.009712 | 0.060409 | -5.65e-05 | 0.060409 | 0.003296 | 0.028438 | 9.8913 | -16.6174
0.009556 | 0.059438 | 0.0032605 | 0.009456 | 0.058816 | -6.05e-05 | 0.058816 | 0.003321 | 0.028654 | 9.9664 | -15.8099
0.009324 | 0.057995 | 0.0032815 | 0.009193 | 0.05718 | -6.05e-05 | 0.05718 | 0.003342 | 0.028835 | 10.0294 | -16.3551
0.009033 | 0.056185 | 0.0033045 | 0.008923 | 0.055501 | -6.35e-05 | 0.055501 | 0.003368 | 0.02906 | 10.1074 | -16.9089
0.008754 | 0.05445 | 0.0033265 | 0.008657 | 0.053847 | -6.55e-05 | 0.053847 | 0.003392 | 0.029267 | 10.1794 | -16.7825
0.008513 | 0.052951 | 0.0033505 | 0.00839 | 0.052186 | -6.75e-05 | 0.052186 | 0.003418 | 0.029491 | 10.2575 | -16.9702
0.008226 | 0.051166 | 0.0033765 | 0.008126 | 0.050544 | -6.75e-05 | 0.050544 | 0.003444 | 0.029715 | 10.3355 | -16.9076
0.007966 | 0.049549 | 0.0034025 | 0.007858 | 0.048877 | -6.95e-05 | 0.048877 | 0.003472 | 0.029957 | 10.4195 | -17.2989
0.007717 | 0.048 | 0.0034325 | 0.007609 | 0.047328 | -7.05e-05 | 0.047328 | 0.003503 | 0.030224 | 10.5125 | -16.2096
0.007452 | 0.046351 | 0.0034645 | 0.007334 | 0.045617 | -7.15e-05 | 0.045617 | 0.003536 | 0.030509 | 10.6116 | -18.0664
0.007167 | 0.044579 | 0.0034965 | 0.007086 | 0.044075 | -7.25e-05 | 0.044075 | 0.003569 | 0.030794 | 10.7106 | -16.4454
0.006899 | 0.042912 | 0.0035265 | 0.006792 | 0.042246 | -7.15e-05 | 0.042246 | 0.003598 | 0.031044 | 10.7976 | -19.6659
0.006638 | 0.041288 | 0.0035545 | 0.006542 | 0.040691 | -7.35e-05 | 0.040691 | 0.003628 | 0.031303 | 10.8877 | -16.8603
0.006365 | 0.03959 | 0.0035875 | 0.006269 | 0.038993 | -7.95e-05 | 0.038993 | 0.003667 | 0.031639 | 11.0047 | -18.5873
0.006115 | 0.038035 | 0.0036195 | 0.005998 | 0.037308 | -8.65e-05 | 0.037308 | 0.003706 | 0.031976 | 11.1218 | -18.6484
0.00587 | 0.036511 | 0.0036535 | 0.005749 | 0.035759 | -8.35e-05 | 0.035759 | 0.003737 | 0.032243 | 11.2148 | -17.2972
0.005581 | 0.034714 | 0.0036845 | 0.005473 | 0.034042 | -8.55e-05 | 0.034042 | 0.00377 | 0.032528 | 11.3138 | -19.3377
0.005325 | 0.033121 | 0.0037135 | 0.005205 | 0.032375 | -8.55e-05 | 0.032375 | 0.003799 | 0.032778 | 11.4008 | -18.9322
0.00506 | 0.031473 | 0.0037395 | 0.004953 | 0.030808 | -8.75e-05 | 0.030808 | 0.003827 | 0.03302 | 11.4849 | -17.936
0.004771 | 0.029676 | 0.0037625 | 0.004688 | 0.029159 | -8.85e-05 | 0.029159 | 0.003851 | 0.033227 | 11.5569 | -18.9899
0.004508 | 0.02804 | 0.0037825 | 0.004413 | 0.027449 | -8.95e-05 | 0.027449 | 0.003872 | 0.033408 | 11.6199 | -19.822
0.004269 | 0.026553 | 0.0038005 | 0.004134 | 0.025713 | -9.15e-05 | 0.025713 | 0.003892 | 0.033581 | 11.6799 | -20.2171
0.003968 | 0.024681 | 0.0038205 | 0.003891 | 0.024202 | -9.45e-05 | 0.024202 | 0.003915 | 0.033779 | 11.749 | -17.7059
0.003724 | 0.023163 | 0.0038445 | 0.003632 | 0.022591 | -9.85e-05 | 0.022591 | 0.003943 | 0.034021 | 11.833 | -18.995
0.003457 | 0.021503 | 0.0038675 | 0.003354 | 0.020862 | -9.75e-05 | 0.020862 | 0.003965 | 0.034211 | 11.899 | -20.5182
0.003197 | 0.019885 | 0.0038945 | 0.003075 | 0.019127 | -9.75e-05 | 0.019127 | 0.003992 | 0.034443 | 11.98 | -20.7196
0.002933 | 0.018243 | 0.0039225 | 0.002829 | 0.017596 | -9.95e-05 | 0.017596 | 0.004022 | 0.034702 | 12.0701 | -18.3998
0.00264 | 0.016421 | 0.0039465 | 0.002553 | 0.01588 | -0.0001025 | 0.01588 | 0.004049 | 0.034935 | 12.1511 | -20.7905
0.002399 | 0.014922 | 0.0039675 | 0.002287 | 0.014225 | -0.0001025 | 0.014225 | 0.00407 | 0.035116 | 12.2141 | -20.1564
0.002147 | 0.013354 | 0.0039965 | 0.002026 | 0.012602 | -0.0001015 | 0.012602 | 0.004098 | 0.035358 | 12.2982 | -19.8969
0.001872 | 0.011644 | 0.0040255 | 0.001751 | 0.010891 | -0.0001015 | 0.010891 | 0.004127 | 0.035608 | 12.3852 | -21.1104
0.001623 | 0.010095 | 0.0040585 | 0.001501 | 0.0093362 | -0.0001005 | 0.0093362 | 0.004159 | 0.035884 | 12.4812 | -19.3336
0.001344 | 0.0083597 | 0.0040935 | 0.001222 | 0.0076008 | -0.0001005 | 0.0076008 | 0.004194 | 0.036186 | 12.5862 | -21.7508
0.001071 | 0.0066616 | 0.0041315 | 0.000945 | 0.0058779 | -0.0001105 | 0.0058779 | 0.004242 | 0.036601 | 12.7303 | -21.8094
0.000792 | 0.0049262 | 0.0041775 | 0.000697 | 0.0043353 | -0.0001115 | 0.0043353 | 0.004289 | 0.037006 | 12.8713 | -19.746
0.000549 | 0.0034148 | 0.0042195 | 0.000467 | 0.0029047 | -0.0001155 | 0.0029047 | 0.004335 | 0.037403 | 13.0094 | -18.5125
0.000296 | 0.0018411 | 0.0042665 | 0.000159 | 0.00098898 | -0.0001195 | 0.00098898 | 0.004386 | 0.037843 | 13.1624 | -25.0695
4.4684e-05 | 0.00027793 | 0.0042875 | -1.5444e-05 | -9.6062e-05 | -0.0001195 | -9.6062e-05 | 0.004407 | 0.038024 | 13.2255 | -14.316
-0.000103 | -0.00064066 | 0.0042775 | -0.000127 | -0.00078994 | -0.0001185 | -0.00078994 | 0.004396 | 0.037929 | 13.1925 | -9.1654
-0.000154 | -0.00095788 | 0.0042535 | -0.000175 | -0.0010885 | -0.0001155 | -0.0010885 | 0.004369 | 0.037696 | 13.1114 | -3.9266
-0.000172 | -0.0010698 | 0.0042255 | -0.000172 | -0.0010698 | -0.0001175 | -0.0010698 | 0.004343 | 0.037472 | 13.0334 | 0.24393
-0.000106 | -0.00065932 | 0.0041025 | -8.717e-05 | -0.0005422 | -0.0001155 | -0.0005422 | 0.004218 | 0.036393 | 12.6583 | 6.778
-7.374e-05 | -0.00045866 | 0.0042225 | -0.000123 | -0.00076506 | -0.0001195 | -0.00076506 | 0.004342 | 0.037463 | 13.0304 | -2.8625
-0.000393 | -0.0024445 | 0.0044635 | -0.000589 | -0.0036636 | -0.0001235 | -0.0036636 | 0.004587 | 0.039577 | 13.7656 | -38.8344
-0.000929 | -0.0057784 | 0.0045715 | -0.001154 | -0.0071779 | -0.0001255 | -0.0071779 | 0.004697 | 0.040526 | 14.0958 | -48.9567
-0.001419 | -0.0088262 | 0.0046385 | -0.001596 | -0.0099271 | -0.0001265 | -0.0099271 | 0.004765 | 0.041113 | 14.2998 | -39.0331
-0.001813 | -0.011277 | 0.0046975 | -0.001995 | -0.012409 | -0.0001265 | -0.012409 | 0.004824 | 0.041622 | 14.4769 | -35.7087
-0.002184 | -0.013584 | 0.0047435 | -0.00231 | -0.014368 | -0.0001255 | -0.014368 | 0.004869 | 0.04201 | 14.6119 | -28.4969
-0.002493 | -0.015506 | 0.0047885 | -0.002616 | -0.016272 | -0.0001265 | -0.016272 | 0.004915 | 0.042407 | 14.75 | -27.9426
-0.00277 | -0.017229 | 0.0048275 | -0.00289 | -0.017976 | -0.0001275 | -0.017976 | 0.004955 | 0.042752 | 14.87 | -25.2404
-0.00307 | -0.019095 | 0.0048625 | -0.00317 | -0.019717 | -0.0001385 | -0.019717 | 0.005001 | 0.043149 | 15.0081 | -26.0178
-0.003335 | -0.020744 | 0.0048945 | -0.003437 | -0.021378 | -0.0001365 | -0.021378 | 0.005031 | 0.043408 | 15.0981 | -24.9993
-0.003589 | -0.022324 | 0.0049185 | -0.003704 | -0.023039 | -0.0001365 | -0.023039 | 0.005055 | 0.043615 | 15.1701 | -25.1338
-0.003872 | -0.024084 | 0.0049385 | -0.004 | -0.02488 | -0.0001375 | -0.02488 | 0.005076 | 0.043796 | 15.2331 | -27.988
-0.004154 | -0.025838 | 0.0049545 | -0.004258 | -0.026485 | -0.0001395 | -0.026485 | 0.005094 | 0.043952 | 15.2872 | -24.4889
-0.004413 | -0.027449 | 0.0049645 | -0.004516 | -0.02809 | -0.0001405 | -0.02809 | 0.005105 | 0.044047 | 15.3202 | -24.5587
-0.004694 | -0.029197 | 0.0049745 | -0.004781 | -0.029738 | -0.0001435 | -0.029738 | 0.005118 | 0.044159 | 15.3592 | -25.2844
-0.004974 | -0.030938 | 0.0049755 | -0.00507 | -0.031535 | -0.0001475 | -0.031535 | 0.005123 | 0.044202 | 15.3742 | -27.6229
-0.005208 | -0.032394 | 0.0049745 | -0.005331 | -0.033159 | -0.0001495 | -0.033159 | 0.005124 | 0.044211 | 15.3772 | -24.9612
-0.005497 | -0.034191 | 0.0049675 | -0.00559 | -0.03477 | -0.0001495 | -0.03477 | 0.005117 | 0.04415 | 15.3562 | -24.7554
-0.005753 | -0.035784 | 0.0049465 | -0.005865 | -0.03648 | -0.0001505 | -0.03648 | 0.005097 | 0.043978 | 15.2962 | -26.2154
-0.00602 | -0.037444 | 0.0049325 | -0.006143 | -0.038209 | -0.0001505 | -0.038209 | 0.005083 | 0.043857 | 15.2542 | -26.4132
-0.006285 | -0.039093 | 0.0049105 | -0.006394 | -0.039771 | -0.0001505 | -0.039771 | 0.005061 | 0.043667 | 15.1881 | -23.7635
-0.006541 | -0.040685 | 0.0048815 | -0.006663 | -0.041444 | -0.0001525 | -0.041444 | 0.005034 | 0.043434 | 15.1071 | -25.3447
-0.006832 | -0.042495 | 0.0048535 | -0.00694 | -0.043167 | -0.0001505 | -0.043167 | 0.005004 | 0.043175 | 15.0171 | -25.9511
-0.007105 | -0.044193 | 0.0048185 | -0.007191 | -0.044728 | -0.0001525 | -0.044728 | 0.004971 | 0.04289 | 14.918 | -23.3676
-0.007357 | -0.045761 | 0.0047825 | -0.00747 | -0.046463 | -0.0001585 | -0.046463 | 0.004941 | 0.042632 | 14.828 | -25.8103
-0.007618 | -0.047384 | 0.0047405 | -0.007722 | -0.048031 | -0.0001655 | -0.048031 | 0.004906 | 0.04233 | 14.723 | -23.1597
-0.007895 | -0.049107 | 0.0047005 | -0.007992 | -0.04971 | -0.0001635 | -0.04971 | 0.004864 | 0.041967 | 14.5969 | -24.6199
-0.008174 | -0.050842 | 0.0046535 | -0.008249 | -0.051309 | -0.0001645 | -0.051309 | 0.004818 | 0.04157 | 14.4589 | -23.2234
-0.008437 | -0.052478 | 0.0046055 | -0.008544 | -0.053144 | -0.0001675 | -0.053144 | 0.004773 | 0.041182 | 14.3238 | -26.4067
-0.008678 | -0.053977 | 0.0045595 | -0.008776 | -0.054587 | -0.0001665 | -0.054587 | 0.004726 | 0.040777 | 14.1828 | -20.5681
-0.008926 | -0.05552 | 0.0045095 | -0.009079 | -0.056471 | -0.0001685 | -0.056471 | 0.004678 | 0.040362 | 14.0387 | -26.594
-0.009226 | -0.057386 | 0.0044575 | -0.009307 | -0.05789 | -0.0001725 | -0.05789 | 0.00463 | 0.039948 | 13.8947 | -19.807
-0.009484 | -0.05899 | 0.0044085 | -0.009584 | -0.059612 | -0.0001755 | -0.059612 | 0.004584 | 0.039551 | 13.7566 | -23.8208
-0.009734 | -0.060545 | 0.0043585 | -0.009839 | -0.061199 | -0.0001765 | -0.061199 | 0.004535 | 0.039129 | 13.6096 | -21.7028
-0.010016 | -0.0623 | 0.0043105 | -0.010114 | -0.062909 | -0.0001765 | -0.062909 | 0.004487 | 0.038714 | 13.4655 | -23.156
-0.010277 | -0.063923 | 0.0042625 | -0.010384 | -0.064588 | -0.0001765 | -0.064588 | 0.004439 | 0.0383 | 13.3215 | -22.4931
-0.010533 | -0.065515 | 0.0042045 | -0.010661 | -0.066311 | -0.0001755 | -0.066311 | 0.00438 | 0.037791 | 13.1444 | -22.7996
-0.010781 | -0.067058 | 0.0041575 | -0.010917 | -0.067904 | -0.0001765 | -0.067904 | 0.004334 | 0.037394 | 13.0064 | -20.8202
-0.011066 | -0.068831 | 0.0041105 | -0.011163 | -0.069434 | -0.0001755 | -0.069434 | 0.004286 | 0.03698 | 12.8623 | -19.7911
-0.011317 | -0.070392 | 0.0040665 | -0.011415 | -0.071001 | -0.0001765 | -0.071001 | 0.004243 | 0.036609 | 12.7333 | -20.0598
-0.011592 | -0.072102 | 0.0040225 | -0.011698 | -0.072762 | -0.0001795 | -0.072762 | 0.004202 | 0.036255 | 12.6103 | -22.3056
-0.011877 | -0.073875 | 0.0039815 | -0.011951 | -0.074335 | -0.0001895 | -0.074335 | 0.004171 | 0.035988 | 12.5172 | -19.7711
-0.012145 | -0.075542 | 0.0039405 | -0.012246 | -0.07617 | -0.0001875 | -0.07617 | 0.004128 | 0.035617 | 12.3882 | -22.8495
-0.012382 | -0.077016 | 0.0039035 | -0.012522 | -0.077887 | -0.0001885 | -0.077887 | 0.004092 | 0.035306 | 12.2801 | -21.1743
-0.012661 | -0.078751 | 0.0038685 | -0.012762 | -0.07938 | -0.0001895 | -0.07938 | 0.004058 | 0.035013 | 12.1781 | -18.2556
-0.012931 | -0.080431 | 0.0038325 | -0.013028 | -0.081034 | -0.0001895 | -0.081034 | 0.004022 | 0.034702 | 12.0701 | -20.0596
-0.013184 | -0.082004 | 0.0037975 | -0.013276 | -0.082577 | -0.0001895 | -0.082577 | 0.003987 | 0.0344 | 11.965 | -18.5378
-0.013456 | -0.083696 | 0.0037635 | -0.01357 | -0.084405 | -0.0001925 | -0.084405 | 0.003956 | 0.034133 | 11.872 | -21.7952
-0.013724 | -0.085363 | 0.0037335 | -0.013827 | -0.086004 | -0.0001965 | -0.086004 | 0.00393 | 0.033909 | 11.794 | -18.9155
-0.01399 | -0.087018 | 0.0037025 | -0.014097 | -0.087683 | -0.0001985 | -0.087683 | 0.003901 | 0.033658 | 11.707 | -19.7337
-0.014263 | -0.088716 | 0.0036715 | -0.01435 | -0.089257 | -0.0001975 | -0.089257 | 0.003869 | 0.033382 | 11.6109 | -18.3472
-0.014526 | -0.090352 | 0.0036435 | -0.014618 | -0.090924 | -0.0001995 | -0.090924 | 0.003843 | 0.033158 | 11.5329 | -19.2899
-0.014779 | -0.091925 | 0.0036165 | -0.014888 | -0.092603 | -0.0001995 | -0.092603 | 0.003816 | 0.032925 | 11.4519 | -19.3003
-0.015057 | -0.093655 | 0.0035915 | -0.015163 | -0.094314 | -0.0002005 | -0.094314 | 0.003792 | 0.032718 | 11.3798 | -19.5268
-0.015316 | -0.095266 | 0.0035565 | -0.015416 | -0.095888 | -0.0002015 | -0.095888 | 0.003758 | 0.032425 | 11.2778 | -17.8277
-0.015571 | -0.096852 | 0.0035255 | -0.015685 | -0.097561 | -0.0002015 | -0.097561 | 0.003727 | 0.032157 | 11.1848 | -18.792
-0.015846 | -0.098562 | 0.0035005 | -0.015946 | -0.099184 | -0.0002005 | -0.099184 | 0.003701 | 0.031933 | 11.1067 | -18.0943
-0.016104 | -0.10017 | 0.0034725 | -0.016216 | -0.10086 | -0.0002025 | -0.10086 | 0.003675 | 0.031708 | 11.0287 | -18.5872
-0.01637 | -0.10182 | 0.0034495 | -0.016468 | -0.10243 | -0.0002015 | -0.10243 | 0.003651 | 0.031501 | 10.9567 | -17.2304
-0.016642 | -0.10351 | 0.0034235 | -0.016759 | -0.10424 | -0.0002145 | -0.10424 | 0.003638 | 0.031389 | 10.9177 | -19.7965
-0.016912 | -0.10519 | 0.0033985 | -0.017037 | -0.10597 | -0.0002115 | -0.10597 | 0.00361 | 0.031148 | 10.8337 | -18.8058
-0.017182 | -0.10687 | 0.0033765 | -0.017268 | -0.10741 | -0.0002125 | -0.10741 | 0.003589 | 0.030966 | 10.7706 | -15.5207
-0.017444 | -0.1085 | 0.0033515 | -0.017548 | -0.10915 | -0.0002125 | -0.10915 | 0.003564 | 0.030751 | 10.6956 | -18.6928
-0.017735 | -0.11031 | 0.0033295 | -0.017825 | -0.11087 | -0.0002135 | -0.11087 | 0.003543 | 0.030569 | 10.6326 | -18.3736
-0.017983 | -0.11185 | 0.0033065 | -0.018075 | -0.11243 | -0.0002135 | -0.11243 | 0.00352 | 0.030371 | 10.5636 | -16.48
-0.018222 | -0.11334 | 0.0032835 | -0.018364 | -0.11422 | -0.0002155 | -0.11422 | 0.003499 | 0.03019 | 10.5005 | -18.9322
-0.018497 | -0.11505 | 0.0032605 | -0.018588 | -0.11562 | -0.0002175 | -0.11562 | 0.003478 | 0.030009 | 10.4375 | -14.5863
-0.018769 | -0.11674 | 0.0032395 | -0.018857 | -0.11729 | -0.0002175 | -0.11729 | 0.003457 | 0.029827 | 10.3745 | -17.4111
-0.019024 | -0.11833 | 0.0032205 | -0.019147 | -0.11909 | -0.0002175 | -0.11909 | 0.003438 | 0.029664 | 10.3175 | -18.6621
-0.01927 | -0.11986 | 0.0032005 | -0.019388 | -0.12059 | -0.0002175 | -0.12059 | 0.003418 | 0.029491 | 10.2575 | -15.4211
-0.019563 | -0.12168 | 0.0031845 | -0.019676 | -0.12238 | -0.0002185 | -0.12238 | 0.003403 | 0.029362 | 10.2124 | -18.3345
-0.019835 | -0.12337 | 0.0031645 | -0.019925 | -0.12393 | -0.0002165 | -0.12393 | 0.003381 | 0.029172 | 10.1464 | -15.7657
-0.020093 | -0.12498 | 0.0031465 | -0.020211 | -0.12571 | -0.0002165 | -0.12571 | 0.003363 | 0.029016 | 10.0924 | -18.0016
-0.020358 | -0.12663 | 0.0031195 | -0.020475 | -0.12735 | -0.0002155 | -0.12735 | 0.003335 | 0.028775 | 10.0084 | -16.5035
-0.02064 | -0.12838 | 0.0030975 | -0.020735 | -0.12897 | -0.0002165 | -0.12897 | 0.003314 | 0.028594 | 9.9454 | -16.1346
-0.020908 | -0.13005 | 0.0030805 | -0.020997 | -0.1306 | -0.0002275 | -0.1306 | 0.003308 | 0.028542 | 9.9274 | -16.1927
-0.021155 | -0.13158 | 0.0030625 | -0.021262 | -0.13225 | -0.0002245 | -0.13225 | 0.003287 | 0.028361 | 9.8643 | -16.3113
-0.021425 | -0.13326 | 0.0030425 | -0.021524 | -0.13388 | -0.0002265 | -0.13388 | 0.003269 | 0.028205 | 9.8103 | -16.0313
-0.02169 | -0.13491 | 0.0030255 | -0.021776 | -0.13545 | -0.0002265 | -0.13545 | 0.003252 | 0.028059 | 9.7593 | -15.3371
-0.021961 | -0.1366 | 0.0030075 | -0.022079 | -0.13733 | -0.0002285 | -0.13733 | 0.003236 | 0.027921 | 9.7113 | -18.3477
-0.022207 | -0.13813 | 0.0029895 | -0.022338 | -0.13894 | -0.0002295 | -0.13894 | 0.003219 | 0.027774 | 9.6603 | -15.6036
-0.022511 | -0.14002 | 0.0029725 | -0.02258 | -0.14045 | -0.0002305 | -0.14045 | 0.003203 | 0.027636 | 9.6122 | -14.5049
-0.022763 | -0.14159 | 0.0029545 | -0.022858 | -0.14218 | -0.0002355 | -0.14218 | 0.00319 | 0.027524 | 9.5732 | -16.5874
-0.023038 | -0.1433 | 0.0029375 | -0.023141 | -0.14394 | -0.0002365 | -0.14394 | 0.003174 | 0.027386 | 9.5252 | -16.8091
-0.023293 | -0.14488 | 0.0029195 | -0.0234 | -0.14555 | -0.0002385 | -0.14555 | 0.003158 | 0.027248 | 9.4772 | -15.3063
-0.023563 | -0.14656 | 0.0029035 | -0.023662 | -0.14718 | -0.0002375 | -0.14718 | 0.003141 | 0.027101 | 9.4262 | -15.4029
-0.023826 | -0.1482 | 0.0028885 | -0.023935 | -0.14888 | -0.0002365 | -0.14888 | 0.003125 | 0.026963 | 9.3782 | -15.9655
-0.024082 | -0.14979 | 0.0028755 | -0.02418 | -0.1504 | -0.0002365 | -0.1504 | 0.003112 | 0.026851 | 9.3392 | -14.2617
-0.024339 | -0.15139 | 0.0028615 | -0.024446 | -0.15205 | -0.0002365 | -0.15205 | 0.003098 | 0.02673 | 9.2971 | -15.4171
-0.02461 | -0.15307 | 0.0028485 | -0.024702 | -0.15365 | -0.0002355 | -0.15365 | 0.003084 | 0.026609 | 9.2551 | -14.7706
-0.024892 | -0.15483 | 0.0028225 | -0.024981 | -0.15538 | -0.0002345 | -0.15538 | 0.003057 | 0.026376 | 9.1741 | -15.9909
-0.025138 | -0.15636 | 0.0028065 | -0.025257 | -0.1571 | -0.0002385 | -0.1571 | 0.003045 | 0.026273 | 9.1381 | -15.7184
-0.025397 | -0.15797 | 0.0027925 | -0.025525 | -0.15877 | -0.0002475 | -0.15877 | 0.00304 | 0.02623 | 9.1231 | -15.2203
-0.025682 | -0.15974 | 0.0027785 | -0.025783 | -0.16037 | -0.0002445 | -0.16037 | 0.003023 | 0.026083 | 9.0721 | -14.5994
-0.025947 | -0.16139 | 0.0027615 | -0.026057 | -0.16207 | -0.0002465 | -0.16207 | 0.003008 | 0.025953 | 9.027 | -15.423
-0.026202 | -0.16298 | 0.0027475 | -0.026334 | -0.1638 | -0.0002515 | -0.1638 | 0.002999 | 0.025876 | 9 | -15.5298
-0.026479 | -0.1647 | 0.0027315 | -0.026596 | -0.16543 | -0.0002505 | -0.16543 | 0.002982 | 0.025729 | 8.949 | -14.6253
-0.026753 | -0.1664 | 0.0027195 | -0.026846 | -0.16698 | -0.0002535 | -0.16698 | 0.002973 | 0.025651 | 8.922 | -13.8947
-0.026996 | -0.16792 | 0.0027045 | -0.027122 | -0.1687 | -0.0002535 | -0.1687 | 0.002958 | 0.025522 | 8.877 | -15.278
-0.027273 | -0.16964 | 0.0026895 | -0.027381 | -0.17031 | -0.0002565 | -0.17031 | 0.002946 | 0.025418 | 8.841 | -14.2717
-0.027557 | -0.1714 | 0.0026745 | -0.027644 | -0.17195 | -0.0002565 | -0.17195 | 0.002931 | 0.025289 | 8.796 | -14.4258
-0.027815 | -0.17301 | 0.0026635 | -0.027915 | -0.17363 | -0.0002575 | -0.17363 | 0.002921 | 0.025203 | 8.766 | -14.8014
-0.028068 | -0.17458 | 0.0026515 | -0.028172 | -0.17523 | -0.0002575 | -0.17523 | 0.002909 | 0.025099 | 8.7299 | -13.984
-0.028337 | -0.17626 | 0.0026405 | -0.028456 | -0.177 | -0.0002595 | -0.177 | 0.0029 | 0.025022 | 8.7029 | -15.3974
-0.028614 | -0.17798 | 0.0026275 | -0.028683 | -0.17841 | -0.0002595 | -0.17841 | 0.002887 | 0.024909 | 8.6639 | -12.2605
-0.028876 | -0.17961 | 0.0026045 | -0.028971 | -0.1802 | -0.0002595 | -0.1802 | 0.002864 | 0.024711 | 8.5949 | -15.4584
-0.029152 | -0.18133 | 0.0025955 | -0.029238 | -0.18186 | -0.0002575 | -0.18186 | 0.002853 | 0.024616 | 8.5619 | -14.2465
-0.029398 | -0.18286 | 0.0025815 | -0.029509 | -0.18355 | -0.0002675 | -0.18355 | 0.002849 | 0.024582 | 8.5499 | -14.422
-0.029653 | -0.18444 | 0.0025675 | -0.029768 | -0.18516 | -0.0002675 | -0.18516 | 0.002835 | 0.024461 | 8.5079 | -13.7399
-0.029921 | -0.18611 | 0.0025545 | -0.030021 | -0.18673 | -0.0002685 | -0.18673 | 0.002823 | 0.024357 | 8.4719 | -13.3602
-0.03021 | -0.18791 | 0.0025435 | -0.030305 | -0.1885 | -0.0002715 | -0.1885 | 0.002815 | 0.024288 | 8.4479 | -14.9442
-0.030475 | -0.18955 | 0.0025285 | -0.030562 | -0.1901 | -0.0002715 | -0.1901 | 0.0028 | 0.024159 | 8.4028 | -13.4683
-0.030747 | -0.19125 | 0.0025185 | -0.030818 | -0.19169 | -0.0002725 | -0.19169 | 0.002791 | 0.024081 | 8.3758 | -13.3585
-0.030992 | -0.19277 | 0.0025055 | -0.031098 | -0.19343 | -0.0002765 | -0.19343 | 0.002782 | 0.024003 | 8.3488 | -14.5638
-0.031262 | -0.19445 | 0.0024945 | -0.031364 | -0.19508 | -0.0002795 | -0.19508 | 0.002774 | 0.023934 | 8.3248 | -13.7934
-0.03151 | -0.19599 | 0.0024885 | -0.031639 | -0.19679 | -0.0002785 | -0.19679 | 0.002767 | 0.023874 | 8.3038 | -14.2216
-0.031797 | -0.19778 | 0.0024745 | -0.031874 | -0.19826 | -0.0002805 | -0.19826 | 0.002755 | 0.02377 | 8.2678 | -12.1114
-0.03205 | -0.19935 | 0.0024545 | -0.032145 | -0.19994 | -0.0002825 | -0.19994 | 0.002737 | 0.023615 | 8.2138 | -13.8908
-0.032284 | -0.20081 | 0.0024445 | -0.032459 | -0.20189 | -0.0002815 | -0.20189 | 0.002726 | 0.02352 | 8.1808 | -16.0099
-0.032562 | -0.20254 | 0.0024335 | -0.032679 | -0.20326 | -0.0002805 | -0.20326 | 0.002714 | 0.023417 | 8.1447 | -11.1699
-0.032863 | -0.20441 | 0.0024205 | -0.032959 | -0.205 | -0.0002795 | -0.205 | 0.0027 | 0.023296 | 8.1027 | -14.1483
-0.033132 | -0.20608 | 0.0024105 | -0.033247 | -0.2068 | -0.0002925 | -0.2068 | 0.002703 | 0.023322 | 8.1117 | -14.523
-0.033386 | -0.20766 | 0.0023985 | -0.033493 | -0.20833 | -0.0002895 | -0.20833 | 0.002688 | 0.023192 | 8.0667 | -12.3775
-0.033661 | -0.20937 | 0.0023855 | -0.03377 | -0.21005 | -0.0002905 | -0.21005 | 0.002676 | 0.023089 | 8.0307 | -13.8675
-0.033915 | -0.21095 | 0.0023745 | -0.034012 | -0.21155 | -0.0002935 | -0.21155 | 0.002668 | 0.02302 | 8.0067 | -12.0701
-0.03418 | -0.2126 | 0.0023675 | -0.034283 | -0.21324 | -0.0002925 | -0.21324 | 0.00266 | 0.022951 | 7.9827 | -13.476
-0.034462 | -0.21435 | 0.0023595 | -0.034539 | -0.21483 | -0.0002965 | -0.21483 | 0.002656 | 0.022916 | 7.9707 | -12.7014
-0.034731 | -0.21603 | 0.0023405 | -0.03481 | -0.21652 | -0.0002985 | -0.21652 | 0.002639 | 0.02277 | 7.9197 | -13.3926
-0.034959 | -0.21744 | 0.0023315 | -0.035073 | -0.21815 | -0.0002995 | -0.21815 | 0.002631 | 0.022701 | 7.8957 | -12.9358
-0.035239 | -0.21919 | 0.0023185 | -0.035348 | -0.21986 | -0.0002995 | -0.21986 | 0.002618 | 0.022588 | 7.8567 | -13.4722
-0.035519 | -0.22093 | 0.0023085 | -0.035632 | -0.22163 | -0.0002995 | -0.22163 | 0.002608 | 0.022502 | 7.8266 | -13.8521
-0.035751 | -0.22237 | 0.0022985 | -0.035861 | -0.22306 | -0.0003015 | -0.22306 | 0.0026 | 0.022433 | 7.8026 | -11.131
-0.036047 | -0.22421 | 0.0022875 | -0.036151 | -0.22486 | -0.0002985 | -0.22486 | 0.002586 | 0.022312 | 7.7606 | -14.0365
-0.036309 | -0.22584 | 0.0022765 | -0.036406 | -0.22645 | -0.0002995 | -0.22645 | 0.002576 | 0.022226 | 7.7306 | -12.2853
-0.036564 | -0.22743 | 0.0022655 | -0.036691 | -0.22822 | -0.0003005 | -0.22822 | 0.002566 | 0.02214 | 7.7006 | -13.6775
-0.036864 | -0.22929 | 0.0022595 | -0.036935 | -0.22974 | -0.0003105 | -0.22974 | 0.00257 | 0.022174 | 7.7126 | -11.6962
-0.037105 | -0.23079 | 0.0022495 | -0.037221 | -0.23151 | -0.0003105 | -0.23151 | 0.00256 | 0.022088 | 7.6826 | -13.6934
-0.037341 | -0.23226 | 0.0022335 | -0.037457 | -0.23298 | -0.0003135 | -0.23298 | 0.002547 | 0.021976 | 7.6436 | -11.2488
-0.037626 | -0.23403 | 0.0022235 | -0.037735 | -0.23471 | -0.0003135 | -0.23471 | 0.002537 | 0.02189 | 7.6136 | -13.191
-0.037902 | -0.23575 | 0.0022125 | -0.038016 | -0.23646 | -0.0003135 | -0.23646 | 0.002526 | 0.021795 | 7.5806 | -13.2783
-0.03816 | -0.23736 | 0.0022055 | -0.038278 | -0.23809 | -0.0003175 | -0.23809 | 0.002523 | 0.021769 | 7.5716 | -12.3462
-0.038433 | -0.23905 | 0.0021945 | -0.038523 | -0.23961 | -0.0003205 | -0.23961 | 0.002515 | 0.0217 | 7.5475 | -11.52
-0.038707 | -0.24076 | 0.0021855 | -0.038793 | -0.24129 | -0.0003205 | -0.24129 | 0.002506 | 0.021622 | 7.5205 | -12.6527
-0.038976 | -0.24243 | 0.0021745 | -0.03907 | -0.24302 | -0.0003215 | -0.24302 | 0.002496 | 0.021536 | 7.4905 | -12.9316
-0.039234 | -0.24404 | 0.0021675 | -0.039333 | -0.24465 | -0.0003215 | -0.24465 | 0.002489 | 0.021475 | 7.4695 | -12.2363
-0.039503 | -0.24571 | 0.0021615 | -0.039559 | -0.24606 | -0.0003205 | -0.24606 | 0.002482 | 0.021415 | 7.4485 | -10.4853
-0.039763 | -0.24733 | 0.0021455 | -0.039851 | -0.24787 | -0.0003195 | -0.24787 | 0.002465 | 0.021268 | 7.3975 | -13.482
-0.040004 | -0.24882 | 0.0021355 | -0.040112 | -0.2495 | -0.0003195 | -0.2495 | 0.002455 | 0.021182 | 7.3675 | -11.9849
-0.040263 | -0.25044 | 0.0021255 | -0.040383 | -0.25118 | -0.0003255 | -0.25118 | 0.002451 | 0.021148 | 7.3555 | -12.4087
-0.04054 | -0.25216 | 0.0021165 | -0.040658 | -0.25289 | -0.0003325 | -0.25289 | 0.002449 | 0.02113 | 7.3495 | -12.5764
-0.040813 | -0.25386 | 0.0021065 | -0.040919 | -0.25452 | -0.0003305 | -0.25452 | 0.002437 | 0.021027 | 7.3135 | -11.9021
-0.04109 | -0.25558 | 0.0020955 | -0.041173 | -0.2561 | -0.0003325 | -0.2561 | 0.002428 | 0.020949 | 7.2865 | -11.5331
-0.041361 | -0.25727 | 0.0020895 | -0.041438 | -0.25774 | -0.0003325 | -0.25774 | 0.002422 | 0.020897 | 7.2685 | -11.9954
-0.041602 | -0.25876 | 0.0020835 | -0.041701 | -0.25938 | -0.0003345 | -0.25938 | 0.002418 | 0.020863 | 7.2564 | -11.8804
-0.041862 | -0.26038 | 0.0020785 | -0.041997 | -0.26122 | -0.0003395 | -0.26122 | 0.002418 | 0.020863 | 7.2564 | -13.36
-0.042151 | -0.26218 | 0.0020585 | -0.042248 | -0.26278 | -0.0003395 | -0.26278 | 0.002398 | 0.02069 | 7.1964 | -11.2821
-0.042412 | -0.2638 | 0.0020505 | -0.042541 | -0.26461 | -0.0003415 | -0.26461 | 0.002392 | 0.020638 | 7.1784 | -13.0988
-0.042683 | -0.26549 | 0.0020425 | -0.042776 | -0.26607 | -0.0003405 | -0.26607 | 0.002383 | 0.020561 | 7.1514 | -10.473
-0.042958 | -0.2672 | 0.0020325 | -0.043054 | -0.2678 | -0.0003425 | -0.2678 | 0.002375 | 0.020492 | 7.1274 | -12.3452
-0.043208 | -0.26875 | 0.0020245 | -0.043315 | -0.26942 | -0.0003415 | -0.26942 | 0.002366 | 0.020414 | 7.1004 | -11.5489
-0.043473 | -0.2704 | 0.0020145 | -0.043572 | -0.27102 | -0.0003405 | -0.27102 | 0.002355 | 0.020319 | 7.0674 | -11.3239
-0.04373 | -0.272 | 0.0020085 | -0.043843 | -0.2727 | -0.0003385 | -0.2727 | 0.002347 | 0.02025 | 7.0434 | -11.8927
-0.044009 | -0.27374 | 0.0020055 | -0.044095 | -0.27427 | -0.0003455 | -0.27427 | 0.002351 | 0.020285 | 7.0554 | -11.0495
-0.044272 | -0.27537 | 0.0019925 | -0.04438 | -0.27604 | -0.0003515 | -0.27604 | 0.002344 | 0.020224 | 7.0344 | -12.4885
-0.044524 | -0.27694 | 0.0019805 | -0.04465 | -0.27772 | -0.0003515 | -0.27772 | 0.002332 | 0.020121 | 6.9984 | -11.7833
-0.044807 | -0.2787 | 0.0019715 | -0.044919 | -0.2794 | -0.0003545 | -0.2794 | 0.002326 | 0.020069 | 6.9804 | -11.6945
-0.045079 | -0.28039 | 0.0019615 | -0.045197 | -0.28113 | -0.0003555 | -0.28113 | 0.002317 | 0.019991 | 6.9533 | -12.0468
-0.045353 | -0.2821 | 0.0019565 | -0.045453 | -0.28272 | -0.0003555 | -0.28272 | 0.002312 | 0.019948 | 6.9383 | -11.06
-0.045609 | -0.28369 | 0.0019455 | -0.045696 | -0.28423 | -0.0003605 | -0.28423 | 0.002306 | 0.019896 | 6.9203 | -10.4734
-0.045845 | -0.28516 | 0.0019395 | -0.045953 | -0.28583 | -0.0003615 | -0.28583 | 0.002301 | 0.019853 | 6.9053 | -11.0504
-0.046104 | -0.28677 | 0.0019325 | -0.04624 | -0.28761 | -0.0003645 | -0.28761 | 0.002297 | 0.019819 | 6.8933 | -12.3163
-0.046408 | -0.28866 | 0.0019295 | -0.046515 | -0.28932 | -0.0003645 | -0.28932 | 0.002294 | 0.019793 | 6.8843 | -11.7833
-0.046668 | -0.29027 | 0.0019165 | -0.046801 | -0.2911 | -0.0003665 | -0.2911 | 0.002283 | 0.019698 | 6.8513 | -12.2173
-0.046924 | -0.29187 | 0.0019065 | -0.047017 | -0.29245 | -0.0003645 | -0.29245 | 0.002271 | 0.019594 | 6.8153 | -9.1807
-0.047176 | -0.29343 | 0.0018995 | -0.047304 | -0.29423 | -0.0003645 | -0.29423 | 0.002264 | 0.019534 | 6.7943 | -12.1475
-0.047443 | -0.2951 | 0.0018895 | -0.047546 | -0.29574 | -0.0003615 | -0.29574 | 0.002251 | 0.019422 | 6.7553 | -10.1977
-0.047704 | -0.29672 | 0.0018835 | -0.04782 | -0.29744 | -0.0003645 | -0.29744 | 0.002248 | 0.019396 | 6.7463 | -11.5052
-0.047984 | -0.29846 | 0.0018725 | -0.0481 | -0.29918 | -0.0003775 | -0.29918 | 0.00225 | 0.019413 | 6.7523 | -11.7545
-0.048248 | -0.3001 | 0.0018665 | -0.048359 | -0.30079 | -0.0003745 | -0.30079 | 0.002241 | 0.019336 | 6.7253 | -10.856
-0.048512 | -0.30174 | 0.0018605 | -0.048633 | -0.3025 | -0.0003745 | -0.3025 | 0.002235 | 0.019284 | 6.7073 | -11.4464
-0.048779 | -0.30341 | 0.0018545 | -0.048903 | -0.30418 | -0.0003775 | -0.30418 | 0.002232 | 0.019258 | 6.6983 | -11.2566
-0.049061 | -0.30516 | 0.0018505 | -0.049163 | -0.30579 | -0.0003775 | -0.30579 | 0.002228 | 0.019223 | 6.6863 | -10.8227
-0.049325 | -0.3068 | 0.0018315 | -0.049419 | -0.30739 | -0.0003795 | -0.30739 | 0.002211 | 0.019077 | 6.6352 | -10.606
-0.049597 | -0.30849 | 0.0018275 | -0.049687 | -0.30905 | -0.0003815 | -0.30905 | 0.002209 | 0.01906 | 6.6292 | -11.0557
-0.04986 | -0.31013 | 0.0018195 | -0.049965 | -0.31078 | -0.0003855 | -0.31078 | 0.002205 | 0.019025 | 6.6172 | -11.4526
-0.050109 | -0.31168 | 0.0018115 | -0.050219 | -0.31236 | -0.0003855 | -0.31236 | 0.002197 | 0.018956 | 6.5932 | -10.4355
-0.050381 | -0.31337 | 0.0018045 | -0.05047 | -0.31392 | -0.0003855 | -0.31392 | 0.00219 | 0.018896 | 6.5722 | -10.2771
-0.050631 | -0.31492 | 0.0017955 | -0.050759 | -0.31572 | -0.0003855 | -0.31572 | 0.002181 | 0.018818 | 6.5452 | -11.7898
-0.050893 | -0.31655 | 0.0017895 | -0.051035 | -0.31744 | -0.0003875 | -0.31744 | 0.002177 | 0.018783 | 6.5332 | -11.226
-0.051185 | -0.31837 | 0.0017815 | -0.051299 | -0.31908 | -0.0003855 | -0.31908 | 0.002167 | 0.018697 | 6.5032 | -10.7034
-0.051431 | -0.3199 | 0.0017765 | -0.05155 | -0.32064 | -0.0003835 | -0.32064 | 0.00216 | 0.018637 | 6.4822 | -10.1365
-0.051695 | -0.32154 | 0.0017755 | -0.051817 | -0.3223 | -0.0003915 | -0.3223 | 0.002167 | 0.018697 | 6.5032 | -10.7827
-0.051981 | -0.32332 | 0.0017595 | -0.052077 | -0.32392 | -0.0003975 | -0.32392 | 0.002157 | 0.018611 | 6.4732 | -10.4927
-0.052222 | -0.32482 | 0.0017525 | -0.052341 | -0.32556 | -0.0003965 | -0.32556 | 0.002149 | 0.018542 | 6.4492 | -10.6098
-0.052518 | -0.32666 | 0.0017435 | -0.052619 | -0.32729 | -0.0003985 | -0.32729 | 0.002142 | 0.018481 | 6.4282 | -11.1335
-0.052777 | -0.32827 | 0.0017375 | -0.05287 | -0.32885 | -0.0003995 | -0.32885 | 0.002137 | 0.018438 | 6.4132 | -10.0241
-0.053052 | -0.32998 | 0.0017295 | -0.05313 | -0.33047 | -0.0004005 | -0.33047 | 0.00213 | 0.018378 | 6.3922 | -10.3544
-0.053299 | -0.33152 | 0.0017235 | -0.053436 | -0.33237 | -0.0004025 | -0.33237 | 0.002126 | 0.018343 | 6.3802 | -12.1549
-0.053576 | -0.33324 | 0.0017165 | -0.053685 | -0.33392 | -0.0004055 | -0.33392 | 0.002122 | 0.018309 | 6.3682 | -9.8722
-0.053849 | -0.33494 | 0.0017085 | -0.053949 | -0.33556 | -0.0004085 | -0.33556 | 0.002117 | 0.018266 | 6.3531 | -10.4447
-0.054103 | -0.33652 | 0.0017025 | -0.054215 | -0.33722 | -0.0004065 | -0.33722 | 0.002109 | 0.018197 | 6.3291 | -10.4915
-0.054362 | -0.33813 | 0.0016985 | -0.054466 | -0.33878 | -0.0004125 | -0.33878 | 0.002111 | 0.018214 | 6.3351 | -9.8859
-0.054627 | -0.33978 | 0.0016945 | -0.054754 | -0.34057 | -0.0004135 | -0.34057 | 0.002108 | 0.018188 | 6.3261 | -11.3405
-0.054897 | -0.34146 | 0.0016795 | -0.055018 | -0.34221 | -0.0004105 | -0.34221 | 0.00209 | 0.018033 | 6.2721 | -10.3437
-0.055184 | -0.34324 | 0.0016745 | -0.055293 | -0.34392 | -0.0004095 | -0.34392 | 0.002084 | 0.017981 | 6.2541 | -10.7131
-0.055446 | -0.34487 | 0.0016645 | -0.05553 | -0.3454 | -0.0004085 | -0.3454 | 0.002073 | 0.017886 | 6.2211 | -9.1951
-0.055702 | -0.34647 | 0.0016595 | -0.055804 | -0.3471 | -0.0004205 | -0.3471 | 0.00208 | 0.017947 | 6.2421 | -10.6204
-0.055971 | -0.34814 | 0.0016525 | -0.056071 | -0.34876 | -0.0004185 | -0.34876 | 0.002071 | 0.017869 | 6.2151 | -10.3441
-0.056234 | -0.34978 | 0.0016475 | -0.056325 | -0.35034 | -0.0004225 | -0.35034 | 0.00207 | 0.01786 | 6.2121 | -9.8167
-0.056496 | -0.35141 | 0.0016405 | -0.056595 | -0.35202 | -0.0004225 | -0.35202 | 0.002063 | 0.0178 | 6.1911 | -10.415
-0.05677 | -0.35311 | 0.0016345 | -0.056868 | -0.35372 | -0.0004245 | -0.35372 | 0.002059 | 0.017765 | 6.1791 | -10.5027
-0.05703 | -0.35473 | 0.0016295 | -0.057134 | -0.35537 | -0.0004245 | -0.35537 | 0.002054 | 0.017722 | 6.1641 | -10.211
-0.057291 | -0.35635 | 0.0016245 | -0.057382 | -0.35692 | -0.0004285 | -0.35692 | 0.002053 | 0.017714 | 6.1611 | -9.5062
-0.057516 | -0.35775 | 0.0016195 | -0.057662 | -0.35866 | -0.0004315 | -0.35866 | 0.002051 | 0.017696 | 6.1551 | -10.7249
-0.057836 | -0.35974 | 0.0016145 | -0.057945 | -0.36042 | -0.0004325 | -0.36042 | 0.002047 | 0.017662 | 6.1431 | -10.824
-0.05809 | -0.36132 | 0.0015965 | -0.058178 | -0.36187 | -0.0004345 | -0.36187 | 0.002031 | 0.017524 | 6.0951 | -8.8681
-0.058336 | -0.36285 | 0.0015935 | -0.058439 | -0.36349 | -0.0004325 | -0.36349 | 0.002026 | 0.017481 | 6.0801 | -9.8827
-0.058625 | -0.36465 | 0.0015855 | -0.058729 | -0.36529 | -0.0004335 | -0.36529 | 0.002019 | 0.01742 | 6.059 | -10.9483
-0.058873 | -0.36619 | 0.0015805 | -0.058976 | -0.36683 | -0.0004325 | -0.36683 | 0.002013 | 0.017368 | 6.041 | -9.2949
-0.059139 | -0.36784 | 0.0015725 | -0.059235 | -0.36844 | -0.0004335 | -0.36844 | 0.002006 | 0.017308 | 6.02 | -9.7151
-0.059408 | -0.36952 | 0.0015665 | -0.059498 | -0.37008 | -0.0004325 | -0.37008 | 0.001999 | 0.017248 | 5.999 | -9.8307
-0.059681 | -0.37122 | 0.0015605 | -0.059786 | -0.37187 | -0.0004385 | -0.37187 | 0.001999 | 0.017248 | 5.999 | -10.7464
-0.059931 | -0.37277 | 0.0015535 | -0.060046 | -0.37349 | -0.0004445 | -0.37349 | 0.001998 | 0.017239 | 5.996 | -9.6992
-0.060187 | -0.37436 | 0.0015485 | -0.060305 | -0.3751 | -0.0004435 | -0.3751 | 0.001992 | 0.017187 | 5.978 | -9.645
-0.06049 | -0.37625 | 0.0015425 | -0.060586 | -0.37684 | -0.0004455 | -0.37684 | 0.001988 | 0.017153 | 5.966 | -10.438
-0.060744 | -0.37783 | 0.0015365 | -0.060859 | -0.37854 | -0.0004485 | -0.37854 | 0.001985 | 0.017127 | 5.957 | -10.123
-0.060989 | -0.37935 | 0.0015325 | -0.061114 | -0.38013 | -0.0004475 | -0.38013 | 0.00198 | 0.017084 | 5.942 | -9.4365
-0.06126 | -0.38104 | 0.0015305 | -0.061384 | -0.38181 | -0.0004495 | -0.38181 | 0.00198 | 0.017084 | 5.942 | -9.979
-0.061533 | -0.38274 | 0.0015145 | -0.061633 | -0.38336 | -0.0004535 | -0.38336 | 0.001968 | 0.01698 | 5.906 | -9.175
-0.061804 | -0.38442 | 0.0015085 | -0.061916 | -0.38512 | -0.0004565 | -0.38512 | 0.001965 | 0.016954 | 5.897 | -10.3882
-0.062069 | -0.38607 | 0.0015025 | -0.062156 | -0.38661 | -0.0004565 | -0.38661 | 0.001959 | 0.016903 | 5.879 | -8.7896
-0.06233 | -0.38769 | 0.0014965 | -0.062445 | -0.38841 | -0.0004575 | -0.38841 | 0.001954 | 0.016859 | 5.864 | -10.5545
-0.062605 | -0.3894 | 0.0014905 | -0.062706 | -0.39003 | -0.0004585 | -0.39003 | 0.001949 | 0.016816 | 5.849 | -9.5075
-0.062874 | -0.39108 | 0.0014845 | -0.062963 | -0.39163 | -0.0004585 | -0.39163 | 0.001943 | 0.016764 | 5.831 | -9.3354
-0.063127 | -0.39265 | 0.0014775 | -0.063205 | -0.39314 | -0.0004575 | -0.39314 | 0.001935 | 0.016695 | 5.807 | -8.7589
-0.063384 | -0.39425 | 0.0014715 | -0.063502 | -0.39498 | -0.0004655 | -0.39498 | 0.001937 | 0.016713 | 5.813 | -10.733
-0.063682 | -0.3961 | 0.0014655 | -0.063774 | -0.39667 | -0.0004665 | -0.39667 | 0.001932 | 0.01667 | 5.798 | -9.8219
-0.063918 | -0.39757 | 0.0014575 | -0.064028 | -0.39825 | -0.0004685 | -0.39825 | 0.001926 | 0.016618 | 5.78 | -9.1459
-0.064192 | -0.39927 | 0.0014545 | -0.064286 | -0.39986 | -0.0004695 | -0.39986 | 0.001924 | 0.016601 | 5.7739 | -9.2706
-0.064445 | -0.40085 | 0.0014485 | -0.064542 | -0.40145 | -0.0004685 | -0.40145 | 0.001917 | 0.01654 | 5.7529 | -9.1773
-0.064695 | -0.4024 | 0.0014445 | -0.064809 | -0.40311 | -0.0004735 | -0.40311 | 0.001918 | 0.016549 | 5.7559 | -9.5566
-0.064976 | -0.40415 | 0.0014405 | -0.065099 | -0.40492 | -0.0004765 | -0.40492 | 0.001917 | 0.01654 | 5.7529 | -10.3799
-0.065235 | -0.40576 | 0.0014405 | -0.065347 | -0.40646 | -0.0004775 | -0.40646 | 0.001918 | 0.016549 | 5.7559 | -8.8766
-0.065511 | -0.40748 | 0.0014285 | -0.065649 | -0.40834 | -0.0004765 | -0.40834 | 0.001905 | 0.016437 | 5.7169 | -10.7756
-0.065779 | -0.40915 | 0.0014175 | -0.065875 | -0.40974 | -0.0004765 | -0.40974 | 0.001894 | 0.016342 | 5.6839 | -8.0132
-0.066035 | -0.41074 | 0.0014155 | -0.066151 | -0.41146 | -0.0004775 | -0.41146 | 0.001893 | 0.016333 | 5.6809 | -9.7551
-0.066317 | -0.41249 | 0.0014065 | -0.066414 | -0.4131 | -0.0004735 | -0.4131 | 0.00188 | 0.016221 | 5.6419 | -9.2613
-0.066587 | -0.41417 | 0.0014005 | -0.066674 | -0.41471 | -0.0004865 | -0.41471 | 0.001887 | 0.016281 | 5.6629 | -9.1411
-0.066847 | -0.41579 | 0.0013955 | -0.066938 | -0.41635 | -0.0004865 | -0.41635 | 0.001882 | 0.016238 | 5.6479 | -9.2866
-0.067103 | -0.41738 | 0.0013895 | -0.067218 | -0.4181 | -0.0004885 | -0.4181 | 0.001878 | 0.016204 | 5.6359 | -9.8259
-0.06741 | -0.41929 | 0.0013855 | -0.067481 | -0.41973 | -0.0004905 | -0.41973 | 0.001876 | 0.016186 | 5.6299 | -9.2146
-0.067635 | -0.42069 | 0.0013785 | -0.067727 | -0.42126 | -0.0004915 | -0.42126 | 0.00187 | 0.016135 | 5.6119 | -8.6006
-0.06792 | -0.42246 | 0.0013735 | -0.068004 | -0.42298 | -0.0004935 | -0.42298 | 0.001867 | 0.016109 | 5.6029 | -9.6612
-0.068187 | -0.42412 | 0.0013675 | -0.068285 | -0.42473 | -0.0004985 | -0.42473 | 0.001866 | 0.0161 | 5.5999 | -9.7902
-0.068431 | -0.42564 | 0.0013625 | -0.068568 | -0.42649 | -0.0004985 | -0.42649 | 0.001861 | 0.016057 | 5.5849 | -9.8441
-0.06872 | -0.42744 | 0.0013585 | -0.068815 | -0.42803 | -0.0004995 | -0.42803 | 0.001858 | 0.016031 | 5.5759 | -8.5734
-0.068982 | -0.42907 | 0.0013515 | -0.069047 | -0.42947 | -0.0004995 | -0.42947 | 0.001851 | 0.015971 | 5.5549 | -8.0311
-0.069241 | -0.43068 | 0.0013485 | -0.069352 | -0.43137 | -0.0004985 | -0.43137 | 0.001847 | 0.015936 | 5.5429 | -10.5268
-0.069513 | -0.43237 | 0.0013475 | -0.069626 | -0.43307 | -0.0004965 | -0.43307 | 0.001844 | 0.01591 | 5.5339 | -9.4389
-0.069769 | -0.43396 | 0.0013425 | -0.069881 | -0.43466 | -0.0005035 | -0.43466 | 0.001846 | 0.015928 | 5.5399 | -8.782
-0.070035 | -0.43562 | 0.0013275 | -0.070131 | -0.43621 | -0.0005085 | -0.43621 | 0.001836 | 0.015841 | 5.5099 | -8.5912
-0.070313 | -0.43735 | 0.0013235 | -0.070408 | -0.43794 | -0.0005095 | -0.43794 | 0.001833 | 0.015815 | 5.5009 | -9.4854
-0.070583 | -0.43903 | 0.0013165 | -0.070661 | -0.43951 | -0.0005095 | -0.43951 | 0.001826 | 0.015755 | 5.4799 | -8.64
-0.07084 | -0.44062 | 0.0013095 | -0.070923 | -0.44114 | -0.0005085 | -0.44114 | 0.001818 | 0.015686 | 5.4558 | -8.9106
-0.071103 | -0.44226 | 0.0013045 | -0.071198 | -0.44285 | -0.0005135 | -0.44285 | 0.001818 | 0.015686 | 5.4558 | -9.3322
-0.071363 | -0.44388 | 0.0013015 | -0.071478 | -0.44459 | -0.0005165 | -0.44459 | 0.001818 | 0.015686 | 5.4558 | -9.5019
-0.071622 | -0.44549 | 0.0012935 | -0.071727 | -0.44614 | -0.0005165 | -0.44614 | 0.00181 | 0.015617 | 5.4318 | -8.4313
-0.071879 | -0.44709 | 0.0012885 | -0.072001 | -0.44785 | -0.0005185 | -0.44785 | 0.001807 | 0.015591 | 5.4228 | -9.2497
-0.072157 | -0.44882 | 0.0012835 | -0.072271 | -0.44953 | -0.0005205 | -0.44953 | 0.001804 | 0.015565 | 5.4138 | -9.0995
-0.072411 | -0.4504 | 0.0012785 | -0.072539 | -0.45119 | -0.0005185 | -0.45119 | 0.001797 | 0.015505 | 5.3928 | -9.0071
-0.072695 | -0.45216 | 0.0012725 | -0.072793 | -0.45277 | -0.0005195 | -0.45277 | 0.001792 | 0.015462 | 5.3778 | -8.5082
-0.07297 | -0.45387 | 0.0012675 | -0.073057 | -0.45441 | -0.0005285 | -0.45441 | 0.001796 | 0.015496 | 5.3898 | -8.8407
-0.073238 | -0.45554 | 0.0012635 | -0.073308 | -0.45598 | -0.0005295 | -0.45598 | 0.001793 | 0.01547 | 5.3808 | -8.4077
-0.073492 | -0.45712 | 0.0012575 | -0.073572 | -0.45762 | -0.0005295 | -0.45762 | 0.001787 | 0.015418 | 5.3628 | -8.8209
-0.073757 | -0.45877 | 0.0012535 | -0.073865 | -0.45944 | -0.0005285 | -0.45944 | 0.001782 | 0.015375 | 5.3478 | -9.7598
-0.074013 | -0.46036 | 0.0012515 | -0.074105 | -0.46093 | -0.0005335 | -0.46093 | 0.001785 | 0.015401 | 5.3568 | -7.9899
-0.074264 | -0.46192 | 0.0012485 | -0.074385 | -0.46267 | -0.0005365 | -0.46267 | 0.001785 | 0.015401 | 5.3568 | -9.3294
-0.074527 | -0.46356 | 0.0012435 | -0.074623 | -0.46416 | -0.0005345 | -0.46416 | 0.001778 | 0.015341 | 5.3358 | -7.9145
-0.074784 | -0.46516 | 0.0012295 | -0.074922 | -0.46601 | -0.0005335 | -0.46601 | 0.001763 | 0.015211 | 5.2908 | -9.8816
-0.075072 | -0.46695 | 0.0012265 | -0.075204 | -0.46777 | -0.0005345 | -0.46777 | 0.001761 | 0.015194 | 5.2848 | -9.275
-0.075331 | -0.46856 | 0.0012195 | -0.075454 | -0.46932 | -0.0005335 | -0.46932 | 0.001753 | 0.015125 | 5.2608 | -8.1992
-0.07559 | -0.47017 | 0.0012135 | -0.075686 | -0.47077 | -0.0005435 | -0.47077 | 0.001757 | 0.01516 | 5.2728 | -7.6002
-0.075866 | -0.47189 | 0.0012075 | -0.075987 | -0.47264 | -0.0005445 | -0.47264 | 0.001752 | 0.015116 | 5.2578 | -9.8578
-0.076121 | -0.47347 | 0.0012045 | -0.076258 | -0.47432 | -0.0005455 | -0.47432 | 0.00175 | 0.015099 | 5.2518 | -8.8576
-0.076398 | -0.4752 | 0.0012005 | -0.076505 | -0.47586 | -0.0005475 | -0.47586 | 0.001748 | 0.015082 | 5.2458 | -8.0639
-0.076675 | -0.47692 | 0.0011955 | -0.076797 | -0.47768 | -0.0005495 | -0.47768 | 0.001745 | 0.015056 | 5.2368 | -9.5194
-0.076933 | -0.47852 | 0.0011885 | -0.07704 | -0.47919 | -0.0005535 | -0.47919 | 0.001742 | 0.01503 | 5.2278 | -7.9084
-0.07721 | -0.48025 | 0.0011865 | -0.077309 | -0.48086 | -0.0005535 | -0.48086 | 0.00174 | 0.015013 | 5.2218 | -8.742
-0.07747 | -0.48186 | 0.0011805 | -0.07757 | -0.48249 | -0.0005545 | -0.48249 | 0.001735 | 0.01497 | 5.2068 | -8.4649
-0.077726 | -0.48346 | 0.0011775 | -0.077848 | -0.48421 | -0.0005545 | -0.48421 | 0.001732 | 0.014944 | 5.1978 | -8.9955
-0.078008 | -0.48521 | 0.0011745 | -0.078112 | -0.48586 | -0.0005525 | -0.48586 | 0.001727 | 0.014901 | 5.1827 | -8.5228
-0.078262 | -0.48679 | 0.0011725 | -0.078377 | -0.4875 | -0.0005515 | -0.4875 | 0.001724 | 0.014875 | 5.1737 | -8.5353
-0.078542 | -0.48853 | 0.0011625 | -0.078642 | -0.48915 | -0.0005595 | -0.48915 | 0.001722 | 0.014858 | 5.1677 | -8.5229
-0.078793 | -0.49009 | 0.0011545 | -0.078909 | -0.49081 | -0.0005605 | -0.49081 | 0.001715 | 0.014797 | 5.1467 | -8.5648
-0.079083 | -0.4919 | 0.0011495 | -0.07916 | -0.49238 | -0.0005645 | -0.49238 | 0.001714 | 0.014789 | 5.1437 | -8.0328
-0.079347 | -0.49354 | 0.0011435 | -0.079419 | -0.49399 | -0.0005635 | -0.49399 | 0.001707 | 0.014728 | 5.1227 | -8.2695
-0.07961 | -0.49517 | 0.0011385 | -0.0797 | -0.49573 | -0.0005645 | -0.49573 | 0.001703 | 0.014694 | 5.1107 | -8.9431
-0.079884 | -0.49688 | 0.0011335 | -0.079964 | -0.49738 | -0.0005705 | -0.49738 | 0.001704 | 0.014702 | 5.1137 | -8.3947
-0.08014 | -0.49847 | 0.0011305 | -0.080219 | -0.49896 | -0.0005725 | -0.49896 | 0.001703 | 0.014694 | 5.1107 | -8.1085
-0.080397 | -0.50007 | 0.0011245 | -0.080506 | -0.50075 | -0.0005725 | -0.50075 | 0.001697 | 0.014642 | 5.0927 | -9.1073
-0.080658 | -0.50169 | 0.0011185 | -0.080763 | -0.50235 | -0.0005735 | -0.50235 | 0.001692 | 0.014599 | 5.0777 | -8.1289
-0.080926 | -0.50336 | 0.0011155 | -0.081052 | -0.50414 | -0.0005735 | -0.50414 | 0.001689 | 0.014573 | 5.0687 | -9.1195
-0.081205 | -0.5051 | 0.0011095 | -0.081296 | -0.50566 | -0.0005755 | -0.50566 | 0.001685 | 0.014538 | 5.0567 | -7.6836
-0.081467 | -0.50672 | 0.0011055 | -0.081547 | -0.50722 | -0.0005725 | -0.50722 | 0.001678 | 0.014478 | 5.0357 | -7.8782
-0.081725 | -0.50833 | 0.0011025 | -0.081814 | -0.50888 | -0.0005805 | -0.50888 | 0.001683 | 0.014521 | 5.0507 | -8.3754
-0.081986 | -0.50995 | 0.0011015 | -0.082085 | -0.51057 | -0.0005815 | -0.51057 | 0.001683 | 0.014521 | 5.0507 | -8.5136
-0.082259 | -0.51165 | 0.0010955 | -0.082362 | -0.51229 | -0.0005845 | -0.51229 | 0.00168 | 0.014495 | 5.0417 | -8.6943
-0.082528 | -0.51332 | 0.0010815 | -0.082623 | -0.51392 | -0.0005855 | -0.51392 | 0.001667 | 0.014383 | 5.0027 | -8.1531
-0.082766 | -0.5148 | 0.0010795 | -0.082881 | -0.51552 | -0.0005835 | -0.51552 | 0.001663 | 0.014349 | 4.9907 | -8.0185
-0.083062 | -0.51665 | 0.0010745 | -0.083177 | -0.51736 | -0.0005885 | -0.51736 | 0.001663 | 0.014349 | 4.9907 | -9.1884
-0.083314 | -0.51821 | 0.0010685 | -0.0834 | -0.51875 | -0.0005915 | -0.51875 | 0.00166 | 0.014323 | 4.9817 | -6.9161
-0.083573 | -0.51982 | 0.0010635 | -0.083701 | -0.52062 | -0.0005945 | -0.52062 | 0.001658 | 0.014305 | 4.9757 | -9.3212
-0.083848 | -0.52153 | 0.0010605 | -0.083959 | -0.52222 | -0.0005955 | -0.52222 | 0.001656 | 0.014288 | 4.9697 | -7.98
-0.084133 | -0.52331 | 0.0010565 | -0.084236 | -0.52395 | -0.0005975 | -0.52395 | 0.001654 | 0.014271 | 4.9637 | -8.5573
-0.08437 | -0.52478 | 0.0010495 | -0.084499 | -0.52558 | -0.0005965 | -0.52558 | 0.001646 | 0.014202 | 4.9397 | -8.1002
-0.084635 | -0.52643 | 0.0010455 | -0.084748 | -0.52713 | -0.0005965 | -0.52713 | 0.001642 | 0.014167 | 4.9277 | -7.6412
-0.08491 | -0.52814 | 0.0010425 | -0.085005 | -0.52873 | -0.0005965 | -0.52873 | 0.001639 | 0.014142 | 4.9187 | -7.8699
-0.085179 | -0.52981 | 0.0010395 | -0.085293 | -0.53052 | -0.0005975 | -0.53052 | 0.001637 | 0.014124 | 4.9127 | -8.8057
-0.085426 | -0.53135 | 0.0010355 | -0.085548 | -0.53211 | -0.0006045 | -0.53211 | 0.00164 | 0.01415 | 4.9217 | -7.7991
-0.085697 | -0.53304 | 0.0010365 | -0.085803 | -0.53369 | -0.0006065 | -0.53369 | 0.001643 | 0.014176 | 4.9307 | -7.8134
-0.085972 | -0.53475 | 0.0010195 | -0.086102 | -0.53555 | -0.0006075 | -0.53555 | 0.001627 | 0.014038 | 4.8826 | -9.1253
-0.08624 | -0.53641 | 0.0010175 | -0.086359 | -0.53715 | -0.0006075 | -0.53715 | 0.001625 | 0.014021 | 4.8766 | -7.8003
-0.086502 | -0.53804 | 0.0010135 | -0.086601 | -0.53866 | -0.0006095 | -0.53866 | 0.001623 | 0.014003 | 4.8706 | -7.336
-0.086754 | -0.53961 | 0.0010095 | -0.086879 | -0.54039 | -0.0006125 | -0.54039 | 0.001622 | 0.013995 | 4.8676 | -8.4195
-0.087024 | -0.54129 | 0.0010025 | -0.087131 | -0.54195 | -0.0006175 | -0.54195 | 0.00162 | 0.013978 | 4.8616 | -7.625
-0.087314 | -0.54309 | 0.0009965 | -0.087402 | -0.54364 | -0.0006185 | -0.54364 | 0.001615 | 0.013934 | 4.8466 | -8.1822
-0.087569 | -0.54468 | 0.0009945 | -0.087678 | -0.54536 | -0.0006175 | -0.54536 | 0.001612 | 0.013909 | 4.8376 | -8.3126
-0.087828 | -0.54629 | 0.0009895 | -0.087936 | -0.54696 | -0.0006195 | -0.54696 | 0.001609 | 0.013883 | 4.8286 | -7.756
-0.088106 | -0.54802 | 0.0009845 | -0.088223 | -0.54875 | -0.0006205 | -0.54875 | 0.001605 | 0.013848 | 4.8166 | -8.6091
-0.088345 | -0.54951 | 0.0009815 | -0.088452 | -0.55017 | -0.0006215 | -0.55017 | 0.001603 | 0.013831 | 4.8106 | -6.8564
-0.088645 | -0.55137 | 0.0009775 | -0.088712 | -0.55179 | -0.0006215 | -0.55179 | 0.001599 | 0.013796 | 4.7986 | -7.77
-0.088902 | -0.55297 | 0.0009755 | -0.089012 | -0.55365 | -0.0006195 | -0.55365 | 0.001595 | 0.013762 | 4.7866 | -8.943
-0.089172 | -0.55465 | 0.0009735 | -0.089269 | -0.55525 | -0.0006205 | -0.55525 | 0.001594 | 0.013753 | 4.7836 | -7.6492
-0.089412 | -0.55614 | 0.0009595 | -0.089523 | -0.55683 | -0.0006305 | -0.55683 | 0.00159 | 0.013719 | 4.7716 | -7.5481
-0.089678 | -0.5578 | 0.0009575 | -0.089799 | -0.55855 | -0.0006295 | -0.55855 | 0.001587 | 0.013693 | 4.7626 | -8.1838
-0.089953 | -0.55951 | 0.0009515 | -0.090058 | -0.56016 | -0.0006325 | -0.56016 | 0.001584 | 0.013667 | 4.7536 | -7.6652
-0.090226 | -0.56121 | 0.0009495 | -0.090326 | -0.56183 | -0.0006335 | -0.56183 | 0.001583 | 0.013658 | 4.7506 | -7.9216
-0.090482 | -0.5628 | 0.0009435 | -0.09059 | -0.56347 | -0.0006335 | -0.56347 | 0.001577 | 0.013607 | 4.7326 | -7.7861
-0.090745 | -0.56443 | 0.0009405 | -0.090845 | -0.56506 | -0.0006355 | -0.56506 | 0.001576 | 0.013598 | 4.7296 | -7.504
-0.090989 | -0.56595 | 0.0009355 | -0.091129 | -0.56682 | -0.0006375 | -0.56682 | 0.001573 | 0.013572 | 4.7206 | -8.3468
-0.091288 | -0.56781 | 0.0009305 | -0.091383 | -0.5684 | -0.0006425 | -0.5684 | 0.001573 | 0.013572 | 4.7206 | -7.458
-0.091537 | -0.56936 | 0.0009255 | -0.091642 | -0.57001 | -0.0006445 | -0.57001 | 0.00157 | 0.013546 | 4.7116 | -7.5975
-0.091813 | -0.57108 | 0.0009255 | -0.091946 | -0.5719 | -0.0006445 | -0.5719 | 0.00157 | 0.013546 | 4.7116 | -8.9091
-0.092086 | -0.57277 | 0.0009215 | -0.092182 | -0.57337 | -0.0006455 | -0.57337 | 0.001567 | 0.01352 | 4.7026 | -6.9096
-0.092336 | -0.57433 | 0.0009195 | -0.092436 | -0.57495 | -0.0006465 | -0.57495 | 0.001566 | 0.013512 | 4.6996 | -7.4272
-0.092615 | -0.57607 | 0.0009155 | -0.092713 | -0.57667 | -0.0006465 | -0.57667 | 0.001562 | 0.013477 | 4.6876 | -8.0868
-0.092875 | -0.57768 | 0.0009025 | -0.092976 | -0.57831 | -0.0006475 | -0.57831 | 0.00155 | 0.013374 | 4.6516 | -7.6388
-0.093125 | -0.57924 | 0.0009005 | -0.093267 | -0.58012 | -0.0006475 | -0.58012 | 0.001548 | 0.013356 | 4.6456 | -8.414
-0.093401 | -0.58095 | 0.0008955 | -0.0935 | -0.58157 | -0.0006475 | -0.58157 | 0.001543 | 0.013313 | 4.6306 | -6.7218
-0.09367 | -0.58263 | 0.0008905 | -0.093773 | -0.58327 | -0.0006535 | -0.58327 | 0.001544 | 0.013322 | 4.6336 | -7.8655
-0.093933 | -0.58426 | 0.0008865 | -0.094058 | -0.58504 | -0.0006605 | -0.58504 | 0.001547 | 0.013348 | 4.6426 | -8.2219
-0.094196 | -0.5859 | 0.0008825 | -0.094308 | -0.5866 | -0.0006615 | -0.5866 | 0.001544 | 0.013322 | 4.6336 | -7.2122
-0.09447 | -0.5876 | 0.0008805 | -0.094582 | -0.5883 | -0.0006645 | -0.5883 | 0.001545 | 0.01333 | 4.6366 | -7.8994
-0.094733 | -0.58924 | 0.0008745 | -0.094859 | -0.59002 | -0.0006645 | -0.59002 | 0.001539 | 0.013279 | 4.6186 | -7.973
-0.095021 | -0.59103 | 0.0008685 | -0.095117 | -0.59163 | -0.0006665 | -0.59163 | 0.001535 | 0.013244 | 4.6066 | -7.402
-0.095265 | -0.59255 | 0.0008645 | -0.095368 | -0.59319 | -0.0006665 | -0.59319 | 0.001531 | 0.01321 | 4.5946 | -7.1825
-0.095554 | -0.59435 | 0.0008615 | -0.095644 | -0.59491 | -0.0006695 | -0.59491 | 0.001531 | 0.01321 | 4.5946 | -7.8876
-0.095808 | -0.59593 | 0.0008585 | -0.095899 | -0.59649 | -0.0006735 | -0.59649 | 0.001532 | 0.013218 | 4.5976 | -7.2898
-0.09607 | -0.59756 | 0.0008585 | -0.096177 | -0.59822 | -0.0006755 | -0.59822 | 0.001534 | 0.013236 | 4.6036 | -7.9551
-0.096335 | -0.5992 | 0.0008545 | -0.096434 | -0.59982 | -0.0006745 | -0.59982 | 0.001529 | 0.013192 | 4.5885 | -7.347
-0.096616 | -0.60095 | 0.0008455 | -0.096694 | -0.60144 | -0.0006755 | -0.60144 | 0.001521 | 0.013123 | 4.5645 | -7.4012
-0.096857 | -0.60245 | 0.0008415 | -0.096986 | -0.60325 | -0.0006785 | -0.60325 | 0.00152 | 0.013115 | 4.5615 | -8.2876
-0.097137 | -0.60419 | 0.0008355 | -0.097223 | -0.60473 | -0.0006795 | -0.60473 | 0.001515 | 0.013072 | 4.5465 | -6.7133
-0.097368 | -0.60563 | 0.0008315 | -0.097517 | -0.60656 | -0.0006795 | -0.60656 | 0.001511 | 0.013037 | 4.5345 | -8.3032
-0.097665 | -0.60748 | 0.0008255 | -0.097763 | -0.60809 | -0.0006805 | -0.60809 | 0.001506 | 0.012994 | 4.5195 | -6.9269
-0.097938 | -0.60917 | 0.0008215 | -0.098042 | -0.60982 | -0.0006815 | -0.60982 | 0.001503 | 0.012968 | 4.5105 | -7.8353
-0.098208 | -0.61085 | 0.0008185 | -0.098295 | -0.61139 | -0.0006855 | -0.61139 | 0.001504 | 0.012977 | 4.5135 | -7.1004
-0.098478 | -0.61253 | 0.0008125 | -0.098576 | -0.61314 | -0.0006915 | -0.61314 | 0.001504 | 0.012977 | 4.5135 | -7.8888
-0.09874 | -0.61416 | 0.0008105 | -0.09884 | -0.61478 | -0.0006915 | -0.61478 | 0.001502 | 0.012959 | 4.5075 | -7.4066
-0.098986 | -0.61569 | 0.0008065 | -0.0991 | -0.6164 | -0.0006915 | -0.6164 | 0.001498 | 0.012925 | 4.4955 | -7.2799
-0.099278 | -0.61751 | 0.0008035 | -0.099348 | -0.61794 | -0.0006935 | -0.61794 | 0.001497 | 0.012916 | 4.4925 | -6.9323
-0.099516 | -0.61899 | 0.0007995 | -0.099619 | -0.61963 | -0.0006965 | -0.61963 | 0.001496 | 0.012908 | 4.4895 | -7.5701
-0.099799 | -0.62075 | 0.0007965 | -0.099895 | -0.62135 | -0.0006965 | -0.62135 | 0.001493 | 0.012882 | 4.4805 | -7.6995
-0.10005 | -0.62229 | 0.0007945 | -0.10015 | -0.62294 | -0.0007005 | -0.62294 | 0.001495 | 0.012899 | 4.4865 | -7.1392
-0.1003 | -0.62386 | 0.0007935 | -0.10041 | -0.62456 | -0.0007045 | -0.62456 | 0.001498 | 0.012925 | 4.4955 | -7.2629
-0.10057 | -0.62556 | 0.0007855 | -0.10069 | -0.62627 | -0.0007035 | -0.62627 | 0.001489 | 0.012847 | 4.4685 | -7.6665
-0.10085 | -0.62729 | 0.0007765 | -0.10092 | -0.62773 | -0.0007055 | -0.62773 | 0.001482 | 0.012787 | 4.4475 | -6.5163
-0.10113 | -0.62902 | 0.0007725 | -0.10122 | -0.62957 | -0.0007075 | -0.62957 | 0.00148 | 0.01277 | 4.4415 | -8.1829
-0.10137 | -0.63054 | 0.0007685 | -0.10146 | -0.63109 | -0.0007075 | -0.63109 | 0.001476 | 0.012735 | 4.4295 | -6.7317
-0.10164 | -0.6322 | 0.0007635 | -0.10175 | -0.63292 | -0.0007085 | -0.63292 | 0.001472 | 0.012701 | 4.4175 | -8.0892
-0.10191 | -0.63391 | 0.0007605 | -0.102 | -0.63441 | -0.0007075 | -0.63441 | 0.001468 | 0.012666 | 4.4055 | -6.5855
-0.10218 | -0.63553 | 0.0007565 | -0.10228 | -0.63619 | -0.0007075 | -0.63619 | 0.001464 | 0.012632 | 4.3935 | -7.8263
-0.10246 | -0.63729 | 0.0007525 | -0.10254 | -0.63779 | -0.0007085 | -0.63779 | 0.001461 | 0.012606 | 4.3845 | -7.0433
-0.10268 | -0.6387 | 0.0007485 | -0.10281 | -0.63948 | -0.0007175 | -0.63948 | 0.001466 | 0.012649 | 4.3995 | -7.4032
-0.10297 | -0.64044 | 0.0007435 | -0.10305 | -0.64099 | -0.0007195 | -0.64099 | 0.001463 | 0.012623 | 4.3905 | -6.6428
-0.10325 | -0.6422 | 0.0007395 | -0.10334 | -0.64276 | -0.0007205 | -0.64276 | 0.00146 | 0.012597 | 4.3815 | -7.775
-0.1035 | -0.64376 | 0.0007365 | -0.1036 | -0.64436 | -0.0007235 | -0.64436 | 0.00146 | 0.012597 | 4.3815 | -7.004
-0.10376 | -0.64536 | 0.0007335 | -0.10386 | -0.64601 | -0.0007245 | -0.64601 | 0.001458 | 0.01258 | 4.3755 | -7.217
-0.10404 | -0.64712 | 0.0007285 | -0.10412 | -0.64763 | -0.0007275 | -0.64763 | 0.001456 | 0.012563 | 4.3695 | -7.0984
-0.10429 | -0.6487 | 0.0007255 | -0.1044 | -0.6494 | -0.0007265 | -0.6494 | 0.001452 | 0.012528 | 4.3575 | -7.708
-0.10456 | -0.65034 | 0.0007245 | -0.10467 | -0.65106 | -0.0007325 | -0.65106 | 0.001457 | 0.012571 | 4.3725 | -7.2491
-0.10482 | -0.65196 | 0.0007215 | -0.10492 | -0.65261 | -0.0007345 | -0.65261 | 0.001456 | 0.012563 | 4.3695 | -6.7697
-0.10508 | -0.65358 | 0.0007175 | -0.10521 | -0.65438 | -0.0007365 | -0.65438 | 0.001454 | 0.012545 | 4.3635 | -7.7404
-0.10536 | -0.65532 | 0.0007135 | -0.10547 | -0.65599 | -0.0007385 | -0.65599 | 0.001452 | 0.012528 | 4.3575 | -7.0246
-0.10563 | -0.65701 | 0.0007005 | -0.10572 | -0.65759 | -0.0007395 | -0.65759 | 0.00144 | 0.012425 | 4.3215 | -6.9368
-0.10587 | -0.65852 | 0.0007005 | -0.10601 | -0.65937 | -0.0007405 | -0.65937 | 0.001441 | 0.012433 | 4.3245 | -7.6902
-0.10616 | -0.66035 | 0.0006965 | -0.10627 | -0.66098 | -0.0007425 | -0.66098 | 0.001439 | 0.012416 | 4.3185 | -6.9618
-0.10642 | -0.66192 | 0.0006915 | -0.1065 | -0.66245 | -0.0007425 | -0.66245 | 0.001434 | 0.012373 | 4.3035 | -6.355
-0.10669 | -0.66364 | 0.0006885 | -0.10678 | -0.66418 | -0.0007415 | -0.66418 | 0.00143 | 0.012338 | 4.2914 | -7.4043
-0.10694 | -0.66519 | 0.0006835 | -0.10704 | -0.66578 | -0.0007395 | -0.66578 | 0.001423 | 0.012278 | 4.2704 | -6.8433
-0.10722 | -0.66689 | 0.0006805 | -0.10731 | -0.66746 | -0.0007455 | -0.66746 | 0.001426 | 0.012304 | 4.2794 | -7.2059
-0.10749 | -0.66856 | 0.0006745 | -0.10759 | -0.66922 | -0.0007555 | -0.66922 | 0.00143 | 0.012338 | 4.2914 | -7.5168
-0.10777 | -0.67032 | 0.0006715 | -0.10784 | -0.67078 | -0.0007545 | -0.67078 | 0.001426 | 0.012304 | 4.2794 | -6.7172
-0.10801 | -0.6718 | 0.0006695 | -0.10815 | -0.67268 | -0.0007545 | -0.67268 | 0.001424 | 0.012286 | 4.2734 | -8.1128
-0.1083 | -0.67361 | 0.0006625 | -0.10838 | -0.67415 | -0.0007595 | -0.67415 | 0.001422 | 0.012269 | 4.2674 | -6.2687
-0.10856 | -0.67522 | 0.0006605 | -0.10867 | -0.67591 | -0.0007595 | -0.67591 | 0.00142 | 0.012252 | 4.2614 | -7.533
-0.1088 | -0.67675 | 0.0006565 | -0.10891 | -0.67745 | -0.0007595 | -0.67745 | 0.001416 | 0.012217 | 4.2494 | -6.5378
-0.10909 | -0.67854 | 0.0006535 | -0.1092 | -0.67924 | -0.0007615 | -0.67924 | 0.001415 | 0.012209 | 4.2464 | -7.5832
-0.10934 | -0.68012 | 0.0006505 | -0.10944 | -0.68072 | -0.0007655 | -0.68072 | 0.001416 | 0.012217 | 4.2494 | -6.2885
-0.10962 | -0.68182 | 0.0006465 | -0.10972 | -0.68247 | -0.0007685 | -0.68247 | 0.001415 | 0.012209 | 4.2464 | -7.451
-0.10986 | -0.68331 | 0.0006455 | -0.10999 | -0.68412 | -0.0007715 | -0.68412 | 0.001417 | 0.012226 | 4.2524 | -7.0043
-0.11013 | -0.68499 | 0.0006405 | -0.11025 | -0.68577 | -0.0007705 | -0.68577 | 0.001411 | 0.012174 | 4.2344 | -6.9945
-0.11039 | -0.68665 | 0.0006385 | -0.11054 | -0.68756 | -0.0007725 | -0.68756 | 0.001411 | 0.012174 | 4.2344 | -7.5854
-0.11068 | -0.6884 | 0.0006375 | -0.11076 | -0.68894 | -0.0007725 | -0.68894 | 0.00141 | 0.012166 | 4.2314 | -5.845
-0.11094 | -0.69004 | 0.0006345 | -0.11104 | -0.69068 | -0.0007715 | -0.69068 | 0.001406 | 0.012131 | 4.2194 | -7.3327
-0.1112 | -0.69163 | 0.0006195 | -0.1113 | -0.69225 | -0.0007715 | -0.69225 | 0.001391 | 0.012002 | 4.1744 | -6.6306
-0.11146 | -0.69328 | 0.0006185 | -0.11158 | -0.69403 | -0.0007705 | -0.69403 | 0.001389 | 0.011984 | 4.1684 | -7.4206
-0.11171 | -0.69481 | 0.0006155 | -0.11183 | -0.69558 | -0.0007815 | -0.69558 | 0.001397 | 0.012053 | 4.1924 | -6.4485
-0.11199 | -0.69656 | 0.0006115 | -0.11208 | -0.69714 | -0.0007825 | -0.69714 | 0.001394 | 0.012028 | 4.1834 | -6.5383
-0.11225 | -0.69821 | 0.0006075 | -0.11236 | -0.6989 | -0.0007855 | -0.6989 | 0.001393 | 0.012019 | 4.1804 | -7.3613
-0.11253 | -0.69991 | 0.0006025 | -0.11263 | -0.70057 | -0.0007875 | -0.70057 | 0.00139 | 0.011993 | 4.1714 | -6.987
-0.11278 | -0.7015 | 0.0005995 | -0.11291 | -0.7023 | -0.0007885 | -0.7023 | 0.001388 | 0.011976 | 4.1654 | -7.2078
-0.11303 | -0.70302 | 0.0005965 | -0.11314 | -0.70376 | -0.0007895 | -0.70376 | 0.001386 | 0.011959 | 4.1594 | -6.0583
-0.11332 | -0.70485 | 0.0005905 | -0.11343 | -0.70555 | -0.0007935 | -0.70555 | 0.001384 | 0.011941 | 4.1534 | -7.4456
-0.11358 | -0.70647 | 0.0005875 | -0.1137 | -0.70723 | -0.0007955 | -0.70723 | 0.001383 | 0.011933 | 4.1504 | -6.9727
-0.11385 | -0.70816 | 0.0005845 | -0.11397 | -0.70891 | -0.0007955 | -0.70891 | 0.00138 | 0.011907 | 4.1414 | -6.9626
-0.11411 | -0.7098 | 0.0005785 | -0.11421 | -0.7104 | -0.0007965 | -0.7104 | 0.001375 | 0.011864 | 4.1264 | -6.1711
-0.11438 | -0.71141 | 0.0005755 | -0.11449 | -0.71212 | -0.0008005 | -0.71212 | 0.001376 | 0.011872 | 4.1294 | -7.1121
-0.11464 | -0.71306 | 0.0005745 | -0.11477 | -0.71386 | -0.0008005 | -0.71386 | 0.001375 | 0.011864 | 4.1264 | -7.1635
-0.1149 | -0.71469 | 0.0005695 | -0.11504 | -0.71556 | -0.0007995 | -0.71556 | 0.001369 | 0.011812 | 4.1084 | -6.9916
-0.11518 | -0.71639 | 0.0005645 | -0.11526 | -0.7169 | -0.0007985 | -0.7169 | 0.001363 | 0.01176 | 4.0904 | -5.5076
-0.11544 | -0.71802 | 0.0005645 | -0.11554 | -0.71868 | -0.0007995 | -0.71868 | 0.001364 | 0.011769 | 4.0934 | -7.2791
-0.11572 | -0.71978 | 0.0005615 | -0.11581 | -0.72034 | -0.0008105 | -0.72034 | 0.001372 | 0.011838 | 4.1174 | -6.818
-0.11596 | -0.7213 | 0.0005575 | -0.11609 | -0.7221 | -0.0008105 | -0.7221 | 0.001368 | 0.011803 | 4.1054 | -7.2627
-0.11623 | -0.72298 | 0.0005565 | -0.11636 | -0.72376 | -0.0008105 | -0.72376 | 0.001367 | 0.011795 | 4.1024 | -6.79
-0.11651 | -0.72468 | 0.0005535 | -0.11662 | -0.72539 | -0.0008115 | -0.72539 | 0.001365 | 0.011777 | 4.0964 | -6.6805
-0.11676 | -0.72627 | 0.0005505 | -0.11688 | -0.727 | -0.0008115 | -0.727 | 0.001362 | 0.011752 | 4.0874 | -6.5919
-0.11703 | -0.72793 | 0.0005475 | -0.11714 | -0.72864 | -0.0008115 | -0.72864 | 0.001359 | 0.011726 | 4.0784 | -6.679
-0.11729 | -0.72954 | 0.0005335 | -0.11741 | -0.73031 | -0.0008175 | -0.73031 | 0.001351 | 0.011657 | 4.0544 | -6.8038
-0.11758 | -0.73134 | 0.0005335 | -0.1177 | -0.73208 | -0.0008205 | -0.73208 | 0.001354 | 0.011682 | 4.0634 | -7.1952
-0.11783 | -0.7329 | 0.0005295 | -0.11794 | -0.73358 | -0.0008205 | -0.73358 | 0.00135 | 0.011648 | 4.0514 | -6.0821
-0.1181 | -0.73459 | 0.0005255 | -0.11822 | -0.73533 | -0.0008225 | -0.73533 | 0.001348 | 0.011631 | 4.0454 | -7.0758
-0.11837 | -0.73629 | 0.0005235 | -0.11847 | -0.7369 | -0.0008235 | -0.7369 | 0.001347 | 0.011622 | 4.0424 | -6.3637
-0.11863 | -0.73785 | 0.0005175 | -0.11872 | -0.73842 | -0.0008215 | -0.73842 | 0.001339 | 0.011553 | 4.0184 | -6.1168
-0.11891 | -0.73961 | 0.0005135 | -0.11901 | -0.74025 | -0.0008225 | -0.74025 | 0.001336 | 0.011527 | 4.0094 | -7.3401
-0.11917 | -0.74122 | 0.0005085 | -0.11926 | -0.74177 | -0.0008215 | -0.74177 | 0.00133 | 0.011475 | 3.9913 | -6.0961
-0.11941 | -0.74276 | 0.0005055 | -0.11952 | -0.74344 | -0.0008315 | -0.74344 | 0.001337 | 0.011536 | 4.0124 | -6.6709
-0.1197 | -0.74452 | 0.0005035 | -0.11981 | -0.74521 | -0.0008315 | -0.74521 | 0.001335 | 0.011519 | 4.0064 | -7.1074
-0.11997 | -0.74619 | 0.0005005 | -0.12007 | -0.74685 | -0.0008355 | -0.74685 | 0.001336 | 0.011527 | 4.0094 | -6.5812
-0.12022 | -0.7478 | 0.0004965 | -0.12035 | -0.74857 | -0.0008375 | -0.74857 | 0.001334 | 0.01151 | 4.0034 | -6.8778
-0.12049 | -0.74943 | 0.0004935 | -0.12059 | -0.75006 | -0.0008365 | -0.75006 | 0.00133 | 0.011475 | 3.9913 | -5.9424
-0.12075 | -0.75104 | 0.0004905 | -0.12086 | -0.75176 | -0.0008395 | -0.75176 | 0.00133 | 0.011475 | 3.9913 | -6.7775
-0.12101 | -0.75269 | 0.0004855 | -0.12111 | -0.75332 | -0.0008445 | -0.75332 | 0.00133 | 0.011475 | 3.9913 | -6.2314
-0.12129 | -0.75441 | 0.0004815 | -0.12139 | -0.75507 | -0.0008465 | -0.75507 | 0.001328 | 0.011458 | 3.9853 | -6.9957
-0.12154 | -0.75595 | 0.0004795 | -0.12165 | -0.75665 | -0.0008485 | -0.75665 | 0.001328 | 0.011458 | 3.9853 | -6.2964
-0.12182 | -0.75774 | 0.0004775 | -0.12192 | -0.75834 | -0.0008475 | -0.75834 | 0.001325 | 0.011432 | 3.9763 | -6.735
-0.12209 | -0.75939 | 0.0004745 | -0.12219 | -0.76 | -0.0008485 | -0.76 | 0.001323 | 0.011415 | 3.9703 | -6.5987
-0.12236 | -0.76108 | 0.0004735 | -0.12247 | -0.76177 | -0.0008455 | -0.76177 | 0.001319 | 0.011381 | 3.9583 | -7.0029
-0.12263 | -0.76275 | 0.0004725 | -0.12272 | -0.76334 | -0.0008465 | -0.76334 | 0.001319 | 0.011381 | 3.9583 | -6.2291
-0.12289 | -0.76436 | 0.0004675 | -0.12299 | -0.76498 | -0.0008475 | -0.76498 | 0.001315 | 0.011346 | 3.9463 | -6.4655
-0.12317 | -0.76611 | 0.0004545 | -0.12328 | -0.76682 | -0.0008565 | -0.76682 | 0.001311 | 0.011311 | 3.9343 | -7.2546
-0.12341 | -0.76759 | 0.0004565 | -0.12353 | -0.76834 | -0.0008575 | -0.76834 | 0.001314 | 0.011337 | 3.9433 | -5.9779
-0.1237 | -0.76943 | 0.0004525 | -0.1238 | -0.77005 | -0.0008585 | -0.77005 | 0.001311 | 0.011311 | 3.9343 | -6.7619
-0.12393 | -0.77087 | 0.0004475 | -0.12405 | -0.77158 | -0.0008605 | -0.77158 | 0.001308 | 0.011286 | 3.9253 | -6.0131
-0.12422 | -0.77262 | 0.0004415 | -0.12431 | -0.77323 | -0.0008625 | -0.77323 | 0.001304 | 0.011251 | 3.9133 | -6.4358
-0.12448 | -0.77423 | 0.0004385 | -0.12459 | -0.77492 | -0.0008635 | -0.77492 | 0.001302 | 0.011234 | 3.9073 | -6.6156
-0.12475 | -0.77593 | 0.0004365 | -0.12485 | -0.77656 | -0.0008685 | -0.77656 | 0.001305 | 0.01126 | 3.9163 | -6.4235
-0.125 | -0.77749 | 0.0004335 | -0.12512 | -0.77823 | -0.0008695 | -0.77823 | 0.001303 | 0.011242 | 3.9103 | -6.5233
-0.12527 | -0.77919 | 0.0004285 | -0.12538 | -0.77987 | -0.0008725 | -0.77987 | 0.001301 | 0.011225 | 3.9043 | -6.4161
-0.12554 | -0.78085 | 0.0004285 | -0.12564 | -0.78146 | -0.0008725 | -0.78146 | 0.001301 | 0.011225 | 3.9043 | -6.1926
-0.12581 | -0.78254 | 0.0004225 | -0.12591 | -0.78319 | -0.0008745 | -0.78319 | 0.001297 | 0.011191 | 3.8923 | -6.7408
-0.12608 | -0.78424 | 0.0004195 | -0.12619 | -0.78488 | -0.0008755 | -0.78488 | 0.001295 | 0.011173 | 3.8863 | -6.6043
-0.12635 | -0.78587 | 0.0004145 | -0.12645 | -0.78653 | -0.0008765 | -0.78653 | 0.001291 | 0.011139 | 3.8743 | -6.3959
-0.12659 | -0.78738 | 0.0004095 | -0.12671 | -0.78814 | -0.0008755 | -0.78814 | 0.001285 | 0.011087 | 3.8563 | -6.2029
-0.12688 | -0.78917 | 0.0004075 | -0.12696 | -0.78971 | -0.0008745 | -0.78971 | 0.001282 | 0.011061 | 3.8473 | -6.0614
-0.12713 | -0.79078 | 0.0004065 | -0.12724 | -0.79142 | -0.0008725 | -0.79142 | 0.001279 | 0.011035 | 3.8383 | -6.5731
-0.12742 | -0.79258 | 0.0004035 | -0.12752 | -0.79316 | -0.0008785 | -0.79316 | 0.001282 | 0.011061 | 3.8473 | -6.6926
-0.12766 | -0.79403 | 0.0004015 | -0.12779 | -0.79483 | -0.0008865 | -0.79483 | 0.001288 | 0.011113 | 3.8653 | -6.4283
-0.12793 | -0.79571 | 0.0003995 | -0.12805 | -0.79645 | -0.0008875 | -0.79645 | 0.001287 | 0.011104 | 3.8623 | -6.2485
-0.1282 | -0.79739 | 0.0004005 | -0.12831 | -0.7981 | -0.0008895 | -0.7981 | 0.00129 | 0.01113 | 3.8713 | -6.3977
-0.12846 | -0.799 | 0.0003895 | -0.12857 | -0.79972 | -0.0008915 | -0.79972 | 0.001281 | 0.011053 | 3.8443 | -6.2388
-0.12872 | -0.80064 | 0.0003845 | -0.12884 | -0.8014 | -0.0008935 | -0.8014 | 0.001278 | 0.011027 | 3.8353 | -6.4724
-0.12898 | -0.80227 | 0.0003825 | -0.12908 | -0.80287 | -0.0008935 | -0.80287 | 0.001276 | 0.011009 | 3.8293 | -5.6017
-0.12925 | -0.80393 | 0.0003765 | -0.12936 | -0.80461 | -0.0008955 | -0.80461 | 0.001272 | 0.010975 | 3.8173 | -6.6586
-0.12952 | -0.80561 | 0.0003735 | -0.12962 | -0.80627 | -0.0008945 | -0.80627 | 0.001268 | 0.01094 | 3.8053 | -6.3296
-0.1298 | -0.80737 | 0.0003685 | -0.12989 | -0.8079 | -0.0008975 | -0.8079 | 0.001266 | 0.010923 | 3.7993 | -6.1964
-0.13007 | -0.80901 | 0.0003675 | -0.13016 | -0.80958 | -0.0009015 | -0.80958 | 0.001269 | 0.010949 | 3.8083 | -6.4117
-0.13032 | -0.8106 | 0.0003605 | -0.13043 | -0.81127 | -0.0009045 | -0.81127 | 0.001265 | 0.010915 | 3.7963 | -6.4092
-0.13058 | -0.81218 | 0.0003585 | -0.13069 | -0.81287 | -0.0009055 | -0.81287 | 0.001264 | 0.010906 | 3.7933 | -6.0661
-0.13083 | -0.81374 | 0.0003565 | -0.13093 | -0.8144 | -0.0009085 | -0.8144 | 0.001265 | 0.010915 | 3.7963 | -5.8301
-0.1311 | -0.81542 | 0.0003515 | -0.1312 | -0.8161 | -0.0009085 | -0.8161 | 0.00126 | 0.010871 | 3.7813 | -6.41
-0.13138 | -0.81719 | 0.0003485 | -0.13149 | -0.81786 | -0.0009105 | -0.81786 | 0.001259 | 0.010863 | 3.7783 | -6.6534
-0.13165 | -0.81884 | 0.0003445 | -0.13176 | -0.81952 | -0.0009125 | -0.81952 | 0.001257 | 0.010846 | 3.7723 | -6.2697
-0.13193 | -0.82061 | 0.0003415 | -0.13202 | -0.82115 | -0.0009135 | -0.82115 | 0.001255 | 0.010828 | 3.7663 | -6.166
-0.13219 | -0.82221 | 0.0003415 | -0.13229 | -0.82282 | -0.0009135 | -0.82282 | 0.001255 | 0.010828 | 3.7663 | -6.2782
-0.13244 | -0.82378 | 0.0003375 | -0.13254 | -0.8244 | -0.0009145 | -0.8244 | 0.001252 | 0.010802 | 3.7573 | -5.9431
-0.1327 | -0.82541 | 0.0003365 | -0.13283 | -0.82622 | -0.0009175 | -0.82622 | 0.001254 | 0.01082 | 3.7633 | -6.8529
-0.13299 | -0.82718 | 0.0003335 | -0.13311 | -0.82794 | -0.0009205 | -0.82794 | 0.001254 | 0.01082 | 3.7633 | -6.4605
-0.13325 | -0.82881 | 0.0003325 | -0.13335 | -0.82944 | -0.0009195 | -0.82944 | 0.001252 | 0.010802 | 3.7573 | -5.6367
-0.13353 | -0.83054 | 0.0003295 | -0.1336 | -0.831 | -0.0009205 | -0.831 | 0.00125 | 0.010785 | 3.7513 | -5.8846
-0.13377 | -0.83205 | 0.0003205 | -0.13389 | -0.8328 | -0.0009225 | -0.8328 | 0.001243 | 0.010725 | 3.7303 | -6.7243
-0.13403 | -0.83366 | 0.0003175 | -0.13415 | -0.83444 | -0.0009225 | -0.83444 | 0.00124 | 0.010699 | 3.7213 | -6.118
-0.13431 | -0.83538 | 0.0003135 | -0.13442 | -0.83611 | -0.0009235 | -0.83611 | 0.001237 | 0.010673 | 3.7123 | -6.1957
-0.13461 | -0.83726 | 0.0003095 | -0.13466 | -0.83758 | -0.0009275 | -0.83758 | 0.001237 | 0.010673 | 3.7123 | -5.4493
-0.13486 | -0.83882 | 0.0003075 | -0.13495 | -0.83941 | -0.0009375 | -0.83941 | 0.001245 | 0.010742 | 3.7363 | -6.8336
-0.13511 | -0.84039 | 0.0003035 | -0.13521 | -0.84101 | -0.0009365 | -0.84101 | 0.00124 | 0.010699 | 3.7213 | -5.9606
-0.13538 | -0.84206 | 0.0003005 | -0.13546 | -0.84255 | -0.0009355 | -0.84255 | 0.001236 | 0.010664 | 3.7093 | -5.731
-0.13562 | -0.84354 | 0.0002955 | -0.13575 | -0.84435 | -0.0009385 | -0.84435 | 0.001234 | 0.010647 | 3.7033 | -6.6623
-0.13589 | -0.84524 | 0.0002935 | -0.13601 | -0.84601 | -0.0009415 | -0.84601 | 0.001235 | 0.010656 | 3.7063 | -6.1296
-0.13617 | -0.84695 | 0.0002875 | -0.13626 | -0.84751 | -0.0009425 | -0.84751 | 0.00123 | 0.010613 | 3.6912 | -5.5675
-0.13645 | -0.8487 | 0.0002845 | -0.13653 | -0.8492 | -0.0009445 | -0.8492 | 0.001229 | 0.010604 | 3.6882 | -6.2195
-0.13669 | -0.85018 | 0.0002805 | -0.1368 | -0.85089 | -0.0009465 | -0.85089 | 0.001227 | 0.010587 | 3.6822 | -6.2348
-0.13696 | -0.85191 | 0.0002765 | -0.13706 | -0.85248 | -0.0009475 | -0.85248 | 0.001224 | 0.010561 | 3.6732 | -5.8561
-0.13722 | -0.85351 | 0.0002755 | -0.13733 | -0.85417 | -0.0009505 | -0.85417 | 0.001226 | 0.010578 | 3.6792 | -6.1967
-0.1375 | -0.85527 | 0.0002725 | -0.13758 | -0.85577 | -0.0009515 | -0.85577 | 0.001224 | 0.010561 | 3.6732 | -5.8766
-0.13778 | -0.857 | 0.0002685 | -0.13787 | -0.85758 | -0.0009525 | -0.85758 | 0.001221 | 0.010535 | 3.6642 | -6.6405
-0.13804 | -0.8586 | 0.0002645 | -0.13814 | -0.85926 | -0.0009525 | -0.85926 | 0.001217 | 0.0105 | 3.6522 | -6.1664
-0.13828 | -0.8601 | 0.0002645 | -0.1384 | -0.86083 | -0.0009555 | -0.86083 | 0.00122 | 0.010526 | 3.6612 | -5.7317
-0.13857 | -0.86192 | 0.0002615 | -0.13866 | -0.86247 | -0.0009605 | -0.86247 | 0.001222 | 0.010544 | 3.6672 | -5.9942
-0.13882 | -0.86347 | 0.0002585 | -0.13892 | -0.86409 | -0.0009625 | -0.86409 | 0.001221 | 0.010535 | 3.6642 | -5.9738
-0.13908 | -0.8651 | 0.0002565 | -0.13919 | -0.86574 | -0.0009635 | -0.86574 | 0.00122 | 0.010526 | 3.6612 | -6.0145
-0.13933 | -0.86666 | 0.0002555 | -0.13945 | -0.86737 | -0.0009685 | -0.86737 | 0.001224 | 0.010561 | 3.6732 | -5.9763
-0.13963 | -0.86848 | 0.0002525 | -0.13973 | -0.86914 | -0.0009675 | -0.86914 | 0.00122 | 0.010526 | 3.6612 | -6.5009
-0.13988 | -0.87008 | 0.0002505 | -0.13998 | -0.8707 | -0.0009685 | -0.8707 | 0.001219 | 0.010518 | 3.6582 | -5.7137
-0.14015 | -0.87173 | 0.0002445 | -0.14023 | -0.87222 | -0.0009705 | -0.87222 | 0.001215 | 0.010483 | 3.6462 | -5.5429
-0.14042 | -0.8734 | 0.0002365 | -0.14051 | -0.87397 | -0.0009705 | -0.87397 | 0.001207 | 0.010414 | 3.6222 | -6.3746
-0.14067 | -0.87497 | 0.0002305 | -0.14079 | -0.87571 | -0.0009735 | -0.87571 | 0.001204 | 0.010388 | 3.6132 | -6.2781
-0.14094 | -0.87662 | 0.0002305 | -0.14103 | -0.87719 | -0.0009745 | -0.87719 | 0.001205 | 0.010397 | 3.6162 | -5.3511
-0.14121 | -0.87831 | 0.0002265 | -0.14131 | -0.87895 | -0.0009765 | -0.87895 | 0.001203 | 0.01038 | 3.6102 | -6.3827
-0.14148 | -0.87998 | 0.0002195 | -0.14159 | -0.88069 | -0.0009765 | -0.88069 | 0.001196 | 0.010319 | 3.5892 | -6.2469
-0.14175 | -0.88167 | 0.0002175 | -0.14186 | -0.88236 | -0.0009795 | -0.88236 | 0.001197 | 0.010328 | 3.5922 | -5.9856
-0.14201 | -0.8833 | 0.0002175 | -0.1421 | -0.88387 | -0.0009825 | -0.88387 | 0.0012 | 0.010354 | 3.6012 | -5.4363
-0.14227 | -0.88491 | 0.0002115 | -0.14237 | -0.88556 | -0.0009835 | -0.88556 | 0.001195 | 0.010311 | 3.5862 | -6.08
-0.14255 | -0.88664 | 0.0002105 | -0.14266 | -0.88736 | -0.0009845 | -0.88736 | 0.001195 | 0.010311 | 3.5862 | -6.4688
-0.1428 | -0.88823 | 0.0002075 | -0.1429 | -0.88883 | -0.0009865 | -0.88883 | 0.001194 | 0.010302 | 3.5832 | -5.2621
-0.14306 | -0.88986 | 0.0002025 | -0.14319 | -0.89062 | -0.0009885 | -0.89062 | 0.001191 | 0.010276 | 3.5742 | -6.4108
-0.14334 | -0.89157 | 0.0001975 | -0.14344 | -0.89222 | -0.0009885 | -0.89222 | 0.001186 | 0.010233 | 3.5592 | -5.7015
-0.14362 | -0.89334 | 0.0001975 | -0.1437 | -0.89383 | -0.0009895 | -0.89383 | 0.001187 | 0.010242 | 3.5622 | -5.7141
-0.14388 | -0.89491 | 0.0001925 | -0.14395 | -0.89536 | -0.0009895 | -0.89536 | 0.001182 | 0.010198 | 3.5472 | -5.4612
-0.14413 | -0.89648 | 0.0001895 | -0.14422 | -0.89705 | -0.0009895 | -0.89705 | 0.001179 | 0.010173 | 3.5382 | -5.9937
-0.14439 | -0.89807 | 0.0001865 | -0.1445 | -0.89879 | -0.0009925 | -0.89879 | 0.001179 | 0.010173 | 3.5382 | -6.1401
-0.14468 | -0.89992 | 0.0001825 | -0.14475 | -0.90033 | -0.0009945 | -0.90033 | 0.001177 | 0.010155 | 3.5322 | -5.4532
-0.14492 | -0.90141 | 0.0001805 | -0.14505 | -0.90219 | -0.0009935 | -0.90219 | 0.001174 | 0.010129 | 3.5232 | -6.5607
-0.14517 | -0.90295 | 0.0001765 | -0.14529 | -0.90372 | -0.0009955 | -0.90372 | 0.001172 | 0.010112 | 3.5172 | -5.3863
-0.14548 | -0.90487 | 0.0001725 | -0.14557 | -0.90547 | -0.0009965 | -0.90547 | 0.001169 | 0.010086 | 3.5082 | -6.1395
-0.14573 | -0.90643 | 0.0001705 | -0.14583 | -0.90705 | -0.0009985 | -0.90705 | 0.001169 | 0.010086 | 3.5082 | -5.5425
-0.14601 | -0.90816 | 0.0001695 | -0.14609 | -0.90869 | -0.0009985 | -0.90869 | 0.001168 | 0.010078 | 3.5052 | -5.7364
-0.14624 | -0.9096 | 0.0001675 | -0.14635 | -0.9103 | -0.0010005 | -0.9103 | 0.001168 | 0.010078 | 3.5052 | -5.6468
-0.14652 | -0.91134 | 0.0001625 | -0.14661 | -0.91193 | -0.0009995 | -0.91193 | 0.001162 | 0.010026 | 3.4872 | -5.6975
-0.1468 | -0.91311 | 0.0001595 | -0.14689 | -0.91367 | -0.0010035 | -0.91367 | 0.001163 | 0.010035 | 3.4902 | -6.0759
-0.14703 | -0.91456 | 0.0001575 | -0.14716 | -0.9153 | -0.0010135 | -0.9153 | 0.001171 | 0.010104 | 3.5142 | -5.7291
-0.14731 | -0.91629 | 0.0001545 | -0.14743 | -0.91703 | -0.0010195 | -0.91703 | 0.001174 | 0.010129 | 3.5232 | -6.0844
-0.1476 | -0.91805 | 0.0001535 | -0.14769 | -0.91865 | -0.0010215 | -0.91865 | 0.001175 | 0.010138 | 3.5262 | -5.7001
-0.14785 | -0.91961 | 0.0001505 | -0.14795 | -0.92026 | -0.0010215 | -0.92026 | 0.001172 | 0.010112 | 3.5172 | -5.6515
-0.14811 | -0.92124 | 0.0001505 | -0.14823 | -0.92198 | -0.0010195 | -0.92198 | 0.00117 | 0.010095 | 3.5112 | -6.0547
-0.14837 | -0.92284 | 0.0001485 | -0.14849 | -0.92363 | -0.0010245 | -0.92363 | 0.001173 | 0.010121 | 3.5202 | -5.7949
-0.14863 | -0.92448 | 0.00013951 | -0.14875 | -0.92526 | -0.0010235 | -0.92526 | 0.001163 | 0.010035 | 3.4902 | -5.7122
-0.14891 | -0.92623 | 0.00012983 | -0.149 | -0.92676 | -0.0010275 | -0.92676 | 0.0011573 | 0.0099856 | 3.4732 | -5.2191
-0.14916 | -0.9278 | 0.0001258 | -0.1493 | -0.92863 | -0.0010275 | -0.92863 | 0.0011533 | 0.0099508 | 3.4611 | -6.5128
-0.14945 | -0.92958 | 0.00012447 | -0.14958 | -0.93038 | -0.0010295 | -0.93038 | 0.001154 | 0.0099566 | 3.4631 | -6.0295
-0.1497 | -0.93113 | 0.00012142 | -0.14982 | -0.93189 | -0.0010315 | -0.93189 | 0.0011529 | 0.0099476 | 3.4599 | -5.2319
-0.14997 | -0.93281 | 0.00011965 | -0.15008 | -0.9335 | -0.0010325 | -0.9335 | 0.0011521 | 0.0099409 | 3.4576 | -5.5935
-0.15023 | -0.93444 | 0.00011483 | -0.15037 | -0.93528 | -0.0010345 | -0.93528 | 0.0011493 | 0.0099165 | 3.4491 | -6.1218
-0.15051 | -0.93618 | 0.00011023 | -0.15063 | -0.93692 | -0.0010355 | -0.93692 | 0.0011457 | 0.0098855 | 3.4384 | -5.6763
-0.15078 | -0.93783 | 0.00010889 | -0.15088 | -0.93847 | -0.0010375 | -0.93847 | 0.0011464 | 0.0098912 | 3.4403 | -5.3268
-0.15104 | -0.93949 | 0.00010651 | -0.15114 | -0.9401 | -0.0010385 | -0.9401 | 0.001145 | 0.0098793 | 3.4362 | -5.5817
-0.15132 | -0.94118 | 0.0001038 | -0.1514 | -0.94173 | -0.0010415 | -0.94173 | 0.0011453 | 0.0098818 | 3.4371 | -5.6218
-0.15157 | -0.94278 | 0.00010118 | -0.15167 | -0.94337 | -0.0010425 | -0.94337 | 0.0011437 | 0.0098678 | 3.4322 | -5.6186
-0.15183 | -0.9444 | 9.9302e-05 | -0.15192 | -0.94495 | -0.0010465 | -0.94495 | 0.0011458 | 0.0098861 | 3.4386 | -5.4489
-0.1521 | -0.94607 | 9.5071e-05 | -0.15219 | -0.94664 | -0.0010465 | -0.94664 | 0.0011416 | 0.0098496 | 3.4259 | -5.7854
-0.15237 | -0.94772 | 9.2068e-05 | -0.15247 | -0.94835 | -0.0010485 | -0.94835 | 0.0011406 | 0.009841 | 3.4229 | -5.8574
-0.15263 | -0.94936 | 9.0904e-05 | -0.15274 | -0.95001 | -0.0010525 | -0.95001 | 0.0011434 | 0.0098654 | 3.4314 | -5.6915
-0.15289 | -0.95096 | 8.8537e-05 | -0.153 | -0.95168 | -0.0010575 | -0.95168 | 0.001146 | 0.0098882 | 3.4393 | -5.7265
-0.15314 | -0.95253 | 8.3082e-05 | -0.15328 | -0.95338 | -0.0010585 | -0.95338 | 0.0011416 | 0.0098497 | 3.4259 | -5.8501
-0.15344 | -0.95442 | 7.9693e-05 | -0.15351 | -0.95484 | -0.0010605 | -0.95484 | 0.0011402 | 0.0098377 | 3.4217 | -5.0046
-0.1537 | -0.956 | 7.6854e-05 | -0.15381 | -0.95669 | -0.0010615 | -0.95669 | 0.0011384 | 0.0098219 | 3.4162 | -6.316
-0.15398 | -0.95773 | 7.5102e-05 | -0.15407 | -0.95832 | -0.0010615 | -0.95832 | 0.0011366 | 0.0098068 | 3.411 | -5.5417
-0.15424 | -0.9594 | 7.1308e-05 | -0.15432 | -0.95986 | -0.0010615 | -0.95986 | 0.0011328 | 0.009774 | 3.3996 | -5.274
-0.15449 | -0.9609 | 6.8362e-05 | -0.15459 | -0.96157 | -0.0010655 | -0.96157 | 0.0011339 | 0.0097831 | 3.4027 | -5.7965
-0.15476 | -0.96263 | 6.4786e-05 | -0.15488 | -0.96336 | -0.0010665 | -0.96336 | 0.0011313 | 0.0097609 | 3.395 | -6.0886
-0.15504 | -0.96432 | 6.2889e-05 | -0.1551 | -0.96475 | -0.0010675 | -0.96475 | 0.0011304 | 0.0097531 | 3.3923 | -4.7072
-0.15529 | -0.96587 | 6.0226e-05 | -0.15538 | -0.96648 | -0.0010685 | -0.96648 | 0.0011287 | 0.0097388 | 3.3873 | -5.8826
-0.15556 | -0.96758 | 5.6843e-05 | -0.15565 | -0.96816 | -0.0010695 | -0.96816 | 0.0011263 | 0.0097182 | 3.3802 | -5.6827
-0.15582 | -0.9692 | 5.4279e-05 | -0.15592 | -0.96985 | -0.0010695 | -0.96985 | 0.0011238 | 0.0096961 | 3.3725 | -5.6912
-0.15609 | -0.97089 | 5.1024e-05 | -0.15617 | -0.97138 | -0.0010705 | -0.97138 | 0.0011215 | 0.0096767 | 3.3657 | -5.1761
-0.15634 | -0.97243 | 4.7417e-05 | -0.15647 | -0.97322 | -0.0010705 | -0.97322 | 0.0011179 | 0.0096455 | 3.3549 | -6.1867
-0.15662 | -0.97418 | 4.4499e-05 | -0.15673 | -0.97485 | -0.0010705 | -0.97485 | 0.001115 | 0.0096204 | 3.3461 | -5.4601
-0.15689 | -0.97584 | 4.141e-05 | -0.15698 | -0.97639 | -0.0010715 | -0.97639 | 0.0011129 | 0.0096023 | 3.3399 | -5.136
-0.15715 | -0.97749 | 3.8725e-05 | -0.15723 | -0.97798 | -0.0010835 | -0.97798 | 0.0011222 | 0.0096827 | 3.3678 | -5.3404
-0.15743 | -0.9792 | 3.853e-05 | -0.15752 | -0.97976 | -0.0010865 | -0.97976 | 0.001125 | 0.0097069 | 3.3762 | -5.9776
-0.15769 | -0.98081 | 3.4274e-05 | -0.15779 | -0.98143 | -0.0010855 | -0.98143 | 0.0011198 | 0.0096616 | 3.3605 | -5.6358
-0.15795 | -0.98244 | 3.1351e-05 | -0.15806 | -0.98313 | -0.0010875 | -0.98313 | 0.0011189 | 0.0096536 | 3.3577 | -5.7248
-0.15823 | -0.98417 | 2.8037e-05 | -0.15833 | -0.9848 | -0.0010905 | -0.9848 | 0.0011185 | 0.0096509 | 3.3567 | -5.5963
-0.15849 | -0.98581 | 2.7791e-05 | -0.15859 | -0.98644 | -0.0010915 | -0.98644 | 0.0011193 | 0.0096574 | 3.359 | -5.5139
-0.15873 | -0.98732 | 2.4352e-05 | -0.15885 | -0.98805 | -0.0010905 | -0.98805 | 0.0011149 | 0.0096191 | 3.3457 | -5.3797
-0.15901 | -0.98906 | 2.318e-05 | -0.15911 | -0.98964 | -0.0010935 | -0.98964 | 0.0011167 | 0.0096349 | 3.3512 | -5.3318
-0.15926 | -0.99063 | 1.851e-05 | -0.15937 | -0.99126 | -0.0010945 | -0.99126 | 0.001113 | 0.0096032 | 3.3402 | -5.4314
-0.15952 | -0.99223 | 1.5921e-05 | -0.15965 | -0.993 | -0.0010965 | -0.993 | 0.0011124 | 0.0095981 | 3.3384 | -5.7949
-0.15982 | -0.99409 | 1.4635e-05 | -0.15993 | -0.99478 | -0.0010995 | -0.99478 | 0.0011141 | 0.0096129 | 3.3435 | -5.9433
-0.16007 | -0.99565 | 1.2988e-05 | -0.16017 | -0.99628 | -0.0011055 | -0.99628 | 0.0011185 | 0.0096505 | 3.3566 | -5.0427
-0.16034 | -0.99733 | 9.7682e-06 | -0.16043 | -0.99785 | -0.0011065 | -0.99785 | 0.0011163 | 0.0096313 | 3.3499 | -5.256
-0.1606 | -0.99891 | 5.8867e-06 | -0.1607 | -0.99954 | -0.0011085 | -0.99954 | 0.0011144 | 0.0096151 | 3.3443 | -5.642
-0.16088 | -1.0007 | 7.055e-08 | -0.16097 | -1.0012 | -0.0011075 | -1.0012 | 0.0011076 | 0.0095563 | 3.3238 | -5.62
-0.16113 | -1.0022 | -5.8172e-06 | -0.16124 | -1.0029 | -0.0011085 | -1.0029 | 0.0011027 | 0.0095141 | 3.3092 | -5.5904
-0.16139 | -1.0038 | -1.0354e-05 | -0.16148 | -1.0044 | -0.0011125 | -1.0044 | 0.0011021 | 0.0095095 | 3.3076 | -5.0622
-0.16165 | -1.0054 | -1.1251e-05 | -0.16176 | -1.0062 | -0.0011145 | -1.0062 | 0.0011032 | 0.009519 | 3.3109 | -5.681
-0.16196 | -1.0074 | -1.3275e-05 | -0.16202 | -1.0078 | -0.0011155 | -1.0078 | 0.0011022 | 0.0095101 | 3.3078 | -5.3107
-0.1622 | -1.0089 | -1.7349e-05 | -0.16229 | -1.0094 | -0.0011145 | -1.0094 | 0.0010972 | 0.0094664 | 3.2926 | -5.5423
-0.16245 | -1.0104 | -1.975e-05 | -0.16259 | -1.0113 | -0.0011135 | -1.0113 | 0.0010937 | 0.009437 | 3.2824 | -6.1344
-0.16272 | -1.0121 | -2.3921e-05 | -0.16284 | -1.0129 | -0.0011135 | -1.0129 | 0.0010896 | 0.009401 | 3.2698 | -5.074
-0.163 | -1.0138 | -2.8777e-05 | -0.16309 | -1.0145 | -0.0011145 | -1.0145 | 0.0010857 | 0.0093678 | 3.2583 | -5.2177
-0.16325 | -1.0154 | -2.9646e-05 | -0.16334 | -1.016 | -0.0011185 | -1.016 | 0.0010889 | 0.0093948 | 3.2677 | -4.9521
-0.16352 | -1.0171 | -3.3036e-05 | -0.16361 | -1.0176 | -0.0011285 | -1.0176 | 0.0010955 | 0.0094518 | 3.2875 | -5.484
-0.16381 | -1.0189 | -3.4747e-05 | -0.16388 | -1.0194 | -0.0011255 | -1.0194 | 0.0010908 | 0.0094112 | 3.2734 | -5.6112
-0.16407 | -1.0205 | -3.9502e-05 | -0.16417 | -1.0211 | -0.0011285 | -1.0211 | 0.001089 | 0.009396 | 3.2681 | -5.7777
-0.16432 | -1.0221 | -4.3916e-05 | -0.16442 | -1.0227 | -0.0011295 | -1.0227 | 0.0010856 | 0.0093666 | 3.2579 | -5.0942
-0.16459 | -1.0238 | -4.633e-05 | -0.16469 | -1.0244 | -0.0011325 | -1.0244 | 0.0010862 | 0.0093716 | 3.2596 | -5.4727
-0.16486 | -1.0254 | -5.0236e-05 | -0.16497 | -1.0261 | -0.0011335 | -1.0261 | 0.0010833 | 0.0093465 | 3.2509 | -5.7098
-0.16511 | -1.027 | -5.0954e-05 | -0.16521 | -1.0276 | -0.0011345 | -1.0276 | 0.0010835 | 0.009349 | 3.2517 | -4.9142
-0.1654 | -1.0288 | -5.399e-05 | -0.16547 | -1.0292 | -0.0011385 | -1.0292 | 0.0010845 | 0.0093573 | 3.2546 | -5.2813
-0.16564 | -1.0303 | -5.7749e-05 | -0.16574 | -1.0309 | -0.0011415 | -1.0309 | 0.0010838 | 0.0093507 | 3.2524 | -5.4032
-0.16592 | -1.032 | -6.05e-05 | -0.16601 | -1.0326 | -0.0011445 | -1.0326 | 0.001084 | 0.0093529 | 3.2531 | -5.5436
-0.1662 | -1.0338 | -6.25e-05 | -0.16627 | -1.0342 | -0.0011445 | -1.0342 | 0.001082 | 0.0093356 | 3.2471 | -5.1752
-0.16646 | -1.0354 | -6.55e-05 | -0.16656 | -1.036 | -0.0011465 | -1.036 | 0.001081 | 0.009327 | 3.2441 | -5.8746
-0.16673 | -1.0371 | -6.85e-05 | -0.1668 | -1.0375 | -0.0011465 | -1.0375 | 0.001078 | 0.0093011 | 3.2351 | -4.8562
-0.167 | -1.0387 | -7.05e-05 | -0.16707 | -1.0392 | -0.0011465 | -1.0392 | 0.001076 | 0.0092839 | 3.2291 | -5.4079
-0.16725 | -1.0403 | -7.35e-05 | -0.16734 | -1.0409 | -0.0011475 | -1.0409 | 0.001074 | 0.0092666 | 3.2231 | -5.4179
-0.1675 | -1.0419 | -7.45e-05 | -0.1676 | -1.0425 | -0.0011475 | -1.0425 | 0.001073 | 0.009258 | 3.2201 | -5.21
-0.16777 | -1.0435 | -7.55e-05 | -0.16789 | -1.0443 | -0.0011495 | -1.0443 | 0.001074 | 0.0092666 | 3.2231 | -5.8111
-0.16804 | -1.0452 | -7.75e-05 | -0.16816 | -1.0459 | -0.0011485 | -1.0459 | 0.001071 | 0.0092407 | 3.2141 | -5.3052
-0.16831 | -1.0469 | -8.45e-05 | -0.1684 | -1.0474 | -0.0011505 | -1.0474 | 0.001066 | 0.0091976 | 3.1991 | -4.7868
-0.16856 | -1.0484 | -8.85e-05 | -0.16867 | -1.0491 | -0.0011625 | -1.0491 | 0.001074 | 0.0092666 | 3.2231 | -5.4926
-0.16882 | -1.0501 | -9.15e-05 | -0.16893 | -1.0508 | -0.0011595 | -1.0508 | 0.001068 | 0.0092148 | 3.2051 | -5.1778
-0.16911 | -1.0518 | -9.55e-05 | -0.16922 | -1.0525 | -0.0011605 | -1.0525 | 0.001065 | 0.009189 | 3.1961 | -5.7334
-0.16936 | -1.0534 | -9.85e-05 | -0.16945 | -1.054 | -0.0011645 | -1.054 | 0.001066 | 0.0091976 | 3.1991 | -4.5943
-0.16963 | -1.0551 | -0.0001005 | -0.16972 | -1.0556 | -0.0011665 | -1.0556 | 0.001066 | 0.0091976 | 3.1991 | -5.3128
-0.16991 | -1.0568 | -0.0001025 | -0.17 | -1.0574 | -0.0011665 | -1.0574 | 0.001064 | 0.0091803 | 3.1931 | -5.5464
-0.17017 | -1.0584 | -0.0001055 | -0.17025 | -1.059 | -0.0011695 | -1.059 | 0.001064 | 0.0091803 | 3.1931 | -5.1241
-0.17041 | -1.06 | -0.0001105 | -0.17052 | -1.0606 | -0.0011705 | -1.0606 | 0.00106 | 0.0091458 | 3.1811 | -5.2334
-0.1707 | -1.0617 | -0.0001135 | -0.17078 | -1.0623 | -0.0011735 | -1.0623 | 0.00106 | 0.0091458 | 3.1811 | -5.2434
-0.17093 | -1.0632 | -0.0001165 | -0.17104 | -1.0639 | -0.0011755 | -1.0639 | 0.001059 | 0.0091372 | 3.1781 | -5.1618
-0.17122 | -1.065 | -0.0001185 | -0.17132 | -1.0656 | -0.0011765 | -1.0656 | 0.001058 | 0.0091286 | 3.1751 | -5.473
-0.17146 | -1.0665 | -0.0001225 | -0.17158 | -1.0672 | -0.0011765 | -1.0672 | 0.001054 | 0.009094 | 3.1631 | -5.125
-0.17175 | -1.0683 | -0.0001235 | -0.17184 | -1.0689 | -0.0011795 | -1.0689 | 0.001056 | 0.0091113 | 3.1691 | -5.1792
-0.17204 | -1.0701 | -0.0001265 | -0.17212 | -1.0706 | -0.0011805 | -1.0706 | 0.001054 | 0.009094 | 3.1631 | -5.3565
-0.17228 | -1.0716 | -0.0001285 | -0.17239 | -1.0723 | -0.0011805 | -1.0723 | 0.001052 | 0.0090768 | 3.1571 | -5.366
-0.17254 | -1.0732 | -0.0001285 | -0.17264 | -1.0738 | -0.0011825 | -1.0738 | 0.001054 | 0.009094 | 3.1631 | -4.9336
-0.17282 | -1.0749 | -0.0001305 | -0.17292 | -1.0756 | -0.0011825 | -1.0756 | 0.001052 | 0.0090768 | 3.1571 | -5.4839
-0.1731 | -1.0767 | -0.0001345 | -0.17318 | -1.0772 | -0.0011845 | -1.0772 | 0.00105 | 0.0090595 | 3.1511 | -5.0419
-0.17335 | -1.0782 | -0.0001425 | -0.17344 | -1.0788 | -0.0011855 | -1.0788 | 0.001043 | 0.0089991 | 3.1301 | -5.0594
-0.17363 | -1.08 | -0.0001455 | -0.17371 | -1.0805 | -0.0011845 | -1.0805 | 0.001039 | 0.0089646 | 3.1181 | -5.4214
-0.17389 | -1.0816 | -0.0001475 | -0.17398 | -1.0822 | -0.0011865 | -1.0822 | 0.001039 | 0.0089646 | 3.1181 | -5.1589
-0.17415 | -1.0832 | -0.0001505 | -0.17423 | -1.0837 | -0.0011985 | -1.0837 | 0.001048 | 0.0090423 | 3.1451 | -4.8696
-0.17441 | -1.0848 | -0.0001545 | -0.17449 | -1.0853 | -0.0011995 | -1.0853 | 0.001045 | 0.0090164 | 3.1361 | -5.1375
-0.17467 | -1.0864 | -0.0001565 | -0.17481 | -1.0873 | -0.0012015 | -1.0873 | 0.001045 | 0.0090164 | 3.1361 | -6.1445
-0.17494 | -1.0882 | -0.0001595 | -0.17505 | -1.0888 | -0.0012025 | -1.0888 | 0.001043 | 0.0089991 | 3.1301 | -4.716
-0.17522 | -1.0899 | -0.0001635 | -0.17532 | -1.0905 | -0.0012025 | -1.0905 | 0.001039 | 0.0089646 | 3.1181 | -5.1688
-0.17547 | -1.0914 | -0.0001675 | -0.17558 | -1.0921 | -0.0012045 | -1.0921 | 0.001037 | 0.0089474 | 3.1121 | -5.1152
-0.17574 | -1.0931 | -0.0001705 | -0.17584 | -1.0937 | -0.0012055 | -1.0937 | 0.001035 | 0.0089301 | 3.106 | -5.028
-0.176 | -1.0947 | -0.0001705 | -0.17611 | -1.0954 | -0.0012075 | -1.0954 | 0.001037 | 0.0089474 | 3.1121 | -5.2987
-0.17627 | -1.0964 | -0.0001735 | -0.17638 | -1.0971 | -0.0012095 | -1.0971 | 0.001036 | 0.0089387 | 3.109 | -5.0497
-0.17652 | -1.0979 | -0.0001735 | -0.17665 | -1.0987 | -0.0012135 | -1.0987 | 0.00104 | 0.0089733 | 3.1211 | -5.2508
-0.17681 | -1.0997 | -0.0001755 | -0.17691 | -1.1004 | -0.0012165 | -1.1004 | 0.001041 | 0.0089819 | 3.1241 | -5.0886
-0.17707 | -1.1014 | -0.0001765 | -0.17716 | -1.1019 | -0.0012195 | -1.1019 | 0.001043 | 0.0089991 | 3.1301 | -4.8237
-0.17735 | -1.1031 | -0.0001805 | -0.17743 | -1.1036 | -0.0012205 | -1.1036 | 0.00104 | 0.0089733 | 3.1211 | -5.3463
-0.17759 | -1.1046 | -0.0001895 | -0.17769 | -1.1052 | -0.0012215 | -1.1052 | 0.001032 | 0.0089042 | 3.097 | -4.9893
-0.17788 | -1.1064 | -0.0001915 | -0.17797 | -1.107 | -0.0012215 | -1.107 | 0.00103 | 0.008887 | 3.091 | -5.5041
-0.17812 | -1.1079 | -0.0001935 | -0.17824 | -1.1087 | -0.0012245 | -1.1087 | 0.001031 | 0.0088956 | 3.094 | -5.1167
-0.1784 | -1.1096 | -0.0001955 | -0.17852 | -1.1104 | -0.0012255 | -1.1104 | 0.00103 | 0.008887 | 3.091 | -5.2706
-0.17866 | -1.1113 | -0.0001995 | -0.17879 | -1.112 | -0.0012265 | -1.112 | 0.001027 | 0.0088611 | 3.082 | -5.2027
-0.17893 | -1.113 | -0.0002015 | -0.17904 | -1.1136 | -0.0012285 | -1.1136 | 0.001027 | 0.0088611 | 3.082 | -4.8309
-0.17919 | -1.1146 | -0.0002045 | -0.17929 | -1.1152 | -0.0012285 | -1.1152 | 0.001024 | 0.0088352 | 3.073 | -4.7856
-0.17947 | -1.1163 | -0.0002075 | -0.17957 | -1.1169 | -0.0012285 | -1.1169 | 0.001021 | 0.0088093 | 3.064 | -5.3632
-0.17972 | -1.1179 | -0.0002105 | -0.17982 | -1.1185 | -0.0012285 | -1.1185 | 0.001018 | 0.0087834 | 3.055 | -4.7576
-0.18001 | -1.1197 | -0.0002145 | -0.1801 | -1.1202 | -0.0012265 | -1.1202 | 0.001012 | 0.0087317 | 3.037 | -5.286
-0.18029 | -1.1214 | -0.0002145 | -0.18035 | -1.1218 | -0.0012375 | -1.1218 | 0.001023 | 0.0088266 | 3.07 | -4.7862
-0.18051 | -1.1228 | -0.0002165 | -0.18063 | -1.1235 | -0.0012375 | -1.1235 | 0.001021 | 0.0088093 | 3.064 | -5.4369
-0.1808 | -1.1245 | -0.0002175 | -0.18087 | -1.125 | -0.0012425 | -1.125 | 0.001025 | 0.0088438 | 3.076 | -4.5639
-0.18108 | -1.1263 | -0.0002215 | -0.18115 | -1.1268 | -0.0012435 | -1.1268 | 0.001022 | 0.0088179 | 3.067 | -5.3303
-0.18132 | -1.1278 | -0.0002245 | -0.18142 | -1.1285 | -0.0012455 | -1.1285 | 0.001021 | 0.0088093 | 3.064 | -5.1673
-0.18159 | -1.1295 | -0.0002315 | -0.1817 | -1.1302 | -0.0012445 | -1.1302 | 0.001013 | 0.0087403 | 3.04 | -5.3154
-0.18187 | -1.1312 | -0.0002335 | -0.18198 | -1.1319 | -0.0012465 | -1.1319 | 0.001013 | 0.0087403 | 3.04 | -5.2189
-0.18213 | -1.1328 | -0.0002365 | -0.18224 | -1.1336 | -0.0012485 | -1.1336 | 0.001012 | 0.0087317 | 3.037 | -5.0084
-0.18238 | -1.1344 | -0.0002385 | -0.1825 | -1.1351 | -0.0012515 | -1.1351 | 0.001013 | 0.0087403 | 3.04 | -4.7816
-0.18265 | -1.1361 | -0.0002435 | -0.18277 | -1.1368 | -0.0012555 | -1.1368 | 0.001012 | 0.0087317 | 3.037 | -5.1029
-0.18291 | -1.1377 | -0.0002455 | -0.18303 | -1.1384 | -0.0012585 | -1.1384 | 0.001013 | 0.0087403 | 3.04 | -4.9328
-0.18317 | -1.1393 | -0.0002485 | -0.18331 | -1.1402 | -0.0012615 | -1.1402 | 0.001013 | 0.0087403 | 3.04 | -5.2945
-0.18344 | -1.141 | -0.0002515 | -0.18357 | -1.1418 | -0.0012635 | -1.1418 | 0.001012 | 0.0087317 | 3.037 | -4.9139
-0.18371 | -1.1427 | -0.0002535 | -0.1838 | -1.1432 | -0.0012625 | -1.1432 | 0.001009 | 0.0087058 | 3.028 | -4.3761
-0.18396 | -1.1442 | -0.0002545 | -0.18407 | -1.1449 | -0.0012645 | -1.1449 | 0.00101 | 0.0087144 | 3.031 | -5.0312
-0.18422 | -1.1458 | -0.0002575 | -0.18432 | -1.1465 | -0.0012655 | -1.1465 | 0.001008 | 0.0086972 | 3.025 | -4.7839
-0.1845 | -1.1476 | -0.0002615 | -0.18461 | -1.1483 | -0.0012665 | -1.1483 | 0.001005 | 0.0086713 | 3.016 | -5.4484
-0.1848 | -1.1494 | -0.0002625 | -0.18489 | -1.15 | -0.0012645 | -1.15 | 0.001002 | 0.0086454 | 3.007 | -5.1512
-0.18504 | -1.1509 | -0.0002635 | -0.18513 | -1.1515 | -0.0012645 | -1.1515 | 0.001001 | 0.0086368 | 3.004 | -4.4866
-0.18529 | -1.1525 | -0.0002645 | -0.18544 | -1.1534 | -0.0012625 | -1.1534 | 0.000998 | 0.0086109 | 2.995 | -5.765
-0.18558 | -1.1543 | -0.0002675 | -0.18568 | -1.1549 | -0.0012745 | -1.1549 | 0.001007 | 0.0086885 | 3.022 | -4.6221
-0.18586 | -1.1561 | -0.0002745 | -0.18595 | -1.1566 | -0.0012765 | -1.1566 | 0.001002 | 0.0086454 | 3.007 | -4.9501
-0.18611 | -1.1576 | -0.0002755 | -0.1862 | -1.1582 | -0.0012775 | -1.1582 | 0.001002 | 0.0086454 | 3.007 | -4.732
-0.18637 | -1.1592 | -0.0002795 | -0.18646 | -1.1598 | -0.0012795 | -1.1598 | 0.001 | 0.0086281 | 3.001 | -4.7647
-0.18662 | -1.1608 | -0.0002815 | -0.18675 | -1.1616 | -0.0012825 | -1.1616 | 0.001001 | 0.0086368 | 3.004 | -5.4533
-0.18691 | -1.1626 | -0.0002835 | -0.18699 | -1.1631 | -0.0012805 | -1.1631 | 0.000997 | 0.0086022 | 2.992 | -4.5873
-0.18715 | -1.1641 | -0.0002885 | -0.18725 | -1.1647 | -0.0012835 | -1.1647 | 0.000995 | 0.008585 | 2.986 | -4.8338
-0.18744 | -1.1659 | -0.0002915 | -0.18755 | -1.1665 | -0.0012895 | -1.1665 | 0.000998 | 0.0086109 | 2.995 | -5.4873
-0.18771 | -1.1675 | -0.0002935 | -0.18779 | -1.1681 | -0.0012905 | -1.1681 | 0.000997 | 0.0086022 | 2.992 | -4.5804
-0.18797 | -1.1692 | -0.0002985 | -0.18805 | -1.1697 | -0.0012915 | -1.1697 | 0.000993 | 0.0085677 | 2.98 | -4.8104
-0.18823 | -1.1708 | -0.0002995 | -0.18835 | -1.1715 | -0.0012935 | -1.1715 | 0.000994 | 0.0085764 | 2.983 | -5.4708
-0.1885 | -1.1725 | -0.0003035 | -0.1886 | -1.1731 | -0.0012925 | -1.1731 | 0.000989 | 0.0085332 | 2.968 | -4.5899
-0.18877 | -1.1741 | -0.0003055 | -0.18885 | -1.1746 | -0.0012955 | -1.1746 | 0.00099 | 0.0085418 | 2.971 | -4.5991
-0.18902 | -1.1757 | -0.0003065 | -0.18912 | -1.1763 | -0.0012955 | -1.1763 | 0.000989 | 0.0085332 | 2.968 | -5.0793
-0.18928 | -1.1773 | -0.0003065 | -0.18937 | -1.1779 | -0.0012955 | -1.1779 | 0.000989 | 0.0085332 | 2.968 | -4.6891
-0.18954 | -1.179 | -0.0003085 | -0.18965 | -1.1796 | -0.0012935 | -1.1796 | 0.000985 | 0.0084987 | 2.956 | -5.0297
-0.18981 | -1.1806 | -0.0003115 | -0.18991 | -1.1813 | -0.0013015 | -1.1813 | 0.00099 | 0.0085418 | 2.971 | -4.9216
-0.19008 | -1.1823 | -0.0003145 | -0.19018 | -1.1829 | -0.0013045 | -1.1829 | 0.00099 | 0.0085418 | 2.971 | -4.9525
-0.19035 | -1.184 | -0.0003165 | -0.19043 | -1.1845 | -0.0013055 | -1.1845 | 0.000989 | 0.0085332 | 2.968 | -4.6176
-0.1906 | -1.1855 | -0.0003245 | -0.19071 | -1.1862 | -0.0013045 | -1.1862 | 0.00098 | 0.0084556 | 2.941 | -5.0537
-0.19088 | -1.1873 | -0.0003265 | -0.19096 | -1.1878 | -0.0013075 | -1.1878 | 0.000981 | 0.0084642 | 2.944 | -4.6854
-0.19114 | -1.1889 | -0.0003315 | -0.19125 | -1.1896 | -0.0013125 | -1.1896 | 0.000981 | 0.0084642 | 2.944 | -5.2188
-0.1914 | -1.1905 | -0.0003325 | -0.19152 | -1.1913 | -0.0013145 | -1.1913 | 0.000982 | 0.0084728 | 2.947 | -4.9833
-0.19167 | -1.1922 | -0.0003365 | -0.19176 | -1.1927 | -0.0013175 | -1.1927 | 0.000981 | 0.0084642 | 2.944 | -4.3421
-0.19193 | -1.1938 | -0.0003385 | -0.19203 | -1.1944 | -0.0013165 | -1.1944 | 0.000978 | 0.0084383 | 2.935 | -4.9732
-0.19218 | -1.1954 | -0.0003415 | -0.19232 | -1.1962 | -0.0013185 | -1.1962 | 0.000977 | 0.0084297 | 2.932 | -5.2367
-0.19247 | -1.1972 | -0.0003445 | -0.19258 | -1.1979 | -0.0013195 | -1.1979 | 0.000975 | 0.0084124 | 2.926 | -4.8461
-0.19273 | -1.1988 | -0.0003465 | -0.19284 | -1.1995 | -0.0013205 | -1.1995 | 0.000974 | 0.0084038 | 2.923 | -4.7295
-0.19299 | -1.2004 | -0.0003505 | -0.19312 | -1.2012 | -0.0013195 | -1.2012 | 0.000969 | 0.0083607 | 2.908 | -4.9507
-0.19325 | -1.202 | -0.0003515 | -0.19337 | -1.2028 | -0.0013165 | -1.2028 | 0.000965 | 0.0083261 | 2.896 | -4.6931
-0.19352 | -1.2037 | -0.0003555 | -0.19364 | -1.2044 | -0.0013265 | -1.2044 | 0.000971 | 0.0083779 | 2.914 | -4.7883
-0.1938 | -1.2054 | -0.0003585 | -0.19389 | -1.206 | -0.0013305 | -1.206 | 0.000972 | 0.0083865 | 2.917 | -4.5698
-0.19405 | -1.207 | -0.0003585 | -0.19416 | -1.2077 | -0.0013285 | -1.2077 | 0.00097 | 0.0083693 | 2.911 | -4.9119
-0.19434 | -1.2088 | -0.0003625 | -0.19443 | -1.2094 | -0.0013305 | -1.2094 | 0.000968 | 0.008352 | 2.905 | -4.9198
-0.1946 | -1.2104 | -0.0003645 | -0.19471 | -1.2111 | -0.0013315 | -1.2111 | 0.000967 | 0.0083434 | 2.902 | -4.9664
-0.19484 | -1.2119 | -0.0003635 | -0.19496 | -1.2127 | -0.0013355 | -1.2127 | 0.000972 | 0.0083865 | 2.917 | -4.5966
-0.19512 | -1.2137 | -0.0003665 | -0.19524 | -1.2144 | -0.0013415 | -1.2144 | 0.000975 | 0.0084124 | 2.926 | -5.0881
-0.1954 | -1.2154 | -0.0003675 | -0.1955 | -1.216 | -0.0013425 | -1.216 | 0.000975 | 0.0084124 | 2.926 | -4.6773
-0.19564 | -1.2169 | -0.0003785 | -0.19575 | -1.2176 | -0.0013425 | -1.2176 | 0.000964 | 0.0083175 | 2.893 | -4.5604
-0.19593 | -1.2187 | -0.0003795 | -0.19604 | -1.2194 | -0.0013425 | -1.2194 | 0.000963 | 0.0083089 | 2.89 | -5.2336
-0.19619 | -1.2203 | -0.0003835 | -0.19629 | -1.2209 | -0.0013425 | -1.2209 | 0.000959 | 0.0082744 | 2.878 | -4.3411
-0.19647 | -1.222 | -0.0003845 | -0.19655 | -1.2225 | -0.0013445 | -1.2225 | 0.00096 | 0.008283 | 2.881 | -4.7104
-0.19672 | -1.2236 | -0.0003885 | -0.19683 | -1.2243 | -0.0013425 | -1.2243 | 0.000954 | 0.0082312 | 2.863 | -4.9661
-0.19697 | -1.2251 | -0.0003895 | -0.19709 | -1.2259 | -0.0013475 | -1.2259 | 0.000958 | 0.0082657 | 2.875 | -4.6575
-0.19727 | -1.227 | -0.0003925 | -0.19733 | -1.2274 | -0.0013525 | -1.2274 | 0.00096 | 0.008283 | 2.881 | -4.4036
-0.19752 | -1.2286 | -0.0003955 | -0.19762 | -1.2292 | -0.0013535 | -1.2292 | 0.000958 | 0.0082657 | 2.875 | -5.0302
-0.19778 | -1.2302 | -0.0003985 | -0.19786 | -1.2307 | -0.0013565 | -1.2307 | 0.000958 | 0.0082657 | 2.875 | -4.4169
-0.19807 | -1.232 | -0.0004015 | -0.19817 | -1.2326 | -0.0013575 | -1.2326 | 0.000956 | 0.0082485 | 2.869 | -5.5735
-0.1983 | -1.2334 | -0.0004055 | -0.19841 | -1.2341 | -0.0013605 | -1.2341 | 0.000955 | 0.0082399 | 2.866 | -4.1914
-0.19858 | -1.2352 | -0.0004065 | -0.19868 | -1.2358 | -0.0013635 | -1.2358 | 0.000957 | 0.0082571 | 2.872 | -4.7825
-0.19883 | -1.2367 | -0.0004085 | -0.19894 | -1.2374 | -0.0013625 | -1.2374 | 0.000954 | 0.0082312 | 2.863 | -4.6016
-0.19912 | -1.2386 | -0.0004105 | -0.19921 | -1.2391 | -0.0013635 | -1.2391 | 0.000953 | 0.0082226 | 2.86 | -4.9657
-0.19936 | -1.24 | -0.0004105 | -0.19948 | -1.2408 | -0.0013655 | -1.2408 | 0.000955 | 0.0082399 | 2.866 | -4.7368
-0.19964 | -1.2418 | -0.0004105 | -0.19973 | -1.2423 | -0.0013645 | -1.2423 | 0.000954 | 0.0082312 | 2.863 | -4.5255
-0.1999 | -1.2434 | -0.0004105 | -0.2 | -1.244 | -0.0013635 | -1.244 | 0.000953 | 0.0082226 | 2.86 | -4.6988
-0.20017 | -1.245 | -0.0004215 | -0.20028 | -1.2458 | -0.0013675 | -1.2458 | 0.000946 | 0.0081622 | 2.839 | -5.0335
-0.20043 | -1.2467 | -0.0004255 | -0.20054 | -1.2474 | -0.0013755 | -1.2474 | 0.00095 | 0.0081967 | 2.851 | -4.6009
-0.20068 | -1.2482 | -0.0004275 | -0.20081 | -1.2491 | -0.0013765 | -1.2491 | 0.000949 | 0.0081881 | 2.848 | -4.7854
-0.20095 | -1.2499 | -0.0004305 | -0.20106 | -1.2506 | -0.0013765 | -1.2506 | 0.000946 | 0.0081622 | 2.839 | -4.3331
-0.20124 | -1.2517 | -0.0004335 | -0.20136 | -1.2525 | -0.0013775 | -1.2525 | 0.000944 | 0.008145 | 2.833 | -5.3272
-0.2015 | -1.2533 | -0.0004355 | -0.2016 | -1.2539 | -0.0013815 | -1.2539 | 0.000946 | 0.0081622 | 2.839 | -4.1806
-0.20177 | -1.255 | -0.0004375 | -0.20186 | -1.2556 | -0.0013865 | -1.2556 | 0.000949 | 0.0081881 | 2.848 | -4.6692
-0.20205 | -1.2568 | -0.0004395 | -0.20214 | -1.2573 | -0.0013865 | -1.2573 | 0.000947 | 0.0081708 | 2.842 | -4.9548
-0.20232 | -1.2584 | -0.0004415 | -0.20241 | -1.259 | -0.0013885 | -1.259 | 0.000947 | 0.0081708 | 2.842 | -4.7551
-0.20256 | -1.2599 | -0.0004455 | -0.20269 | -1.2607 | -0.0013875 | -1.2607 | 0.000942 | 0.0081277 | 2.827 | -4.9189
-0.20282 | -1.2615 | -0.0004495 | -0.20293 | -1.2622 | -0.0013885 | -1.2622 | 0.000939 | 0.0081018 | 2.818 | -4.3011
-0.20309 | -1.2633 | -0.0004515 | -0.2032 | -1.2639 | -0.0013865 | -1.2639 | 0.000935 | 0.0080673 | 2.8059 | -4.7224
-0.20336 | -1.2649 | -0.0004565 | -0.20345 | -1.2655 | -0.0013885 | -1.2655 | 0.000932 | 0.0080414 | 2.7969 | -4.3911
-0.20361 | -1.2664 | -0.0004565 | -0.20373 | -1.2672 | -0.0013995 | -1.2672 | 0.000943 | 0.0081363 | 2.83 | -4.8299
-0.2039 | -1.2683 | -0.0004595 | -0.204 | -1.2689 | -0.0013985 | -1.2689 | 0.000939 | 0.0081018 | 2.818 | -4.7425
-0.20417 | -1.2699 | -0.0004625 | -0.20427 | -1.2706 | -0.0013995 | -1.2706 | 0.000937 | 0.0080846 | 2.8119 | -4.7624
-0.20443 | -1.2715 | -0.0004615 | -0.20456 | -1.2724 | -0.0014025 | -1.2724 | 0.000941 | 0.0081191 | 2.824 | -5.083
-0.20468 | -1.2731 | -0.0004625 | -0.20481 | -1.2739 | -0.0014045 | -1.2739 | 0.000942 | 0.0081277 | 2.827 | -4.2881
-0.20495 | -1.2748 | -0.0004655 | -0.20507 | -1.2755 | -0.0014085 | -1.2755 | 0.000943 | 0.0081363 | 2.83 | -4.5918
-0.20522 | -1.2765 | -0.0004675 | -0.20534 | -1.2772 | -0.0014105 | -1.2772 | 0.000943 | 0.0081363 | 2.83 | -4.8406
-0.20551 | -1.2783 | -0.0004795 | -0.2056 | -1.2788 | -0.0014115 | -1.2788 | 0.000932 | 0.0080414 | 2.7969 | -4.4799
-0.20577 | -1.2799 | -0.0004775 | -0.20589 | -1.2806 | -0.0014135 | -1.2806 | 0.000936 | 0.0080759 | 2.8089 | -5.0734
-0.20603 | -1.2815 | -0.0004815 | -0.20616 | -1.2823 | -0.0014135 | -1.2823 | 0.000932 | 0.0080414 | 2.7969 | -4.7247
-0.20629 | -1.2831 | -0.0004835 | -0.2064 | -1.2838 | -0.0014115 | -1.2838 | 0.000928 | 0.0080069 | 2.7849 | -4.201
-0.20655 | -1.2847 | -0.0004855 | -0.20664 | -1.2853 | -0.0014105 | -1.2853 | 0.000925 | 0.007981 | 2.7759 | -4.1852
-0.2068 | -1.2863 | -0.0004905 | -0.20691 | -1.287 | -0.0014145 | -1.287 | 0.000924 | 0.0079724 | 2.7729 | -4.6249
-0.2071 | -1.2881 | -0.0004915 | -0.20718 | -1.2887 | -0.0014215 | -1.2887 | 0.00093 | 0.0080242 | 2.7909 | -4.6547
-0.20736 | -1.2898 | -0.0004955 | -0.20745 | -1.2903 | -0.0014195 | -1.2903 | 0.000924 | 0.0079724 | 2.7729 | -4.6201
-0.20763 | -1.2914 | -0.0004985 | -0.20773 | -1.2921 | -0.0014255 | -1.2921 | 0.000927 | 0.0079983 | 2.7819 | -4.8199
-0.2079 | -1.2932 | -0.0005015 | -0.20797 | -1.2936 | -0.0014245 | -1.2936 | 0.000923 | 0.0079638 | 2.7699 | -4.2303
-0.20815 | -1.2947 | -0.0005025 | -0.20826 | -1.2954 | -0.0014265 | -1.2954 | 0.000924 | 0.0079724 | 2.7729 | -4.8957
-0.2084 | -1.2962 | -0.0005065 | -0.2085 | -1.2969 | -0.0014305 | -1.2969 | 0.000924 | 0.0079724 | 2.7729 | -4.2774
-0.20866 | -1.2979 | -0.0005065 | -0.20877 | -1.2986 | -0.0014315 | -1.2986 | 0.000925 | 0.007981 | 2.7759 | -4.6594
-0.20893 | -1.2996 | -0.0005085 | -0.20905 | -1.3003 | -0.0014315 | -1.3003 | 0.000923 | 0.0079638 | 2.7699 | -4.8121
-0.20922 | -1.3014 | -0.0005085 | -0.20931 | -1.3019 | -0.0014335 | -1.3019 | 0.000925 | 0.007981 | 2.7759 | -4.3809
-0.20949 | -1.303 | -0.0005085 | -0.20958 | -1.3036 | -0.0014345 | -1.3036 | 0.000926 | 0.0079896 | 2.7789 | -4.7163
-0.20975 | -1.3047 | -0.0005115 | -0.20983 | -1.3051 | -0.0014345 | -1.3051 | 0.000923 | 0.0079638 | 2.7699 | -4.2452
-0.20999 | -1.3061 | -0.0005215 | -0.2101 | -1.3069 | -0.0014305 | -1.3069 | 0.000909 | 0.007843 | 2.7279 | -4.7533
-0.21027 | -1.3079 | -0.0005215 | -0.21036 | -1.3085 | -0.0014405 | -1.3085 | 0.000919 | 0.0079292 | 2.7579 | -4.4359
-0.21052 | -1.3094 | -0.0005255 | -0.21064 | -1.3102 | -0.0014455 | -1.3102 | 0.00092 | 0.0079379 | 2.7609 | -4.6857
-0.21079 | -1.3111 | -0.0005285 | -0.21092 | -1.3119 | -0.0014455 | -1.3119 | 0.000917 | 0.007912 | 2.7519 | -4.7835
-0.21105 | -1.3128 | -0.0005315 | -0.21118 | -1.3136 | -0.0014485 | -1.3136 | 0.000917 | 0.007912 | 2.7519 | -4.5702
-0.21133 | -1.3145 | -0.0005355 | -0.21143 | -1.3151 | -0.0014475 | -1.3151 | 0.000912 | 0.0078689 | 2.7369 | -4.1993
-0.21157 | -1.316 | -0.0005365 | -0.21168 | -1.3167 | -0.0014485 | -1.3167 | 0.000912 | 0.0078689 | 2.7369 | -4.307
-0.21186 | -1.3178 | -0.0005395 | -0.21196 | -1.3184 | -0.0014535 | -1.3184 | 0.000914 | 0.0078861 | 2.7429 | -4.7548
-0.21213 | -1.3195 | -0.0005425 | -0.21224 | -1.3201 | -0.0014545 | -1.3201 | 0.000912 | 0.0078689 | 2.7369 | -4.7207
-0.21237 | -1.321 | -0.0005465 | -0.21249 | -1.3217 | -0.0014565 | -1.3217 | 0.00091 | 0.0078516 | 2.7309 | -4.3193
-0.21266 | -1.3227 | -0.0005465 | -0.21278 | -1.3235 | -0.0014585 | -1.3235 | 0.000912 | 0.0078689 | 2.7369 | -4.8804
-0.21292 | -1.3243 | -0.0005475 | -0.21305 | -1.3251 | -0.0014585 | -1.3251 | 0.000911 | 0.0078602 | 2.7339 | -4.5258
-0.21318 | -1.326 | -0.0005505 | -0.21331 | -1.3268 | -0.0014595 | -1.3268 | 0.000909 | 0.007843 | 2.7279 | -4.4844
-0.21344 | -1.3276 | -0.0005525 | -0.21356 | -1.3283 | -0.0014595 | -1.3283 | 0.000907 | 0.0078257 | 2.7219 | -4.2203
-0.21373 | -1.3294 | -0.0005535 | -0.21381 | -1.3299 | -0.0014605 | -1.3299 | 0.000907 | 0.0078257 | 2.7219 | -4.2326
-0.21399 | -1.331 | -0.0005545 | -0.21409 | -1.3316 | -0.0014735 | -1.3316 | 0.000919 | 0.0079292 | 2.7579 | -4.7889
-0.21427 | -1.3327 | -0.0005585 | -0.21436 | -1.3333 | -0.0014685 | -1.3333 | 0.00091 | 0.0078516 | 2.7309 | -4.5578
-0.21453 | -1.3344 | -0.0005685 | -0.21463 | -1.335 | -0.0014715 | -1.335 | 0.000903 | 0.0077912 | 2.7099 | -4.5348
-0.21479 | -1.336 | -0.0005675 | -0.21489 | -1.3366 | -0.0014715 | -1.3366 | 0.000904 | 0.0077998 | 2.7129 | -4.4861
-0.21505 | -1.3376 | -0.0005705 | -0.21516 | -1.3383 | -0.0014735 | -1.3383 | 0.000903 | 0.0077912 | 2.7099 | -4.4524
-0.2153 | -1.3391 | -0.0005745 | -0.21541 | -1.3399 | -0.0014755 | -1.3399 | 0.000901 | 0.0077739 | 2.7039 | -4.3103
-0.21556 | -1.3408 | -0.0005755 | -0.21568 | -1.3415 | -0.0014785 | -1.3415 | 0.000903 | 0.0077912 | 2.7099 | -4.5292
-0.21585 | -1.3426 | -0.0005775 | -0.21595 | -1.3432 | -0.0014815 | -1.3432 | 0.000904 | 0.0077998 | 2.7129 | -4.5704
-0.21611 | -1.3442 | -0.0005805 | -0.21621 | -1.3448 | -0.0014835 | -1.3448 | 0.000903 | 0.0077912 | 2.7099 | -4.2837
-0.21638 | -1.3459 | -0.0005845 | -0.21645 | -1.3463 | -0.0014835 | -1.3463 | 0.000899 | 0.0077567 | 2.6979 | -4.1878
-0.21664 | -1.3475 | -0.0005875 | -0.21675 | -1.3482 | -0.0014845 | -1.3482 | 0.000897 | 0.0077394 | 2.6919 | -4.8946
-0.21689 | -1.3491 | -0.0005895 | -0.21701 | -1.3498 | -0.0014885 | -1.3498 | 0.000899 | 0.0077567 | 2.6979 | -4.4923
-0.21717 | -1.3508 | -0.0005945 | -0.21729 | -1.3515 | -0.0014885 | -1.3515 | 0.000894 | 0.0077135 | 2.6829 | -4.6187
-0.21742 | -1.3524 | -0.0005945 | -0.21754 | -1.3531 | -0.0014885 | -1.3531 | 0.000894 | 0.0077135 | 2.6829 | -4.1052
-0.2177 | -1.3541 | -0.0005975 | -0.21779 | -1.3547 | -0.0014875 | -1.3547 | 0.00089 | 0.007679 | 2.6709 | -4.2625
-0.21799 | -1.3559 | -0.0005965 | -0.21808 | -1.3564 | -0.0014875 | -1.3564 | 0.000891 | 0.0076877 | 2.6739 | -4.7374
-0.21821 | -1.3573 | -0.0005975 | -0.21834 | -1.3581 | -0.0014875 | -1.3581 | 0.00089 | 0.007679 | 2.6709 | -4.4382
-0.21853 | -1.3592 | -0.0005985 | -0.21861 | -1.3598 | -0.0015005 | -1.3598 | 0.000902 | 0.0077826 | 2.7069 | -4.4823
-0.21877 | -1.3608 | -0.0006085 | -0.21889 | -1.3615 | -0.0015005 | -1.3615 | 0.000892 | 0.0076963 | 2.6769 | -4.6045
-0.21904 | -1.3624 | -0.0006105 | -0.21913 | -1.363 | -0.0015005 | -1.363 | 0.00089 | 0.007679 | 2.6709 | -3.975
-0.21931 | -1.3641 | -0.0006125 | -0.21939 | -1.3646 | -0.0015025 | -1.3646 | 0.00089 | 0.007679 | 2.6709 | -4.4523
-0.21959 | -1.3658 | -0.0006155 | -0.21968 | -1.3664 | -0.0015045 | -1.3664 | 0.000889 | 0.0076704 | 2.6679 | -4.732
-0.21984 | -1.3674 | -0.0006185 | -0.21994 | -1.368 | -0.0015055 | -1.368 | 0.000887 | 0.0076531 | 2.6619 | -4.2599
-0.22009 | -1.3689 | -0.0006195 | -0.2202 | -1.3696 | -0.0015065 | -1.3696 | 0.000887 | 0.0076531 | 2.6619 | -4.3048
-0.22035 | -1.3705 | -0.0006235 | -0.22048 | -1.3714 | -0.0015085 | -1.3714 | 0.000885 | 0.0076359 | 2.6559 | -4.6473
-0.22062 | -1.3723 | -0.0006245 | -0.22074 | -1.373 | -0.0015125 | -1.373 | 0.000888 | 0.0076618 | 2.6649 | -4.3024
-0.22092 | -1.3741 | -0.0006285 | -0.221 | -1.3746 | -0.0015155 | -1.3746 | 0.000887 | 0.0076531 | 2.6619 | -4.3735
-0.22116 | -1.3756 | -0.0006325 | -0.22129 | -1.3764 | -0.0015175 | -1.3764 | 0.000885 | 0.0076359 | 2.6559 | -4.763
-0.22143 | -1.3773 | -0.0006345 | -0.22153 | -1.3779 | -0.0015175 | -1.3779 | 0.000883 | 0.0076186 | 2.6499 | -3.9767
-0.2217 | -1.379 | -0.0006365 | -0.2218 | -1.3796 | -0.0015205 | -1.3796 | 0.000884 | 0.0076273 | 2.6529 | -4.4363
-0.22196 | -1.3806 | -0.0006395 | -0.22208 | -1.3813 | -0.0015205 | -1.3813 | 0.000881 | 0.0076014 | 2.6439 | -4.5795
-0.2222 | -1.3821 | -0.0006405 | -0.22233 | -1.3829 | -0.0015205 | -1.3829 | 0.00088 | 0.0075928 | 2.6409 | -4.1582
-0.22248 | -1.3838 | -0.0006415 | -0.22258 | -1.3844 | -0.0015225 | -1.3844 | 0.000881 | 0.0076014 | 2.6439 | -4.0925
-0.22277 | -1.3856 | -0.0006415 | -0.22288 | -1.3863 | -0.0015235 | -1.3863 | 0.000882 | 0.00761 | 2.6469 | -5.0186
-0.22303 | -1.3873 | -0.0006435 | -0.22312 | -1.3878 | -0.0015245 | -1.3878 | 0.000881 | 0.0076014 | 2.6439 | -3.8174
-0.22327 | -1.3887 | -0.0006495 | -0.22338 | -1.3894 | -0.0015245 | -1.3894 | 0.000875 | 0.0075496 | 2.6259 | -4.2939
-0.22355 | -1.3905 | -0.0006575 | -0.22365 | -1.3911 | -0.0015235 | -1.3911 | 0.000866 | 0.007472 | 2.5989 | -4.4035
-0.22381 | -1.3921 | -0.0006565 | -0.22392 | -1.3928 | -0.0015305 | -1.3928 | 0.000874 | 0.007541 | 2.6229 | -4.4659
-0.22406 | -1.3937 | -0.0006605 | -0.22419 | -1.3945 | -0.0015405 | -1.3945 | 0.00088 | 0.0075928 | 2.6409 | -4.3709
-0.22433 | -1.3953 | -0.0006625 | -0.22445 | -1.3961 | -0.0015385 | -1.3961 | 0.000876 | 0.0075582 | 2.6289 | -4.212
-0.2246 | -1.397 | -0.0006645 | -0.22469 | -1.3976 | -0.0015385 | -1.3976 | 0.000874 | 0.007541 | 2.6229 | -3.9689
-0.22488 | -1.3987 | -0.0006685 | -0.225 | -1.3995 | -0.0015405 | -1.3995 | 0.000872 | 0.0075237 | 2.6169 | -4.9539
-0.22515 | -1.4004 | -0.0006705 | -0.22525 | -1.4011 | -0.0015425 | -1.4011 | 0.000872 | 0.0075237 | 2.6169 | -4.1669
-0.22541 | -1.4021 | -0.0006725 | -0.22552 | -1.4028 | -0.0015455 | -1.4028 | 0.000873 | 0.0075324 | 2.6199 | -4.4462
-0.22571 | -1.4039 | -0.0006745 | -0.22578 | -1.4043 | -0.0015445 | -1.4043 | 0.00087 | 0.0075065 | 2.6109 | -4.132
-0.22594 | -1.4053 | -0.0006775 | -0.22603 | -1.4059 | -0.0015445 | -1.4059 | 0.000867 | 0.0074806 | 2.6019 | -4.0691
-0.22621 | -1.407 | -0.0006815 | -0.2263 | -1.4076 | -0.0015465 | -1.4076 | 0.000865 | 0.0074633 | 2.5959 | -4.4454
-0.22646 | -1.4086 | -0.0006845 | -0.22656 | -1.4092 | -0.0015495 | -1.4092 | 0.000865 | 0.0074633 | 2.5959 | -4.1819
-0.22672 | -1.4102 | -0.0006855 | -0.22684 | -1.4109 | -0.0015535 | -1.4109 | 0.000868 | 0.0074892 | 2.6049 | -4.4641
-0.22699 | -1.4119 | -0.0006865 | -0.22711 | -1.4126 | -0.0015555 | -1.4126 | 0.000869 | 0.0074978 | 2.6079 | -4.442
-0.22724 | -1.4135 | -0.0006885 | -0.22735 | -1.4141 | -0.0015555 | -1.4141 | 0.000867 | 0.0074806 | 2.6019 | -3.8238
-0.22753 | -1.4152 | -0.0006915 | -0.22764 | -1.4159 | -0.0015585 | -1.4159 | 0.000867 | 0.0074806 | 2.6019 | -4.7256
-0.2278 | -1.4169 | -0.0006915 | -0.22792 | -1.4176 | -0.0015605 | -1.4176 | 0.000869 | 0.0074978 | 2.6079 | -4.4394
-0.22804 | -1.4184 | -0.0006945 | -0.22817 | -1.4192 | -0.0015615 | -1.4192 | 0.000867 | 0.0074806 | 2.6019 | -4.0992
-0.22833 | -1.4202 | -0.0006945 | -0.22844 | -1.4209 | -0.0015615 | -1.4209 | 0.000867 | 0.0074806 | 2.6019 | -4.3372
-0.22858 | -1.4218 | -0.0006965 | -0.22871 | -1.4226 | -0.0015615 | -1.4226 | 0.000865 | 0.0074633 | 2.5959 | -4.4777
-0.22887 | -1.4236 | -0.0007055 | -0.22896 | -1.4241 | -0.0015625 | -1.4241 | 0.000857 | 0.0073943 | 2.5719 | -4.0179
-0.22912 | -1.4252 | -0.0007085 | -0.2292 | -1.4256 | -0.0015605 | -1.4256 | 0.000852 | 0.0073512 | 2.5569 | -3.8281
-0.22939 | -1.4268 | -0.0007085 | -0.22949 | -1.4274 | -0.0015655 | -1.4274 | 0.000857 | 0.0073943 | 2.5719 | -4.5778
-0.22965 | -1.4284 | -0.0007145 | -0.22977 | -1.4292 | -0.0015635 | -1.4292 | 0.000849 | 0.0073253 | 2.5479 | -4.4264
-0.22993 | -1.4301 | -0.0007165 | -0.23003 | -1.4308 | -0.0015675 | -1.4308 | 0.000851 | 0.0073425 | 2.5539 | -4.1729
-0.23019 | -1.4318 | -0.0007175 | -0.23027 | -1.4323 | -0.0015675 | -1.4323 | 0.00085 | 0.0073339 | 2.5509 | -3.8578
-0.23046 | -1.4334 | -0.0007195 | -0.23057 | -1.4341 | -0.0015685 | -1.4341 | 0.000849 | 0.0073253 | 2.5479 | -4.6778
-0.23071 | -1.435 | -0.0007225 | -0.23081 | -1.4356 | -0.0015805 | -1.4356 | 0.000858 | 0.0074029 | 2.5749 | -3.8395
-0.231 | -1.4369 | -0.0007265 | -0.23108 | -1.4373 | -0.0015895 | -1.4373 | 0.000863 | 0.0074461 | 2.5899 | -4.4011
-0.23125 | -1.4384 | -0.0007295 | -0.23137 | -1.4391 | -0.0015845 | -1.4391 | 0.000855 | 0.007377 | 2.5659 | -4.5377
-0.23152 | -1.4401 | -0.0007325 | -0.23163 | -1.4407 | -0.0015875 | -1.4407 | 0.000855 | 0.007377 | 2.5659 | -4.1814
-0.23175 | -1.4415 | -0.0007345 | -0.23189 | -1.4423 | -0.0015855 | -1.4423 | 0.000851 | 0.0073425 | 2.5539 | -4.0761
-0.23206 | -1.4434 | -0.0007375 | -0.23216 | -1.444 | -0.0015905 | -1.444 | 0.000853 | 0.0073598 | 2.5599 | -4.3099
-0.23231 | -1.445 | -0.0007415 | -0.23243 | -1.4457 | -0.0015945 | -1.4457 | 0.000853 | 0.0073598 | 2.5599 | -4.315
-0.23259 | -1.4467 | -0.0007425 | -0.23269 | -1.4473 | -0.0015965 | -1.4473 | 0.000854 | 0.0073684 | 2.5629 | -4.206
-0.23286 | -1.4484 | -0.0007435 | -0.23294 | -1.4489 | -0.0015985 | -1.4489 | 0.000855 | 0.007377 | 2.5659 | -3.9238
-0.2331 | -1.4499 | -0.0007455 | -0.23322 | -1.4507 | -0.0016005 | -1.4507 | 0.000855 | 0.007377 | 2.5659 | -4.5964
-0.23339 | -1.4517 | -0.0007495 | -0.23347 | -1.4522 | -0.0016015 | -1.4522 | 0.000852 | 0.0073512 | 2.5569 | -3.967
-0.23361 | -1.4531 | -0.0007495 | -0.23375 | -1.4539 | -0.0016045 | -1.4539 | 0.000855 | 0.007377 | 2.5659 | -4.4609
-0.23389 | -1.4548 | -0.0007495 | -0.23401 | -1.4555 | -0.0016055 | -1.4555 | 0.000856 | 0.0073857 | 2.5689 | -4.0242
-0.23416 | -1.4565 | -0.0007495 | -0.23428 | -1.4572 | -0.0016075 | -1.4572 | 0.000858 | 0.0074029 | 2.5749 | -4.4152
-0.23444 | -1.4582 | -0.0007505 | -0.23455 | -1.4589 | -0.0016105 | -1.4589 | 0.00086 | 0.0074202 | 2.5809 | -4.2491
-0.23471 | -1.4599 | -0.0007535 | -0.23481 | -1.4605 | -0.0016125 | -1.4605 | 0.000859 | 0.0074116 | 2.5779 | -4.2516
-0.23498 | -1.4616 | -0.0007675 | -0.23508 | -1.4622 | -0.0016135 | -1.4622 | 0.000846 | 0.0072994 | 2.5389 | -4.201
-0.23523 | -1.4631 | -0.0007675 | -0.23536 | -1.464 | -0.0016165 | -1.464 | 0.000849 | 0.0073253 | 2.5479 | -4.5244
-0.23549 | -1.4647 | -0.0007665 | -0.23562 | -1.4656 | -0.0016195 | -1.4656 | 0.000853 | 0.0073598 | 2.5599 | -4.0983
-0.23579 | -1.4666 | -0.0007735 | -0.23587 | -1.4671 | -0.0016215 | -1.4671 | 0.000848 | 0.0073167 | 2.5449 | -3.953
-0.23604 | -1.4681 | -0.0007745 | -0.23616 | -1.4689 | -0.0016255 | -1.4689 | 0.000851 | 0.0073425 | 2.5539 | -4.551
-0.23629 | -1.4697 | -0.0007775 | -0.23641 | -1.4705 | -0.0016245 | -1.4705 | 0.000847 | 0.007308 | 2.5419 | -3.9778
-0.23659 | -1.4716 | -0.0007785 | -0.2367 | -1.4723 | -0.0016275 | -1.4723 | 0.000849 | 0.0073253 | 2.5479 | -4.6854
-0.23683 | -1.4731 | -0.0007815 | -0.23693 | -1.4737 | -0.0016295 | -1.4737 | 0.000848 | 0.0073167 | 2.5449 | -3.5795
-0.2371 | -1.4747 | -0.0007835 | -0.23721 | -1.4754 | -0.0016315 | -1.4754 | 0.000848 | 0.0073167 | 2.5449 | -4.4163
-0.23738 | -1.4765 | -0.0007875 | -0.23748 | -1.4771 | -0.0016315 | -1.4771 | 0.000844 | 0.0072821 | 2.5329 | -4.2795
-0.23764 | -1.4781 | -0.0007905 | -0.23774 | -1.4787 | -0.0016325 | -1.4787 | 0.000842 | 0.0072649 | 2.5269 | -4.0441
-0.23789 | -1.4797 | -0.0007925 | -0.23799 | -1.4803 | -0.0016335 | -1.4803 | 0.000841 | 0.0072563 | 2.5239 | -3.9112
-0.23818 | -1.4815 | -0.0007955 | -0.23824 | -1.4819 | -0.0016355 | -1.4819 | 0.00084 | 0.0072476 | 2.5209 | -4.0635
-0.23842 | -1.4829 | -0.0007965 | -0.23854 | -1.4837 | -0.0016365 | -1.4837 | 0.00084 | 0.0072476 | 2.5209 | -4.5785
-0.23868 | -1.4846 | -0.0007985 | -0.2388 | -1.4853 | -0.0016385 | -1.4853 | 0.00084 | 0.0072476 | 2.5209 | -4.1394
-0.23894 | -1.4862 | -0.0007995 | -0.23906 | -1.487 | -0.0016385 | -1.487 | 0.000839 | 0.007239 | 2.5179 | -4.137
-0.23923 | -1.488 | -0.0008015 | -0.23932 | -1.4886 | -0.0016385 | -1.4886 | 0.000837 | 0.0072217 | 2.5118 | -4.0357
-0.23947 | -1.4895 | -0.0008035 | -0.23959 | -1.4902 | -0.0016405 | -1.4902 | 0.000837 | 0.0072217 | 2.5118 | -4.1247
-0.23976 | -1.4913 | -0.0008045 | -0.23985 | -1.4919 | -0.0016415 | -1.4919 | 0.000837 | 0.0072217 | 2.5118 | -4.109
-0.24 | -1.4928 | -0.0008055 | -0.24012 | -1.4936 | -0.0016525 | -1.4936 | 0.000847 | 0.007308 | 2.5419 | -4.3065
-0.2403 | -1.4947 | -0.0008065 | -0.24039 | -1.4952 | -0.0016595 | -1.4952 | 0.000853 | 0.0073598 | 2.5599 | -4.2839
-0.24054 | -1.4962 | -0.0008085 | -0.24066 | -1.4969 | -0.0016555 | -1.4969 | 0.000847 | 0.007308 | 2.5419 | -4.1729
-0.2408 | -1.4977 | -0.0008145 | -0.2409 | -1.4984 | -0.0016565 | -1.4984 | 0.000842 | 0.0072649 | 2.5269 | -3.8779
-0.24106 | -1.4994 | -0.0008225 | -0.24117 | -1.5001 | -0.0016615 | -1.5001 | 0.000839 | 0.007239 | 2.5179 | -4.236
-0.24135 | -1.5012 | -0.0008235 | -0.24144 | -1.5017 | -0.0016605 | -1.5017 | 0.000837 | 0.0072217 | 2.5118 | -4.1609
-0.24159 | -1.5027 | -0.0008255 | -0.24171 | -1.5034 | -0.0016635 | -1.5034 | 0.000838 | 0.0072304 | 2.5148 | -4.2209
-0.24186 | -1.5044 | -0.0008285 | -0.24198 | -1.5051 | -0.0016645 | -1.5051 | 0.000836 | 0.0072131 | 2.5088 | -4.2496
-0.24214 | -1.5061 | -0.0008315 | -0.24227 | -1.5069 | -0.0016675 | -1.5069 | 0.000836 | 0.0072131 | 2.5088 | -4.5099
-0.24242 | -1.5079 | -0.0008335 | -0.2425 | -1.5084 | -0.0016685 | -1.5084 | 0.000835 | 0.0072045 | 2.5058 | -3.6806
-0.24265 | -1.5093 | -0.0008375 | -0.24277 | -1.51 | -0.0016705 | -1.51 | 0.000833 | 0.0071872 | 2.4998 | -4.1721
-0.24292 | -1.511 | -0.0008395 | -0.24303 | -1.5116 | -0.0016725 | -1.5116 | 0.000833 | 0.0071872 | 2.4998 | -3.9806
-0.24321 | -1.5128 | -0.0008405 | -0.2433 | -1.5134 | -0.0016755 | -1.5134 | 0.000835 | 0.0072045 | 2.5058 | -4.2967
-0.24348 | -1.5144 | -0.0008445 | -0.24356 | -1.5149 | -0.0016765 | -1.5149 | 0.000832 | 0.0071786 | 2.4968 | -3.9051
-0.24372 | -1.516 | -0.0008455 | -0.24385 | -1.5167 | -0.0016795 | -1.5167 | 0.000834 | 0.0071959 | 2.5028 | -4.5403
-0.24401 | -1.5177 | -0.0008495 | -0.2441 | -1.5183 | -0.0016815 | -1.5183 | 0.000832 | 0.0071786 | 2.4968 | -3.9806
-0.24426 | -1.5193 | -0.0008505 | -0.24437 | -1.52 | -0.0016815 | -1.52 | 0.000831 | 0.00717 | 2.4938 | -4.082
-0.24455 | -1.5211 | -0.0008545 | -0.24463 | -1.5216 | -0.0016845 | -1.5216 | 0.00083 | 0.0071613 | 2.4908 | -4.1236
-0.2448 | -1.5226 | -0.0008555 | -0.2449 | -1.5233 | -0.0016855 | -1.5233 | 0.00083 | 0.0071613 | 2.4908 | -4.1057
-0.24504 | -1.5241 | -0.0008555 | -0.24517 | -1.525 | -0.0016865 | -1.525 | 0.000831 | 0.00717 | 2.4938 | -4.2787
-0.24533 | -1.5259 | -0.0008575 | -0.24544 | -1.5267 | -0.0016885 | -1.5267 | 0.000831 | 0.00717 | 2.4938 | -4.2037
-0.24559 | -1.5276 | -0.0008595 | -0.2457 | -1.5282 | -0.0016875 | -1.5282 | 0.000828 | 0.0071441 | 2.4848 | -3.9019
-0.24586 | -1.5292 | -0.0008625 | -0.24597 | -1.5299 | -0.0016895 | -1.5299 | 0.000827 | 0.0071355 | 2.4818 | -4.1551
-0.24612 | -1.5309 | -0.0008625 | -0.24623 | -1.5315 | -0.0016875 | -1.5315 | 0.000825 | 0.0071182 | 2.4758 | -4.055
-0.24638 | -1.5325 | -0.0008635 | -0.24652 | -1.5334 | -0.0016885 | -1.5334 | 0.000825 | 0.0071182 | 2.4758 | -4.5583
-0.24667 | -1.5343 | -0.0008655 | -0.24676 | -1.5348 | -0.0016895 | -1.5348 | 0.000824 | 0.0071096 | 2.4728 | -3.5552
-0.24693 | -1.5359 | -0.0008765 | -0.24704 | -1.5366 | -0.0016895 | -1.5366 | 0.000813 | 0.0070147 | 2.4398 | -4.2779
-0.24718 | -1.5375 | -0.0008805 | -0.24728 | -1.5381 | -0.0016935 | -1.5381 | 0.000813 | 0.0070147 | 2.4398 | -3.6422
-0.24746 | -1.5392 | -0.0008785 | -0.24756 | -1.5398 | -0.0017015 | -1.5398 | 0.000823 | 0.0071009 | 2.4698 | -4.3059
-0.24774 | -1.5409 | -0.0008825 | -0.24783 | -1.5415 | -0.0017075 | -1.5415 | 0.000825 | 0.0071182 | 2.4758 | -4.1529
-0.24799 | -1.5425 | -0.0008875 | -0.2481 | -1.5432 | -0.0017055 | -1.5432 | 0.000818 | 0.0070578 | 2.4548 | -4.2016
-0.24827 | -1.5442 | -0.0008885 | -0.24835 | -1.5447 | -0.0017065 | -1.5447 | 0.000818 | 0.0070578 | 2.4548 | -3.7562
-0.24852 | -1.5458 | -0.0008905 | -0.24861 | -1.5464 | -0.0017085 | -1.5464 | 0.000818 | 0.0070578 | 2.4548 | -4.0005
-0.24879 | -1.5474 | -0.0008935 | -0.24891 | -1.5482 | -0.0017105 | -1.5482 | 0.000817 | 0.0070492 | 2.4518 | -4.6237
-0.24906 | -1.5491 | -0.0008955 | -0.24916 | -1.5498 | -0.0017125 | -1.5498 | 0.000817 | 0.0070492 | 2.4518 | -3.7821
-0.24932 | -1.5508 | -0.0008975 | -0.24943 | -1.5515 | -0.0017155 | -1.5515 | 0.000818 | 0.0070578 | 2.4548 | -4.1201
-0.24958 | -1.5524 | -0.0009005 | -0.24967 | -1.5529 | -0.0017165 | -1.5529 | 0.000816 | 0.0070406 | 2.4488 | -3.6296
-0.24982 | -1.5539 | -0.0009035 | -0.24993 | -1.5546 | -0.0017175 | -1.5546 | 0.000814 | 0.0070233 | 2.4428 | -4.0315
-0.2501 | -1.5556 | -0.0009075 | -0.25021 | -1.5563 | -0.0017195 | -1.5563 | 0.000812 | 0.007006 | 2.4368 | -4.143
-0.2504 | -1.5575 | -0.0009075 | -0.25047 | -1.5579 | -0.0017205 | -1.5579 | 0.000813 | 0.0070147 | 2.4398 | -3.9281
-0.25063 | -1.5589 | -0.0009085 | -0.25072 | -1.5595 | -0.0017265 | -1.5595 | 0.000818 | 0.0070578 | 2.4548 | -3.8208
-0.25092 | -1.5607 | -0.0009095 | -0.251 | -1.5612 | -0.0017265 | -1.5612 | 0.000817 | 0.0070492 | 2.4518 | -4.3643
-0.25118 | -1.5623 | -0.0009105 | -0.25127 | -1.5629 | -0.0017285 | -1.5629 | 0.000818 | 0.0070578 | 2.4548 | -4.0286
-0.25141 | -1.5638 | -0.0009095 | -0.25155 | -1.5646 | -0.0017295 | -1.5646 | 0.00082 | 0.0070751 | 2.4608 | -4.3111
-0.25171 | -1.5656 | -0.0009135 | -0.2518 | -1.5662 | -0.0017325 | -1.5662 | 0.000819 | 0.0070664 | 2.4578 | -3.7937
-0.25197 | -1.5672 | -0.0009265 | -0.25207 | -1.5679 | -0.0017355 | -1.5679 | 0.000809 | 0.0069802 | 2.4278 | -4.224
-0.25224 | -1.5689 | -0.0009255 | -0.25234 | -1.5695 | -0.0017355 | -1.5695 | 0.00081 | 0.0069888 | 2.4308 | -3.9438
-0.2525 | -1.5705 | -0.0009255 | -0.2526 | -1.5712 | -0.0017355 | -1.5712 | 0.00081 | 0.0069888 | 2.4308 | -3.9916
-0.25276 | -1.5722 | -0.0009295 | -0.25286 | -1.5728 | -0.0017375 | -1.5728 | 0.000808 | 0.0069715 | 2.4248 | -3.9112
-0.25303 | -1.5738 | -0.0009345 | -0.25313 | -1.5745 | -0.0017385 | -1.5745 | 0.000804 | 0.006937 | 2.4128 | -4.1073
-0.2533 | -1.5755 | -0.0009355 | -0.25339 | -1.5761 | -0.0017385 | -1.5761 | 0.000803 | 0.0069284 | 2.4098 | -3.8996
-0.25356 | -1.5772 | -0.0009375 | -0.25366 | -1.5778 | -0.0017395 | -1.5778 | 0.000802 | 0.0069198 | 2.4068 | -4.0445
-0.25385 | -1.579 | -0.0009405 | -0.25392 | -1.5794 | -0.0017395 | -1.5794 | 0.000799 | 0.0068939 | 2.3978 | -3.9149
-0.25408 | -1.5804 | -0.0009425 | -0.2542 | -1.5811 | -0.0017375 | -1.5811 | 0.000795 | 0.0068594 | 2.3858 | -4.0614
-0.25437 | -1.5822 | -0.0009445 | -0.25445 | -1.5827 | -0.0017405 | -1.5827 | 0.000796 | 0.006868 | 2.3888 | -3.7717
-0.25461 | -1.5837 | -0.0009475 | -0.25474 | -1.5845 | -0.0017515 | -1.5845 | 0.000804 | 0.006937 | 2.4128 | -4.3604
-0.25489 | -1.5854 | -0.0009485 | -0.25501 | -1.5862 | -0.0017545 | -1.5862 | 0.000806 | 0.0069543 | 2.4188 | -4.0421
-0.25517 | -1.5871 | -0.0009505 | -0.25526 | -1.5877 | -0.0017555 | -1.5877 | 0.000805 | 0.0069456 | 2.4158 | -3.7138
-0.2554 | -1.5886 | -0.0009495 | -0.25551 | -1.5893 | -0.0017555 | -1.5893 | 0.000806 | 0.0069543 | 2.4188 | -3.804
-0.25567 | -1.5902 | -0.0009525 | -0.25578 | -1.591 | -0.0017565 | -1.591 | 0.000804 | 0.006937 | 2.4128 | -4.0571
-0.25594 | -1.592 | -0.0009545 | -0.25605 | -1.5926 | -0.0017585 | -1.5926 | 0.000804 | 0.006937 | 2.4128 | -3.962
-0.2562 | -1.5936 | -0.0009625 | -0.25631 | -1.5942 | -0.0017605 | -1.5942 | 0.000798 | 0.0068852 | 2.3948 | -3.9473
-0.25648 | -1.5953 | -0.0009655 | -0.25659 | -1.596 | -0.0017615 | -1.596 | 0.000796 | 0.006868 | 2.3888 | -4.1953
-0.25676 | -1.597 | -0.0009665 | -0.25685 | -1.5976 | -0.0017645 | -1.5976 | 0.000798 | 0.0068852 | 2.3948 | -3.868
-0.25703 | -1.5987 | -0.0009705 | -0.2571 | -1.5992 | -0.0017655 | -1.5992 | 0.000795 | 0.0068594 | 2.3858 | -3.7615
-0.25728 | -1.6003 | -0.0009735 | -0.25739 | -1.6009 | -0.0017685 | -1.6009 | 0.000795 | 0.0068594 | 2.3858 | -4.17
-0.25753 | -1.6018 | -0.0009745 | -0.25765 | -1.6026 | -0.0017705 | -1.6026 | 0.000796 | 0.006868 | 2.3888 | -3.8904
-0.25781 | -1.6036 | -0.0009765 | -0.25789 | -1.6041 | -0.0017725 | -1.6041 | 0.000796 | 0.006868 | 2.3888 | -3.5957
-0.25808 | -1.6053 | -0.0009795 | -0.25818 | -1.6059 | -0.0017735 | -1.6059 | 0.000794 | 0.0068507 | 2.3828 | -4.3332
-0.25835 | -1.6069 | -0.0009805 | -0.25843 | -1.6074 | -0.0017765 | -1.6074 | 0.000796 | 0.006868 | 2.3888 | -3.6654
-0.2586 | -1.6085 | -0.0009825 | -0.25872 | -1.6092 | -0.0017765 | -1.6092 | 0.000794 | 0.0068507 | 2.3828 | -4.259
-0.25888 | -1.6103 | -0.0009845 | -0.25897 | -1.6108 | -0.0017775 | -1.6108 | 0.000793 | 0.0068421 | 2.3798 | -3.7474
-0.25913 | -1.6118 | -0.0009835 | -0.25925 | -1.6125 | -0.0017805 | -1.6125 | 0.000797 | 0.0068766 | 2.3918 | -4.17
-0.25939 | -1.6134 | -0.0009825 | -0.25949 | -1.614 | -0.0017795 | -1.614 | 0.000797 | 0.0068766 | 2.3918 | -3.5407
-0.25967 | -1.6152 | -0.0009955 | -0.25977 | -1.6158 | -0.0017825 | -1.6158 | 0.000787 | 0.0067903 | 2.3618 | -4.2134
-0.25993 | -1.6168 | -0.0009945 | -0.26005 | -1.6175 | -0.0017835 | -1.6175 | 0.000789 | 0.0068076 | 2.3678 | -4.0156
-0.26019 | -1.6184 | -0.0009995 | -0.26031 | -1.6191 | -0.0017845 | -1.6191 | 0.000785 | 0.0067731 | 2.3558 | -3.8195
-0.26047 | -1.6201 | -0.0010015 | -0.26059 | -1.6208 | -0.0017845 | -1.6208 | 0.000783 | 0.0067558 | 2.3498 | -4.083
-0.26074 | -1.6218 | -0.0010035 | -0.26087 | -1.6226 | -0.0017835 | -1.6226 | 0.00078 | 0.0067299 | 2.3408 | -4.1283
-0.26099 | -1.6234 | -0.0010055 | -0.26114 | -1.6243 | -0.0017825 | -1.6243 | 0.000777 | 0.0067041 | 2.3318 | -3.8945
-0.26126 | -1.625 | -0.0010075 | -0.26138 | -1.6258 | -0.0017845 | -1.6258 | 0.000777 | 0.0067041 | 2.3318 | -3.4954
-0.26151 | -1.6266 | -0.0010105 | -0.26163 | -1.6274 | -0.0017975 | -1.6274 | 0.000787 | 0.0067903 | 2.3618 | -3.7222
-0.26178 | -1.6283 | -0.0010125 | -0.26191 | -1.6291 | -0.0017975 | -1.6291 | 0.000785 | 0.0067731 | 2.3558 | -4.0641
-0.26205 | -1.63 | -0.0010125 | -0.26217 | -1.6307 | -0.0017965 | -1.6307 | 0.000784 | 0.0067645 | 2.3528 | -3.8952
-0.26232 | -1.6317 | -0.0010135 | -0.26243 | -1.6323 | -0.0017985 | -1.6323 | 0.000785 | 0.0067731 | 2.3558 | -3.7341
-0.26257 | -1.6332 | -0.0010105 | -0.26269 | -1.6339 | -0.0018005 | -1.6339 | 0.00079 | 0.0068162 | 2.3708 | -3.8072
-0.26286 | -1.635 | -0.0010245 | -0.26295 | -1.6356 | -0.0018025 | -1.6356 | 0.000778 | 0.0067127 | 2.3348 | -3.8927
-0.26313 | -1.6367 | -0.0010255 | -0.26322 | -1.6373 | -0.0018035 | -1.6373 | 0.000778 | 0.0067127 | 2.3348 | -3.9065
-0.26339 | -1.6383 | -0.0010285 | -0.26348 | -1.6389 | -0.0018065 | -1.6389 | 0.000778 | 0.0067127 | 2.3348 | -3.7468
-0.26366 | -1.6399 | -0.0010305 | -0.26375 | -1.6405 | -0.0018095 | -1.6405 | 0.000779 | 0.0067213 | 2.3378 | -3.8218
-0.26393 | -1.6416 | -0.0010305 | -0.26401 | -1.6421 | -0.0018085 | -1.6421 | 0.000778 | 0.0067127 | 2.3348 | -3.7928
-0.26419 | -1.6432 | -0.0010345 | -0.26428 | -1.6438 | -0.0018105 | -1.6438 | 0.000776 | 0.0066954 | 2.3288 | -3.9885
-0.26447 | -1.645 | -0.0010355 | -0.26454 | -1.6454 | -0.0018135 | -1.6454 | 0.000778 | 0.0067127 | 2.3348 | -3.6984
-0.2647 | -1.6464 | -0.0010375 | -0.2648 | -1.6471 | -0.0018155 | -1.6471 | 0.000778 | 0.0067127 | 2.3348 | -3.8484
-0.26498 | -1.6481 | -0.0010405 | -0.26507 | -1.6487 | -0.0018185 | -1.6487 | 0.000778 | 0.0067127 | 2.3348 | -3.9356
-0.26523 | -1.6498 | -0.0010415 | -0.26535 | -1.6505 | -0.0018185 | -1.6505 | 0.000777 | 0.0067041 | 2.3318 | -4.0491
-0.26552 | -1.6515 | -0.0010425 | -0.26562 | -1.6522 | -0.0018205 | -1.6522 | 0.000778 | 0.0067127 | 2.3348 | -3.904
-0.26579 | -1.6532 | -0.0010415 | -0.26587 | -1.6537 | -0.0018215 | -1.6537 | 0.00078 | 0.0067299 | 2.3408 | -3.5916
-0.26604 | -1.6548 | -0.0010515 | -0.26616 | -1.6555 | -0.0018245 | -1.6555 | 0.000773 | 0.0066695 | 2.3198 | -4.2324
-0.2663 | -1.6564 | -0.0010535 | -0.26641 | -1.657 | -0.0018255 | -1.657 | 0.000772 | 0.0066609 | 2.3168 | -3.5617
-0.26658 | -1.6581 | -0.0010555 | -0.2667 | -1.6589 | -0.0018255 | -1.6589 | 0.00077 | 0.0066437 | 2.3108 | -4.2024
-0.26684 | -1.6598 | -0.0010585 | -0.26694 | -1.6604 | -0.0018275 | -1.6604 | 0.000769 | 0.006635 | 2.3078 | -3.5335
-0.2671 | -1.6614 | -0.0010605 | -0.26722 | -1.6621 | -0.0018295 | -1.6621 | 0.000769 | 0.006635 | 2.3078 | -3.9475
-0.26738 | -1.6631 | -0.0010645 | -0.26748 | -1.6638 | -0.0018295 | -1.6638 | 0.000765 | 0.0066005 | 2.2958 | -3.794
-0.26765 | -1.6648 | -0.0010665 | -0.26774 | -1.6654 | -0.0018315 | -1.6654 | 0.000765 | 0.0066005 | 2.2958 | -3.7127
-0.26793 | -1.6665 | -0.0010665 | -0.26802 | -1.6671 | -0.0018325 | -1.6671 | 0.000766 | 0.0066091 | 2.2988 | -3.9009
-0.26818 | -1.6681 | -0.0010695 | -0.26829 | -1.6688 | -0.0018325 | -1.6688 | 0.000763 | 0.0065833 | 2.2898 | -3.9244
-0.26841 | -1.6695 | -0.0010675 | -0.26853 | -1.6703 | -0.0018315 | -1.6703 | 0.000764 | 0.0065919 | 2.2928 | -3.4204
-0.2687 | -1.6713 | -0.0010725 | -0.26881 | -1.672 | -0.0018365 | -1.672 | 0.000764 | 0.0065919 | 2.2928 | -3.9646
-0.26895 | -1.6729 | -0.0010785 | -0.26909 | -1.6737 | -0.0018435 | -1.6737 | 0.000765 | 0.0066005 | 2.2958 | -3.9672
-0.26922 | -1.6746 | -0.0010805 | -0.26933 | -1.6752 | -0.0018445 | -1.6752 | 0.000764 | 0.0065919 | 2.2928 | -3.482
-0.26951 | -1.6763 | -0.0010825 | -0.26959 | -1.6769 | -0.0018455 | -1.6769 | 0.000763 | 0.0065833 | 2.2898 | -3.7482
-0.26975 | -1.6779 | -0.0010835 | -0.26989 | -1.6787 | -0.0018485 | -1.6787 | 0.000765 | 0.0066005 | 2.2958 | -4.1785
-0.27002 | -1.6795 | -0.0010865 | -0.2701 | -1.68 | -0.0018505 | -1.68 | 0.000764 | 0.0065919 | 2.2928 | -2.9825
-0.27028 | -1.6812 | -0.0010905 | -0.27041 | -1.682 | -0.0018485 | -1.682 | 0.000758 | 0.0065401 | 2.2748 | -4.4888
-0.27057 | -1.6829 | -0.0010925 | -0.27068 | -1.6836 | -0.0018525 | -1.6836 | 0.00076 | 0.0065574 | 2.2808 | -3.7261
-0.27081 | -1.6844 | -0.0010945 | -0.27092 | -1.6851 | -0.0018565 | -1.6851 | 0.000762 | 0.0065746 | 2.2868 | -3.5229
-0.2711 | -1.6863 | -0.0010955 | -0.27117 | -1.6867 | -0.0018565 | -1.6867 | 0.000761 | 0.006566 | 2.2838 | -3.5252
-0.27137 | -1.6879 | -0.0010955 | -0.27146 | -1.6885 | -0.0018565 | -1.6885 | 0.000761 | 0.006566 | 2.2838 | -4.02
-0.27164 | -1.6896 | -0.0010935 | -0.27172 | -1.6901 | -0.0018595 | -1.6901 | 0.000766 | 0.0066091 | 2.2988 | -3.8195
-0.27187 | -1.6911 | -0.0011015 | -0.272 | -1.6919 | -0.0018615 | -1.6919 | 0.00076 | 0.0065574 | 2.2808 | -4.0164
-0.27214 | -1.6927 | -0.0011075 | -0.27225 | -1.6934 | -0.0018635 | -1.6934 | 0.000756 | 0.0065229 | 2.2688 | -3.4665
-0.27241 | -1.6944 | -0.0011085 | -0.27252 | -1.6951 | -0.0018665 | -1.6951 | 0.000758 | 0.0065401 | 2.2748 | -3.8152
-0.27269 | -1.6961 | -0.0011115 | -0.27278 | -1.6967 | -0.0018695 | -1.6967 | 0.000758 | 0.0065401 | 2.2748 | -3.6363
-0.27295 | -1.6978 | -0.0011125 | -0.27305 | -1.6984 | -0.0018735 | -1.6984 | 0.000761 | 0.006566 | 2.2838 | -3.842
-0.2732 | -1.6993 | -0.0011145 | -0.2733 | -1.6999 | -0.0018735 | -1.6999 | 0.000759 | 0.0065487 | 2.2778 | -3.5324
-0.27346 | -1.7009 | -0.0011165 | -0.27358 | -1.7017 | -0.0018735 | -1.7017 | 0.000757 | 0.0065315 | 2.2718 | -4.0466
-0.27372 | -1.7025 | -0.0011185 | -0.27385 | -1.7034 | -0.0018765 | -1.7034 | 0.000758 | 0.0065401 | 2.2748 | -3.8036
-0.27402 | -1.7044 | -0.0011205 | -0.27413 | -1.7051 | -0.0018775 | -1.7051 | 0.000757 | 0.0065315 | 2.2718 | -3.9026
-0.27427 | -1.706 | -0.0011225 | -0.27439 | -1.7067 | -0.0018775 | -1.7067 | 0.000755 | 0.0065142 | 2.2658 | -3.7114
-0.27453 | -1.7076 | -0.0011245 | -0.27464 | -1.7083 | -0.0018795 | -1.7083 | 0.000755 | 0.0065142 | 2.2658 | -3.5092
-0.2748 | -1.7093 | -0.0011245 | -0.27492 | -1.71 | -0.0018805 | -1.71 | 0.000756 | 0.0065229 | 2.2688 | -3.8923
-0.27507 | -1.7109 | -0.0011255 | -0.27517 | -1.7116 | -0.0018805 | -1.7116 | 0.000755 | 0.0065142 | 2.2658 | -3.6384
-0.27532 | -1.7125 | -0.0011275 | -0.27545 | -1.7133 | -0.0018805 | -1.7133 | 0.000753 | 0.006497 | 2.2598 | -3.8845
-0.27559 | -1.7142 | -0.0011385 | -0.27571 | -1.7149 | -0.0018815 | -1.7149 | 0.000743 | 0.0064107 | 2.2298 | -3.6721
-0.27587 | -1.7159 | -0.0011365 | -0.27599 | -1.7166 | -0.0018825 | -1.7166 | 0.000746 | 0.0064366 | 2.2388 | -3.7939
-0.27613 | -1.7175 | -0.0011415 | -0.27625 | -1.7183 | -0.0018815 | -1.7183 | 0.00074 | 0.0063848 | 2.2207 | -3.6476
-0.2764 | -1.7192 | -0.0011445 | -0.27651 | -1.7199 | -0.0018875 | -1.7199 | 0.000743 | 0.0064107 | 2.2298 | -3.6679
-0.27666 | -1.7208 | -0.0011475 | -0.27677 | -1.7215 | -0.0019005 | -1.7215 | 0.000753 | 0.006497 | 2.2598 | -3.5185
-0.27693 | -1.7225 | -0.0011485 | -0.27706 | -1.7233 | -0.0018975 | -1.7233 | 0.000749 | 0.0064625 | 2.2478 | -4.0653
-0.27718 | -1.7241 | -0.0011515 | -0.27727 | -1.7246 | -0.0018975 | -1.7246 | 0.000746 | 0.0064366 | 2.2388 | -3.0139
-0.27746 | -1.7258 | -0.0011525 | -0.27756 | -1.7264 | -0.0018995 | -1.7264 | 0.000747 | 0.0064452 | 2.2418 | -4.0131
-0.27773 | -1.7275 | -0.0011545 | -0.27784 | -1.7282 | -0.0019015 | -1.7282 | 0.000747 | 0.0064452 | 2.2418 | -3.8764
-0.27801 | -1.7292 | -0.0011555 | -0.27811 | -1.7298 | -0.0019045 | -1.7298 | 0.000749 | 0.0064625 | 2.2478 | -3.7419
-0.27827 | -1.7308 | -0.0011545 | -0.27837 | -1.7314 | -0.0019045 | -1.7314 | 0.00075 | 0.0064711 | 2.2508 | -3.6515
-0.27852 | -1.7324 | -0.0011565 | -0.27864 | -1.7331 | -0.0019065 | -1.7331 | 0.00075 | 0.0064711 | 2.2508 | -3.7799
-0.27878 | -1.734 | -0.0011535 | -0.27891 | -1.7348 | -0.0019085 | -1.7348 | 0.000755 | 0.0065142 | 2.2658 | -3.8066
-0.27905 | -1.7357 | -0.0011655 | -0.27918 | -1.7365 | -0.0019105 | -1.7365 | 0.000745 | 0.006428 | 2.2358 | -3.7519
-0.27935 | -1.7376 | -0.0011675 | -0.27943 | -1.7381 | -0.0019125 | -1.7381 | 0.000745 | 0.006428 | 2.2358 | -3.5739
-0.2796 | -1.7391 | -0.0011715 | -0.27969 | -1.7397 | -0.0019125 | -1.7397 | 0.000741 | 0.0063934 | 2.2238 | -3.5227
-0.27985 | -1.7407 | -0.0011735 | -0.27994 | -1.7413 | -0.0019145 | -1.7413 | 0.000741 | 0.0063934 | 2.2238 | -3.5686
-0.28009 | -1.7422 | -0.0011745 | -0.2802 | -1.7429 | -0.0019175 | -1.7429 | 0.000743 | 0.0064107 | 2.2298 | -3.5457
-0.28038 | -1.744 | -0.0011765 | -0.2805 | -1.7447 | -0.0019195 | -1.7447 | 0.000743 | 0.0064107 | 2.2298 | -4.1468
-0.28065 | -1.7456 | -0.0011795 | -0.28075 | -1.7463 | -0.0019215 | -1.7463 | 0.000742 | 0.0064021 | 2.2268 | -3.5204
-0.2809 | -1.7472 | -0.0011825 | -0.28101 | -1.7479 | -0.0019205 | -1.7479 | 0.000738 | 0.0063676 | 2.2147 | -3.4947
-0.28119 | -1.749 | -0.0011845 | -0.28131 | -1.7497 | -0.0019235 | -1.7497 | 0.000739 | 0.0063762 | 2.2177 | -4.1217
-0.28145 | -1.7506 | -0.0011875 | -0.28156 | -1.7513 | -0.0019235 | -1.7513 | 0.000736 | 0.0063503 | 2.2087 | -3.4416
-0.28174 | -1.7524 | -0.0011885 | -0.28182 | -1.7529 | -0.0019265 | -1.7529 | 0.000738 | 0.0063676 | 2.2147 | -3.6731
-0.28197 | -1.7539 | -0.0011885 | -0.28208 | -1.7545 | -0.0019265 | -1.7545 | 0.000738 | 0.0063676 | 2.2147 | -3.5404
-0.28225 | -1.7556 | -0.0011885 | -0.28235 | -1.7562 | -0.0019265 | -1.7562 | 0.000738 | 0.0063676 | 2.2147 | -3.7746
-0.28252 | -1.7573 | -0.0011875 | -0.28263 | -1.758 | -0.0019275 | -1.758 | 0.00074 | 0.0063848 | 2.2207 | -3.8486
-0.28279 | -1.7589 | -0.0011885 | -0.28286 | -1.7594 | -0.0019255 | -1.7594 | 0.000737 | 0.0063589 | 2.2117 | -3.1292
-0.28305 | -1.7605 | -0.0012015 | -0.28315 | -1.7612 | -0.0019275 | -1.7612 | 0.000726 | 0.006264 | 2.1787 | -3.9325
-0.28332 | -1.7622 | -0.0012015 | -0.28341 | -1.7628 | -0.0019405 | -1.7628 | 0.000739 | 0.0063762 | 2.2177 | -3.5687
-0.28357 | -1.7638 | -0.0012035 | -0.28367 | -1.7644 | -0.0019375 | -1.7644 | 0.000734 | 0.006333 | 2.2027 | -3.5882
-0.28383 | -1.7654 | -0.0012065 | -0.28394 | -1.7661 | -0.0019395 | -1.7661 | 0.000733 | 0.0063244 | 2.1997 | -3.6831
-0.2841 | -1.7671 | -0.0012085 | -0.2842 | -1.7677 | -0.0019415 | -1.7677 | 0.000733 | 0.0063244 | 2.1997 | -3.5985
-0.28438 | -1.7689 | -0.0012105 | -0.28448 | -1.7695 | -0.0019435 | -1.7695 | 0.000733 | 0.0063244 | 2.1997 | -3.8174
-0.28465 | -1.7705 | -0.0012145 | -0.28475 | -1.7712 | -0.0019455 | -1.7712 | 0.000731 | 0.0063072 | 2.1937 | -3.6892
-0.28491 | -1.7721 | -0.0012165 | -0.285 | -1.7727 | -0.0019455 | -1.7727 | 0.000729 | 0.0062899 | 2.1877 | -3.4475
-0.28517 | -1.7737 | -0.0012185 | -0.28528 | -1.7745 | -0.0019505 | -1.7745 | 0.000732 | 0.0063158 | 2.1967 | -3.7907
-0.28544 | -1.7754 | -0.0012205 | -0.28557 | -1.7762 | -0.0019515 | -1.7762 | 0.000731 | 0.0063072 | 2.1937 | -3.8778
-0.28572 | -1.7772 | -0.0012225 | -0.28578 | -1.7775 | -0.0019545 | -1.7775 | 0.000732 | 0.0063158 | 2.1967 | -2.8674
-0.28595 | -1.7786 | -0.0012225 | -0.28607 | -1.7793 | -0.0019565 | -1.7793 | 0.000734 | 0.006333 | 2.2027 | -4.0089
-0.28624 | -1.7804 | -0.0012225 | -0.28634 | -1.781 | -0.0019585 | -1.781 | 0.000736 | 0.0063503 | 2.2087 | -3.6769
-0.2865 | -1.782 | -0.0012235 | -0.2866 | -1.7826 | -0.0019565 | -1.7826 | 0.000733 | 0.0063244 | 2.1997 | -3.5921
-0.28677 | -1.7837 | -0.0012345 | -0.28688 | -1.7844 | -0.0019595 | -1.7844 | 0.000725 | 0.0062554 | 2.1757 | -3.8782
-0.28704 | -1.7854 | -0.0012335 | -0.28715 | -1.7861 | -0.0019605 | -1.7861 | 0.000727 | 0.0062726 | 2.1817 | -3.6048
-0.2873 | -1.787 | -0.0012375 | -0.28742 | -1.7877 | -0.0019615 | -1.7877 | 0.000724 | 0.0062468 | 2.1727 | -3.6158
-0.28756 | -1.7886 | -0.0012395 | -0.28768 | -1.7894 | -0.0019625 | -1.7894 | 0.000723 | 0.0062381 | 2.1697 | -3.6059
-0.28784 | -1.7904 | -0.0012425 | -0.28792 | -1.7909 | -0.0019625 | -1.7909 | 0.00072 | 0.0062123 | 2.1607 | -3.2188
-0.28809 | -1.792 | -0.0012445 | -0.28821 | -1.7927 | -0.0019615 | -1.7927 | 0.000717 | 0.0061864 | 2.1517 | -3.8492
-0.28836 | -1.7936 | -0.0012495 | -0.28846 | -1.7942 | -0.0019715 | -1.7942 | 0.000722 | 0.0062295 | 2.1667 | -3.3979
-0.28863 | -1.7952 | -0.0012495 | -0.28874 | -1.796 | -0.0019735 | -1.796 | 0.000724 | 0.0062468 | 2.1727 | -3.7923
-0.28887 | -1.7968 | -0.0012525 | -0.28899 | -1.7975 | -0.0019735 | -1.7975 | 0.000721 | 0.0062209 | 2.1637 | -3.2772
-0.28915 | -1.7985 | -0.0012535 | -0.28927 | -1.7993 | -0.0019785 | -1.7993 | 0.000725 | 0.0062554 | 2.1757 | -3.8193
-0.28944 | -1.8003 | -0.0012555 | -0.28952 | -1.8008 | -0.0019795 | -1.8008 | 0.000724 | 0.0062468 | 2.1727 | -3.408
-0.28969 | -1.8019 | -0.0012555 | -0.28979 | -1.8025 | -0.0019805 | -1.8025 | 0.000725 | 0.0062554 | 2.1757 | -3.6379
-0.28995 | -1.8035 | -0.0012545 | -0.29004 | -1.8041 | -0.0019825 | -1.8041 | 0.000728 | 0.0062813 | 2.1847 | -3.4174
-0.29021 | -1.8051 | -0.0012545 | -0.29033 | -1.8058 | -0.0019835 | -1.8058 | 0.000729 | 0.0062899 | 2.1877 | -3.8619
-0.29048 | -1.8068 | -0.0012645 | -0.29059 | -1.8075 | -0.0019845 | -1.8075 | 0.00072 | 0.0062123 | 2.1607 | -3.6244
-0.29075 | -1.8085 | -0.0012665 | -0.29083 | -1.8089 | -0.0019865 | -1.8089 | 0.00072 | 0.0062123 | 2.1607 | -3.1046
-0.29101 | -1.8101 | -0.0012695 | -0.29112 | -1.8108 | -0.0019885 | -1.8108 | 0.000719 | 0.0062036 | 2.1577 | -3.9351
-0.29129 | -1.8118 | -0.0012735 | -0.29137 | -1.8124 | -0.0019885 | -1.8124 | 0.000715 | 0.0061691 | 2.1457 | -3.4262
-0.29155 | -1.8134 | -0.0012745 | -0.29167 | -1.8142 | -0.0019905 | -1.8142 | 0.000716 | 0.0061777 | 2.1487 | -3.8865
-0.29181 | -1.8151 | -0.0012765 | -0.29191 | -1.8157 | -0.0019915 | -1.8157 | 0.000715 | 0.0061691 | 2.1457 | -3.2855
-0.29208 | -1.8167 | -0.0012805 | -0.29219 | -1.8174 | -0.0019925 | -1.8174 | 0.000712 | 0.0061432 | 2.1367 | -3.6892
-0.29234 | -1.8184 | -0.0012825 | -0.29245 | -1.819 | -0.0019915 | -1.819 | 0.000709 | 0.0061173 | 2.1277 | -3.4084
-0.2926 | -1.82 | -0.0012855 | -0.29271 | -1.8207 | -0.0019915 | -1.8207 | 0.000706 | 0.0060915 | 2.1187 | -3.5393
-0.29288 | -1.8217 | -0.0012865 | -0.293 | -1.8225 | -0.0020015 | -1.8225 | 0.000715 | 0.0061691 | 2.1457 | -3.8461
-0.29314 | -1.8233 | -0.0012865 | -0.29326 | -1.8241 | -0.0020005 | -1.8241 | 0.000714 | 0.0061605 | 2.1427 | -3.3609
-0.2934 | -1.825 | -0.0012875 | -0.2935 | -1.8256 | -0.0020045 | -1.8256 | 0.000717 | 0.0061864 | 2.1517 | -3.2722
-0.29368 | -1.8267 | -0.0012865 | -0.29378 | -1.8273 | -0.0020065 | -1.8273 | 0.00072 | 0.0062123 | 2.1607 | -3.7821
-0.29395 | -1.8283 | -0.0012885 | -0.29402 | -1.8288 | -0.0020065 | -1.8288 | 0.000718 | 0.006195 | 2.1547 | -3.2211
-0.29419 | -1.8299 | -0.0012965 | -0.29432 | -1.8307 | -0.0020105 | -1.8307 | 0.000714 | 0.0061605 | 2.1427 | -4.0095
-0.29446 | -1.8315 | -0.0012995 | -0.29458 | -1.8323 | -0.0020105 | -1.8323 | 0.000711 | 0.0061346 | 2.1337 | -3.4845
-0.29474 | -1.8333 | -0.0013015 | -0.29485 | -1.834 | -0.0020145 | -1.834 | 0.000713 | 0.0061519 | 2.1397 | -3.5618
-0.29501 | -1.8349 | -0.0013045 | -0.29511 | -1.8356 | -0.0020155 | -1.8356 | 0.000711 | 0.0061346 | 2.1337 | -3.3625
-0.29525 | -1.8365 | -0.0013055 | -0.29537 | -1.8372 | -0.0020155 | -1.8372 | 0.00071 | 0.006126 | 2.1307 | -3.5543
-0.29551 | -1.8381 | -0.0013085 | -0.29563 | -1.8388 | -0.0020175 | -1.8388 | 0.000709 | 0.0061173 | 2.1277 | -3.3374
-0.29579 | -1.8398 | -0.0013105 | -0.2959 | -1.8405 | -0.0020165 | -1.8405 | 0.000706 | 0.0060915 | 2.1187 | -3.645
-0.29606 | -1.8415 | -0.0013145 | -0.29618 | -1.8422 | -0.0020155 | -1.8422 | 0.000701 | 0.0060483 | 2.1037 | -3.6112
-0.29631 | -1.8431 | -0.0013145 | -0.29644 | -1.8438 | -0.0020155 | -1.8438 | 0.000701 | 0.0060483 | 2.1037 | -3.4152
-0.29658 | -1.8447 | -0.0013175 | -0.29669 | -1.8454 | -0.0020265 | -1.8454 | 0.000709 | 0.0061173 | 2.1277 | -3.3821
-0.29686 | -1.8465 | -0.0013175 | -0.29695 | -1.847 | -0.0020275 | -1.847 | 0.00071 | 0.006126 | 2.1307 | -3.3374
-0.29709 | -1.8479 | -0.0013145 | -0.29724 | -1.8488 | -0.0020275 | -1.8488 | 0.000713 | 0.0061519 | 2.1397 | -3.8515
-0.29739 | -1.8498 | -0.0013155 | -0.2975 | -1.8505 | -0.0020305 | -1.8505 | 0.000715 | 0.0061691 | 2.1457 | -3.5185
-0.29764 | -1.8513 | -0.0013275 | -0.29775 | -1.852 | -0.0020315 | -1.852 | 0.000704 | 0.0060742 | 2.1127 | -3.258
-0.2979 | -1.853 | -0.0013295 | -0.29803 | -1.8538 | -0.0020345 | -1.8538 | 0.000705 | 0.0060828 | 2.1157 | -3.7479
-0.2982 | -1.8548 | -0.0013315 | -0.2983 | -1.8554 | -0.0020375 | -1.8554 | 0.000706 | 0.0060915 | 2.1187 | -3.503
-0.29846 | -1.8565 | -0.0013325 | -0.29856 | -1.857 | -0.0020405 | -1.857 | 0.000708 | 0.0061087 | 2.1247 | -3.4048
-0.29873 | -1.8581 | -0.0013355 | -0.29881 | -1.8586 | -0.0020415 | -1.8586 | 0.000706 | 0.0060915 | 2.1187 | -3.3916
-0.29899 | -1.8597 | -0.0013385 | -0.29909 | -1.8603 | -0.0020385 | -1.8603 | 0.0007 | 0.0060397 | 2.1007 | -3.5824
-0.29927 | -1.8615 | -0.0013415 | -0.29935 | -1.862 | -0.0020395 | -1.862 | 0.000698 | 0.0060224 | 2.0947 | -3.4968
-0.29952 | -1.863 | -0.0013435 | -0.29963 | -1.8637 | -0.0020385 | -1.8637 | 0.000695 | 0.0059965 | 2.0857 | -3.6143
-0.29978 | -1.8646 | -0.0013445 | -0.29991 | -1.8654 | -0.0020385 | -1.8654 | 0.000694 | 0.0059879 | 2.0827 | -3.5521
-0.30005 | -1.8663 | -0.0013445 | -0.30018 | -1.8671 | -0.0020495 | -1.8671 | 0.000705 | 0.0060828 | 2.1157 | -3.5776
-0.30032 | -1.868 | -0.0013405 | -0.3004 | -1.8685 | -0.0020485 | -1.8685 | 0.000708 | 0.0061087 | 2.1247 | -2.8881
-0.30058 | -1.8696 | -0.0013505 | -0.30069 | -1.8703 | -0.0020505 | -1.8703 | 0.0007 | 0.0060397 | 2.1007 | -3.8109
-0.30086 | -1.8713 | -0.0013545 | -0.30096 | -1.872 | -0.0020535 | -1.872 | 0.000699 | 0.0060311 | 2.0977 | -3.5385
-0.30111 | -1.8729 | -0.0013575 | -0.30122 | -1.8736 | -0.0020525 | -1.8736 | 0.000695 | 0.0059965 | 2.0857 | -3.3567
-0.30137 | -1.8745 | -0.0013605 | -0.3015 | -1.8753 | -0.0020565 | -1.8753 | 0.000696 | 0.0060052 | 2.0887 | -3.6351
-0.30164 | -1.8762 | -0.0013615 | -0.30174 | -1.8768 | -0.0020615 | -1.8768 | 0.0007 | 0.0060397 | 2.1007 | -3.1791
-0.30191 | -1.8779 | -0.0013645 | -0.30203 | -1.8786 | -0.0020605 | -1.8786 | 0.000696 | 0.0060052 | 2.0887 | -3.7915
-0.30218 | -1.8796 | -0.0013665 | -0.30228 | -1.8802 | -0.0020615 | -1.8802 | 0.000695 | 0.0059965 | 2.0857 | -3.2067
-0.30244 | -1.8812 | -0.0013675 | -0.30255 | -1.8819 | -0.0020585 | -1.8819 | 0.000691 | 0.005962 | 2.0737 | -3.4797
-0.30271 | -1.8828 | -0.0013685 | -0.30284 | -1.8836 | -0.0020605 | -1.8836 | 0.000692 | 0.0059707 | 2.0767 | -3.7045
-0.30297 | -1.8845 | -0.0013665 | -0.30308 | -1.8852 | -0.0020625 | -1.8852 | 0.000696 | 0.0060052 | 2.0887 | -3.2127
-0.30324 | -1.8862 | -0.0013745 | -0.30332 | -1.8867 | -0.0020615 | -1.8867 | 0.000687 | 0.0059275 | 2.0617 | -3.0462
-0.30352 | -1.8879 | -0.0013775 | -0.30361 | -1.8884 | -0.0020665 | -1.8884 | 0.000689 | 0.0059448 | 2.0677 | -3.7115
-0.30376 | -1.8894 | -0.0013805 | -0.30387 | -1.8901 | -0.0020725 | -1.8901 | 0.000692 | 0.0059707 | 2.0767 | -3.3769
-0.30404 | -1.8911 | -0.0013815 | -0.30414 | -1.8918 | -0.0020725 | -1.8918 | 0.000691 | 0.005962 | 2.0737 | -3.5238
-0.30429 | -1.8927 | -0.0013845 | -0.3044 | -1.8933 | -0.0020725 | -1.8933 | 0.000688 | 0.0059362 | 2.0647 | -3.2305
-0.30455 | -1.8943 | -0.0013875 | -0.30466 | -1.895 | -0.0020755 | -1.895 | 0.000688 | 0.0059362 | 2.0647 | -3.3647
-0.30484 | -1.8961 | -0.0013895 | -0.30493 | -1.8966 | -0.0020755 | -1.8966 | 0.000686 | 0.0059189 | 2.0587 | -3.4624
-0.3051 | -1.8977 | -0.0013905 | -0.30521 | -1.8984 | -0.0020775 | -1.8984 | 0.000687 | 0.0059275 | 2.0617 | -3.6137
-0.30538 | -1.8995 | -0.0013895 | -0.30547 | -1.9 | -0.0020825 | -1.9 | 0.000693 | 0.0059793 | 2.0797 | -3.4131
-0.30562 | -1.9009 | -0.0013895 | -0.30573 | -1.9017 | -0.0020855 | -1.9017 | 0.000696 | 0.0060052 | 2.0887 | -3.3446
-0.30589 | -1.9027 | -0.0013975 | -0.30599 | -1.9032 | -0.0020875 | -1.9032 | 0.00069 | 0.0059534 | 2.0707 | -3.2986
-0.30614 | -1.9042 | -0.0014005 | -0.30626 | -1.9049 | -0.0020865 | -1.9049 | 0.000686 | 0.0059189 | 2.0587 | -3.4931
-0.30641 | -1.9058 | -0.0014015 | -0.30652 | -1.9066 | -0.0020865 | -1.9066 | 0.000685 | 0.0059103 | 2.0557 | -3.3781
-0.3067 | -1.9076 | -0.0014045 | -0.3068 | -1.9083 | -0.0020865 | -1.9083 | 0.000682 | 0.0058844 | 2.0467 | -3.5851
-0.30698 | -1.9094 | -0.0014075 | -0.30704 | -1.9098 | -0.0020885 | -1.9098 | 0.000681 | 0.0058758 | 2.0437 | -3.0531
-0.30721 | -1.9109 | -0.0014105 | -0.30733 | -1.9116 | -0.0020875 | -1.9116 | 0.000677 | 0.0058412 | 2.0317 | -3.6122
-0.30751 | -1.9127 | -0.0014125 | -0.3076 | -1.9133 | -0.0020885 | -1.9133 | 0.000676 | 0.0058326 | 2.0287 | -3.4726
-0.30776 | -1.9143 | -0.0014115 | -0.30785 | -1.9149 | -0.0020975 | -1.9149 | 0.000686 | 0.0059189 | 2.0587 | -3.1779
-0.30802 | -1.9159 | -0.0014115 | -0.3081 | -1.9164 | -0.0020975 | -1.9164 | 0.000686 | 0.0059189 | 2.0587 | -3.1244
-0.3083 | -1.9176 | -0.0014115 | -0.30839 | -1.9182 | -0.0020995 | -1.9182 | 0.000688 | 0.0059362 | 2.0647 | -3.7189
-0.30855 | -1.9192 | -0.0014225 | -0.30866 | -1.9198 | -0.0021025 | -1.9198 | 0.00068 | 0.0058671 | 2.0407 | -3.409
-0.3088 | -1.9207 | -0.0014235 | -0.30891 | -1.9214 | -0.0021025 | -1.9214 | 0.000679 | 0.0058585 | 2.0377 | -3.209
-0.30909 | -1.9225 | -0.0014245 | -0.30917 | -1.923 | -0.0021035 | -1.923 | 0.000679 | 0.0058585 | 2.0377 | -3.308
-0.30935 | -1.9242 | -0.0014275 | -0.30946 | -1.9249 | -0.0021065 | -1.9249 | 0.000679 | 0.0058585 | 2.0377 | -3.7516
-0.30962 | -1.9258 | -0.0014295 | -0.30973 | -1.9265 | -0.0021075 | -1.9265 | 0.000678 | 0.0058499 | 2.0347 | -3.3689
-0.30987 | -1.9274 | -0.0014335 | -0.31 | -1.9282 | -0.0021105 | -1.9282 | 0.000677 | 0.0058412 | 2.0317 | -3.4019
-0.31014 | -1.9291 | -0.0014325 | -0.31022 | -1.9296 | -0.0021125 | -1.9296 | 0.00068 | 0.0058671 | 2.0407 | -2.837
-0.3104 | -1.9307 | -0.0014325 | -0.3105 | -1.9313 | -0.0021155 | -1.9313 | 0.000683 | 0.005893 | 2.0497 | -3.4474
-0.31068 | -1.9324 | -0.0014315 | -0.31079 | -1.9331 | -0.0021165 | -1.9331 | 0.000685 | 0.0059103 | 2.0557 | -3.741
-0.31093 | -1.934 | -0.0014385 | -0.31104 | -1.9347 | -0.0021165 | -1.9347 | 0.000678 | 0.0058499 | 2.0347 | -3.2057
-0.31119 | -1.9356 | -0.0014415 | -0.31132 | -1.9364 | -0.0021185 | -1.9364 | 0.000677 | 0.0058412 | 2.0317 | -3.5536
-0.31145 | -1.9372 | -0.0014445 | -0.31156 | -1.9379 | -0.0021205 | -1.9379 | 0.000676 | 0.0058326 | 2.0287 | -3.0307
-0.31173 | -1.9389 | -0.0014465 | -0.31184 | -1.9396 | -0.0021205 | -1.9396 | 0.000674 | 0.0058154 | 2.0227 | -3.5153
-0.312 | -1.9406 | -0.0014495 | -0.31211 | -1.9413 | -0.0021215 | -1.9413 | 0.000672 | 0.0057981 | 2.0167 | -3.417
-0.31225 | -1.9422 | -0.0014525 | -0.31236 | -1.9429 | -0.0021225 | -1.9429 | 0.00067 | 0.0057808 | 2.0107 | -3.0812
-0.31252 | -1.9439 | -0.0014545 | -0.31264 | -1.9446 | -0.0021235 | -1.9446 | 0.000669 | 0.0057722 | 2.0077 | -3.5617
-0.3128 | -1.9456 | -0.0014525 | -0.31291 | -1.9463 | -0.0021245 | -1.9463 | 0.000672 | 0.0057981 | 2.0167 | -3.3042
-0.31306 | -1.9472 | -0.0014545 | -0.31315 | -1.9478 | -0.0021245 | -1.9478 | 0.00067 | 0.0057808 | 2.0107 | -2.9935
-0.31333 | -1.9489 | -0.0014535 | -0.31341 | -1.9494 | -0.0021295 | -1.9494 | 0.000676 | 0.0058326 | 2.0287 | -3.2914
-0.31359 | -1.9505 | -0.0014625 | -0.31368 | -1.9511 | -0.0021385 | -1.9511 | 0.000676 | 0.0058326 | 2.0287 | -3.4701
-0.31385 | -1.9521 | -0.0014645 | -0.31395 | -1.9528 | -0.0021405 | -1.9528 | 0.000676 | 0.0058326 | 2.0287 | -3.3691
-0.31411 | -1.9538 | -0.0014675 | -0.31421 | -1.9544 | -0.0021375 | -1.9544 | 0.00067 | 0.0057808 | 2.0107 | -3.3165
-0.31439 | -1.9555 | -0.0014695 | -0.31451 | -1.9562 | -0.0021385 | -1.9562 | 0.000669 | 0.0057722 | 2.0077 | -3.6492
-0.31465 | -1.9571 | -0.0014735 | -0.31477 | -1.9579 | -0.0021425 | -1.9579 | 0.000669 | 0.0057722 | 2.0077 | -3.2593
-0.31491 | -1.9587 | -0.0014755 | -0.31502 | -1.9594 | -0.0021425 | -1.9594 | 0.000667 | 0.005755 | 2.0017 | -3.1547
-0.31519 | -1.9605 | -0.0014795 | -0.31529 | -1.9611 | -0.0021465 | -1.9611 | 0.000667 | 0.005755 | 2.0017 | -3.3741
-0.31545 | -1.9621 | -0.0014765 | -0.31558 | -1.9629 | -0.0021485 | -1.9629 | 0.000672 | 0.0057981 | 2.0167 | -3.5742
-0.3157 | -1.9637 | -0.0014785 | -0.31583 | -1.9645 | -0.0021485 | -1.9645 | 0.00067 | 0.0057808 | 2.0107 | -3.1563
-0.31595 | -1.9652 | -0.0014795 | -0.31608 | -1.966 | -0.0021495 | -1.966 | 0.00067 | 0.0057808 | 2.0107 | -3.1141
-0.31623 | -1.967 | -0.0014795 | -0.31635 | -1.9677 | -0.0021515 | -1.9677 | 0.000672 | 0.0057981 | 2.0167 | -3.4193
-0.31652 | -1.9688 | -0.0014835 | -0.31662 | -1.9694 | -0.0021535 | -1.9694 | 0.00067 | 0.0057808 | 2.0107 | -3.3317
-0.31678 | -1.9704 | -0.0014885 | -0.31687 | -1.9709 | -0.0021545 | -1.9709 | 0.000666 | 0.0057463 | 1.9987 | -3.1422
-0.31705 | -1.9721 | -0.0014925 | -0.31715 | -1.9727 | -0.0021575 | -1.9727 | 0.000665 | 0.0057377 | 1.9957 | -3.5031
-0.31731 | -1.9736 | -0.0014965 | -0.31741 | -1.9743 | -0.0021595 | -1.9743 | 0.000663 | 0.0057204 | 1.9897 | -3.2597
-0.31758 | -1.9754 | -0.0014965 | -0.3177 | -1.9761 | -0.0021605 | -1.9761 | 0.000664 | 0.0057291 | 1.9927 | -3.5298
-0.31784 | -1.9769 | -0.0014995 | -0.31795 | -1.9777 | -0.0021635 | -1.9777 | 0.000664 | 0.0057291 | 1.9927 | -3.1234
-0.31811 | -1.9786 | -0.0015015 | -0.31821 | -1.9792 | -0.0021635 | -1.9792 | 0.000662 | 0.0057118 | 1.9867 | -3.1434
-0.31837 | -1.9802 | -0.0015045 | -0.31847 | -1.9809 | -0.0021645 | -1.9809 | 0.00066 | 0.0056946 | 1.9807 | -3.319
-0.31865 | -1.982 | -0.0015045 | -0.31875 | -1.9826 | -0.0021705 | -1.9826 | 0.000666 | 0.0057463 | 1.9987 | -3.3662
-0.3189 | -1.9836 | -0.0015065 | -0.319 | -1.9842 | -0.0021705 | -1.9842 | 0.000664 | 0.0057291 | 1.9927 | -3.1405
-0.31915 | -1.9851 | -0.0015065 | -0.31927 | -1.9858 | -0.0021735 | -1.9858 | 0.000667 | 0.005755 | 2.0017 | -3.3416
-0.31944 | -1.9869 | -0.0015085 | -0.31955 | -1.9876 | -0.0021755 | -1.9876 | 0.000667 | 0.005755 | 2.0017 | -3.4986
-0.31969 | -1.9885 | -0.0015065 | -0.31982 | -1.9892 | -0.0021785 | -1.9892 | 0.000672 | 0.0057981 | 2.0167 | -3.3242
-0.31994 | -1.99 | -0.0015115 | -0.32007 | -1.9909 | -0.0021795 | -1.9909 | 0.000668 | 0.0057636 | 2.0047 | -3.2517
-0.32022 | -1.9918 | -0.0015175 | -0.32037 | -1.9927 | -0.0021815 | -1.9927 | 0.000664 | 0.0057291 | 1.9927 | -3.6052
-0.32048 | -1.9934 | -0.0015205 | -0.32059 | -1.9941 | -0.0021825 | -1.9941 | 0.000662 | 0.0057118 | 1.9867 | -2.8093
-0.32077 | -1.9952 | -0.0015235 | -0.32085 | -1.9957 | -0.0021845 | -1.9957 | 0.000661 | 0.0057032 | 1.9837 | -3.1487
-0.32104 | -1.9969 | -0.0015245 | -0.32113 | -1.9974 | -0.0021865 | -1.9974 | 0.000662 | 0.0057118 | 1.9867 | -3.4821
-0.32131 | -1.9985 | -0.0015275 | -0.32139 | -1.999 | -0.0021845 | -1.999 | 0.000657 | 0.0056687 | 1.9717 | -3.1761
-0.32155 | -2 | -0.0015305 | -0.32168 | -2.0009 | -0.0021855 | -2.0009 | 0.000655 | 0.0056514 | 1.9657 | -3.6001
-0.32181 | -2.0017 | -0.0015325 | -0.32194 | -2.0025 | -0.0021885 | -2.0025 | 0.000656 | 0.0056601 | 1.9687 | -3.1691
-0.32207 | -2.0033 | -0.0015335 | -0.32218 | -2.0039 | -0.0021895 | -2.0039 | 0.000656 | 0.0056601 | 1.9687 | -2.9143
-0.32234 | -2.005 | -0.0015355 | -0.32246 | -2.0057 | -0.0021915 | -2.0057 | 0.000656 | 0.0056601 | 1.9687 | -3.4776
-0.32262 | -2.0067 | -0.0015385 | -0.32272 | -2.0073 | -0.0021935 | -2.0073 | 0.000655 | 0.0056514 | 1.9657 | -3.1201
-0.32287 | -2.0083 | -0.0015385 | -0.32298 | -2.0089 | -0.0021925 | -2.0089 | 0.000654 | 0.0056428 | 1.9627 | -3.2375
-0.32314 | -2.01 | -0.0015405 | -0.32325 | -2.0106 | -0.0021945 | -2.0106 | 0.000654 | 0.0056428 | 1.9627 | -3.2351
-0.32344 | -2.0118 | -0.0015405 | -0.32352 | -2.0123 | -0.0021975 | -2.0123 | 0.000657 | 0.0056687 | 1.9717 | -3.3893
-0.32368 | -2.0133 | -0.0015395 | -0.32377 | -2.0139 | -0.0021985 | -2.0139 | 0.000659 | 0.0056859 | 1.9777 | -3.046
-0.32394 | -2.0149 | -0.0015455 | -0.32406 | -2.0157 | -0.0022005 | -2.0157 | 0.000655 | 0.0056514 | 1.9657 | -3.5933
-0.32422 | -2.0166 | -0.0015515 | -0.32432 | -2.0173 | -0.0022005 | -2.0173 | 0.000649 | 0.0055997 | 1.9477 | -3.1521
-0.32449 | -2.0183 | -0.0015515 | -0.32458 | -2.0189 | -0.0022025 | -2.0189 | 0.000651 | 0.0056169 | 1.9537 | -3.0454
-0.32474 | -2.0199 | -0.0015555 | -0.32486 | -2.0206 | -0.0022035 | -2.0206 | 0.000648 | 0.005591 | 1.9447 | -3.4189
-0.32501 | -2.0216 | -0.0015565 | -0.32513 | -2.0223 | -0.0022055 | -2.0223 | 0.000649 | 0.0055997 | 1.9477 | -3.341
-0.32527 | -2.0232 | -0.0015585 | -0.32541 | -2.0241 | -0.0022045 | -2.0241 | 0.000646 | 0.0055738 | 1.9387 | -3.3479
-0.32555 | -2.0249 | -0.0015625 | -0.32567 | -2.0257 | -0.0022075 | -2.0257 | 0.000645 | 0.0055651 | 1.9357 | -3.181
-0.3258 | -2.0265 | -0.0015645 | -0.3259 | -2.0271 | -0.0022075 | -2.0271 | 0.000643 | 0.0055479 | 1.9297 | -2.6927
-0.32609 | -2.0283 | -0.0015655 | -0.3262 | -2.029 | -0.0022105 | -2.029 | 0.000645 | 0.0055651 | 1.9357 | -3.6063
-0.32634 | -2.0298 | -0.0015695 | -0.32643 | -2.0304 | -0.0022105 | -2.0304 | 0.000641 | 0.0055306 | 1.9236 | -2.8326
-0.32662 | -2.0316 | -0.0015715 | -0.32672 | -2.0322 | -0.0022105 | -2.0322 | 0.000639 | 0.0055134 | 1.9176 | -3.3928
-0.32687 | -2.0332 | -0.0015715 | -0.32699 | -2.0339 | -0.0022205 | -2.0339 | 0.000649 | 0.0055997 | 1.9477 | -3.2577
-0.32713 | -2.0348 | -0.0015735 | -0.32724 | -2.0354 | -0.0022265 | -2.0354 | 0.000653 | 0.0056342 | 1.9597 | -3.0622
-0.3274 | -2.0364 | -0.0015775 | -0.32753 | -2.0372 | -0.0022295 | -2.0372 | 0.000652 | 0.0056255 | 1.9567 | -3.4834
-0.32767 | -2.0381 | -0.0015765 | -0.32778 | -2.0388 | -0.0022295 | -2.0388 | 0.000653 | 0.0056342 | 1.9597 | -3.0449
-0.32794 | -2.0398 | -0.0015765 | -0.32804 | -2.0404 | -0.0022295 | -2.0404 | 0.000653 | 0.0056342 | 1.9597 | -3.2301
-0.32819 | -2.0413 | -0.0015775 | -0.3283 | -2.042 | -0.0022305 | -2.042 | 0.000653 | 0.0056342 | 1.9597 | -3.1204
-0.32846 | -2.043 | -0.0015785 | -0.32859 | -2.0438 | -0.0022335 | -2.0438 | 0.000655 | 0.0056514 | 1.9657 | -3.5525
-0.32874 | -2.0448 | -0.0015895 | -0.32884 | -2.0454 | -0.0022345 | -2.0454 | 0.000645 | 0.0055651 | 1.9357 | -2.9969
-0.32899 | -2.0463 | -0.0015885 | -0.32911 | -2.047 | -0.0022375 | -2.047 | 0.000649 | 0.0055997 | 1.9477 | -3.2729
-0.32929 | -2.0482 | -0.0015935 | -0.32938 | -2.0487 | -0.0022385 | -2.0487 | 0.000645 | 0.0055651 | 1.9357 | -3.2729
-0.32953 | -2.0497 | -0.0015955 | -0.32964 | -2.0503 | -0.0022405 | -2.0503 | 0.000645 | 0.0055651 | 1.9357 | -3.1303
-0.32981 | -2.0514 | -0.0015975 | -0.32989 | -2.0519 | -0.0022415 | -2.0519 | 0.000644 | 0.0055565 | 1.9327 | -3.0557
-0.33004 | -2.0529 | -0.0015985 | -0.33016 | -2.0536 | -0.0022425 | -2.0536 | 0.000644 | 0.0055565 | 1.9327 | -3.2697
-0.33033 | -2.0547 | -0.0016005 | -0.33044 | -2.0553 | -0.0022455 | -2.0553 | 0.000645 | 0.0055651 | 1.9357 | -3.3204
-0.33058 | -2.0562 | -0.0016035 | -0.33068 | -2.0568 | -0.0022465 | -2.0568 | 0.000643 | 0.0055479 | 1.9297 | -2.8971
-0.33087 | -2.058 | -0.0016055 | -0.33096 | -2.0586 | -0.0022485 | -2.0586 | 0.000643 | 0.0055479 | 1.9297 | -3.3967
-0.33115 | -2.0597 | -0.0016085 | -0.33122 | -2.0602 | -0.0022485 | -2.0602 | 0.00064 | 0.005522 | 1.9206 | -3.0415
-0.33141 | -2.0613 | -0.0016105 | -0.3315 | -2.062 | -0.0022525 | -2.062 | 0.000642 | 0.0055393 | 1.9267 | -3.422
-0.33166 | -2.0629 | -0.0016125 | -0.33176 | -2.0635 | -0.0022555 | -2.0635 | 0.000643 | 0.0055479 | 1.9297 | -3.0343
-0.33191 | -2.0645 | -0.0016135 | -0.33204 | -2.0653 | -0.0022585 | -2.0653 | 0.000645 | 0.0055651 | 1.9357 | -3.402
-0.33219 | -2.0662 | -0.0016165 | -0.3323 | -2.0669 | -0.0022585 | -2.0669 | 0.000642 | 0.0055393 | 1.9267 | -3.111
-0.33245 | -2.0678 | -0.0016175 | -0.33256 | -2.0685 | -0.0022605 | -2.0685 | 0.000643 | 0.0055479 | 1.9297 | -3.1302
-0.33271 | -2.0694 | -0.0016175 | -0.33283 | -2.0702 | -0.0022625 | -2.0702 | 0.000645 | 0.0055651 | 1.9357 | -3.2577
-0.333 | -2.0713 | -0.0016185 | -0.33309 | -2.0718 | -0.0022635 | -2.0718 | 0.000645 | 0.0055651 | 1.9357 | -3.0822
-0.33326 | -2.0729 | -0.0016185 | -0.33335 | -2.0734 | -0.0022635 | -2.0734 | 0.000645 | 0.0055651 | 1.9357 | -3.1665
-0.3335 | -2.0744 | -0.0016195 | -0.33363 | -2.0752 | -0.0022645 | -2.0752 | 0.000645 | 0.0055651 | 1.9357 | -3.4073
-0.3338 | -2.0762 | -0.0016255 | -0.33387 | -2.0767 | -0.0022655 | -2.0767 | 0.00064 | 0.005522 | 1.9206 | -2.8664
-0.33403 | -2.0777 | -0.0016335 | -0.33415 | -2.0784 | -0.0022685 | -2.0784 | 0.000635 | 0.0054789 | 1.9056 | -3.32
-0.33431 | -2.0794 | -0.0016335 | -0.33443 | -2.0801 | -0.0022695 | -2.0801 | 0.000636 | 0.0054875 | 1.9086 | -3.2859
-0.33458 | -2.0811 | -0.0016355 | -0.33472 | -2.0819 | -0.0022695 | -2.0819 | 0.000634 | 0.0054702 | 1.9026 | -3.4374
-0.33487 | -2.0829 | -0.0016385 | -0.33495 | -2.0834 | -0.0022725 | -2.0834 | 0.000634 | 0.0054702 | 1.9026 | -2.7338
-0.33513 | -2.0845 | -0.0016395 | -0.33521 | -2.085 | -0.0022735 | -2.085 | 0.000634 | 0.0054702 | 1.9026 | -3.0651
-0.33537 | -2.086 | -0.0016425 | -0.33549 | -2.0868 | -0.0022725 | -2.0868 | 0.00063 | 0.0054357 | 1.8906 | -3.374
-0.33563 | -2.0876 | -0.0016425 | -0.33575 | -2.0884 | -0.0022765 | -2.0884 | 0.000634 | 0.0054702 | 1.9026 | -3.0672
-0.3359 | -2.0893 | -0.0016445 | -0.336 | -2.09 | -0.0022845 | -2.09 | 0.00064 | 0.005522 | 1.9206 | -2.9845
-0.33616 | -2.0909 | -0.0016475 | -0.33627 | -2.0916 | -0.0022895 | -2.0916 | 0.000642 | 0.0055393 | 1.9267 | -3.1349
-0.33642 | -2.0926 | -0.0016495 | -0.33652 | -2.0932 | -0.0022885 | -2.0932 | 0.000639 | 0.0055134 | 1.9176 | -3.0487
-0.33669 | -2.0942 | -0.0016525 | -0.3368 | -2.0949 | -0.0022905 | -2.0949 | 0.000638 | 0.0055047 | 1.9146 | -3.3133
-0.33696 | -2.0959 | -0.0016525 | -0.33708 | -2.0966 | -0.0022935 | -2.0966 | 0.000641 | 0.0055306 | 1.9236 | -3.3185
-0.33724 | -2.0976 | -0.0016545 | -0.33735 | -2.0983 | -0.0022935 | -2.0983 | 0.000639 | 0.0055134 | 1.9176 | -3.2614
-0.33749 | -2.0992 | -0.0016565 | -0.33758 | -2.0998 | -0.0022945 | -2.0998 | 0.000638 | 0.0055047 | 1.9146 | -2.777
-0.33775 | -2.1008 | -0.0016605 | -0.33787 | -2.1015 | -0.0022965 | -2.1015 | 0.000636 | 0.0054875 | 1.9086 | -3.3888
-0.33802 | -2.1025 | -0.0016595 | -0.33815 | -2.1033 | -0.0022975 | -2.1033 | 0.000638 | 0.0055047 | 1.9146 | -3.3055
-0.33829 | -2.1042 | -0.0016595 | -0.33839 | -2.1048 | -0.0022985 | -2.1048 | 0.000639 | 0.0055134 | 1.9176 | -2.92
-0.33855 | -2.1058 | -0.0016605 | -0.33868 | -2.1066 | -0.0023015 | -2.1066 | 0.000641 | 0.0055306 | 1.9236 | -3.3808
-0.3388 | -2.1074 | -0.0016595 | -0.33894 | -2.1082 | -0.0023025 | -2.1082 | 0.000643 | 0.0055479 | 1.9297 | -3.1397
-0.33908 | -2.1091 | -0.0016605 | -0.33921 | -2.1099 | -0.0023065 | -2.1099 | 0.000646 | 0.0055738 | 1.9387 | -3.2963
-0.33934 | -2.1107 | -0.0016735 | -0.33946 | -2.1114 | -0.0023085 | -2.1114 | 0.000635 | 0.0054789 | 1.9056 | -2.965
-0.33962 | -2.1124 | -0.0016755 | -0.33973 | -2.1131 | -0.0023095 | -2.1131 | 0.000634 | 0.0054702 | 1.9026 | -3.1978
-0.3399 | -2.1142 | -0.0016745 | -0.33999 | -2.1147 | -0.0023115 | -2.1147 | 0.000637 | 0.0054961 | 1.9116 | -3.0605
-0.34016 | -2.1158 | -0.0016775 | -0.34025 | -2.1164 | -0.0023095 | -2.1164 | 0.000632 | 0.005453 | 1.8966 | -3.1386
-0.34041 | -2.1174 | -0.0016775 | -0.34052 | -2.1181 | -0.0023135 | -2.1181 | 0.000636 | 0.0054875 | 1.9086 | -3.219
-0.34069 | -2.1191 | -0.0016805 | -0.34082 | -2.1199 | -0.0023135 | -2.1199 | 0.000633 | 0.0054616 | 1.8996 | -3.5058
-0.34095 | -2.1207 | -0.0016835 | -0.34104 | -2.1213 | -0.0023155 | -2.1213 | 0.000632 | 0.005453 | 1.8966 | -2.6328
-0.34121 | -2.1224 | -0.0016865 | -0.34132 | -2.123 | -0.0023175 | -2.123 | 0.000631 | 0.0054443 | 1.8936 | -3.2534
-0.34148 | -2.124 | -0.0016915 | -0.34159 | -2.1247 | -0.0023155 | -2.1247 | 0.000624 | 0.005384 | 1.8726 | -3.1743
-0.34174 | -2.1256 | -0.0016925 | -0.34185 | -2.1263 | -0.0023145 | -2.1263 | 0.000622 | 0.0053667 | 1.8666 | -3.0585
-0.342 | -2.1272 | -0.0016945 | -0.34212 | -2.128 | -0.0023155 | -2.128 | 0.000621 | 0.0053581 | 1.8636 | -3.1439
-0.34225 | -2.1288 | -0.0016965 | -0.34239 | -2.1296 | -0.0023265 | -2.1296 | 0.00063 | 0.0054357 | 1.8906 | -3.0591
-0.34256 | -2.1307 | -0.0016965 | -0.34266 | -2.1313 | -0.0023275 | -2.1313 | 0.000631 | 0.0054443 | 1.8936 | -3.2012
-0.3428 | -2.1322 | -0.0016975 | -0.34292 | -2.1329 | -0.0023285 | -2.1329 | 0.000631 | 0.0054443 | 1.8936 | -3.0271
-0.34305 | -2.1338 | -0.0016985 | -0.34317 | -2.1345 | -0.0023305 | -2.1345 | 0.000632 | 0.005453 | 1.8966 | -2.9941
-0.34334 | -2.1356 | -0.0017005 | -0.34343 | -2.1361 | -0.0023355 | -2.1361 | 0.000635 | 0.0054789 | 1.9056 | -3.0982
-0.3436 | -2.1372 | -0.0016995 | -0.3437 | -2.1378 | -0.0023335 | -2.1378 | 0.000634 | 0.0054702 | 1.9026 | -3.1741
-0.34389 | -2.139 | -0.0017085 | -0.34401 | -2.1397 | -0.0023355 | -2.1397 | 0.000627 | 0.0054098 | 1.8816 | -3.6013
-0.34413 | -2.1405 | -0.0017145 | -0.34424 | -2.1412 | -0.0023375 | -2.1412 | 0.000623 | 0.0053753 | 1.8696 | -2.7766
-0.3444 | -2.1422 | -0.0017125 | -0.3445 | -2.1428 | -0.0023395 | -2.1428 | 0.000627 | 0.0054098 | 1.8816 | -2.9516
-0.34467 | -2.1438 | -0.0017155 | -0.34479 | -2.1446 | -0.0023415 | -2.1446 | 0.000626 | 0.0054012 | 1.8786 | -3.4732
-0.34496 | -2.1457 | -0.0017165 | -0.34504 | -2.1462 | -0.0023455 | -2.1462 | 0.000629 | 0.0054271 | 1.8876 | -2.9166
-0.34519 | -2.1471 | -0.0017195 | -0.34531 | -2.1478 | -0.0023445 | -2.1478 | 0.000625 | 0.0053926 | 1.8756 | -3.1717
-0.34547 | -2.1488 | -0.0017225 | -0.34558 | -2.1495 | -0.0023455 | -2.1495 | 0.000623 | 0.0053753 | 1.8696 | -3.0634
-0.34574 | -2.1505 | -0.0017245 | -0.34585 | -2.1512 | -0.0023475 | -2.1512 | 0.000623 | 0.0053753 | 1.8696 | -3.2096
-0.34601 | -2.1522 | -0.0017245 | -0.3461 | -2.1528 | -0.0023475 | -2.1528 | 0.000623 | 0.0053753 | 1.8696 | -2.9422
-0.34626 | -2.1538 | -0.0017275 | -0.34636 | -2.1543 | -0.0023465 | -2.1543 | 0.000619 | 0.0053408 | 1.8576 | -2.9327
-0.34654 | -2.1555 | -0.0017305 | -0.34661 | -2.1559 | -0.0023475 | -2.1559 | 0.000617 | 0.0053236 | 1.8516 | -2.9301
-0.34679 | -2.157 | -0.0017305 | -0.34692 | -2.1579 | -0.0023475 | -2.1579 | 0.000617 | 0.0053236 | 1.8516 | -3.6049
-0.34706 | -2.1587 | -0.0017345 | -0.34716 | -2.1593 | -0.0023485 | -2.1593 | 0.000614 | 0.0052977 | 1.8426 | -2.6999
-0.34734 | -2.1605 | -0.0017335 | -0.34744 | -2.1611 | -0.0023495 | -2.1611 | 0.000616 | 0.0053149 | 1.8486 | -3.1799
-0.3476 | -2.162 | -0.0017325 | -0.3477 | -2.1627 | -0.0023605 | -2.1627 | 0.000628 | 0.0054185 | 1.8846 | -3.0419
-0.34786 | -2.1637 | -0.0017375 | -0.34798 | -2.1644 | -0.0023635 | -2.1644 | 0.000626 | 0.0054012 | 1.8786 | -3.2771
-0.34812 | -2.1653 | -0.0017375 | -0.34823 | -2.166 | -0.0023625 | -2.166 | 0.000625 | 0.0053926 | 1.8756 | -2.8956
-0.3484 | -2.167 | -0.0017425 | -0.3485 | -2.1676 | -0.0023635 | -2.1676 | 0.000621 | 0.0053581 | 1.8636 | -3.1282
-0.34866 | -2.1687 | -0.0017455 | -0.34875 | -2.1692 | -0.0023645 | -2.1692 | 0.000619 | 0.0053408 | 1.8576 | -2.9859
-0.34892 | -2.1703 | -0.0017485 | -0.34903 | -2.171 | -0.0023665 | -2.171 | 0.000618 | 0.0053322 | 1.8546 | -3.1634
-0.34918 | -2.1719 | -0.0017525 | -0.3493 | -2.1726 | -0.0023685 | -2.1726 | 0.000616 | 0.0053149 | 1.8486 | -3.0866
-0.34947 | -2.1737 | -0.0017545 | -0.34958 | -2.1744 | -0.0023695 | -2.1744 | 0.000615 | 0.0053063 | 1.8456 | -3.2284
-0.34972 | -2.1753 | -0.0017565 | -0.34982 | -2.1759 | -0.0023705 | -2.1759 | 0.000614 | 0.0052977 | 1.8426 | -2.8103
-0.34998 | -2.1769 | -0.0017585 | -0.35011 | -2.1777 | -0.0023725 | -2.1777 | 0.000614 | 0.0052977 | 1.8426 | -3.2779
-0.35024 | -2.1785 | -0.0017615 | -0.35035 | -2.1792 | -0.0023755 | -2.1792 | 0.000614 | 0.0052977 | 1.8426 | -2.7965
-0.35054 | -2.1804 | -0.0017625 | -0.35064 | -2.181 | -0.0023795 | -2.181 | 0.000617 | 0.0053236 | 1.8516 | -3.3089
-0.35081 | -2.1821 | -0.0017635 | -0.35088 | -2.1825 | -0.0023825 | -2.1825 | 0.000619 | 0.0053408 | 1.8576 | -2.8032
-0.35106 | -2.1836 | -0.0017645 | -0.35114 | -2.1841 | -0.0023825 | -2.1841 | 0.000618 | 0.0053322 | 1.8546 | -2.9325
-0.35131 | -2.1851 | -0.0017645 | -0.35142 | -2.1858 | -0.0023825 | -2.1858 | 0.000618 | 0.0053322 | 1.8546 | -3.2877
-0.35156 | -2.1867 | -0.0017645 | -0.35169 | -2.1875 | -0.0023845 | -2.1875 | 0.00062 | 0.0053494 | 1.8606 | -3.0388
-0.35185 | -2.1885 | -0.0017645 | -0.35193 | -2.189 | -0.0023855 | -2.189 | 0.000621 | 0.0053581 | 1.8636 | -2.8956
-0.35212 | -2.1902 | -0.0017745 | -0.35221 | -2.1907 | -0.0023875 | -2.1907 | 0.000613 | 0.005289 | 1.8396 | -3.1442
-0.35236 | -2.1917 | -0.0017755 | -0.35248 | -2.1924 | -0.0023885 | -2.1924 | 0.000613 | 0.005289 | 1.8396 | -3.1238
-0.35263 | -2.1934 | -0.0017785 | -0.35275 | -2.1941 | -0.0023885 | -2.1941 | 0.00061 | 0.0052632 | 1.8306 | -3.0819
-0.35291 | -2.1951 | -0.0017815 | -0.35301 | -2.1957 | -0.0023875 | -2.1957 | 0.000606 | 0.0052286 | 1.8186 | -2.9508
-0.35318 | -2.1968 | -0.0017835 | -0.35328 | -2.1974 | -0.0023915 | -2.1974 | 0.000608 | 0.0052459 | 1.8246 | -3.0592
-0.35342 | -2.1983 | -0.0017865 | -0.35356 | -2.1991 | -0.0023925 | -2.1991 | 0.000606 | 0.0052286 | 1.8186 | -3.1045
-0.35371 | -2.2001 | -0.0017875 | -0.35381 | -2.2007 | -0.0023935 | -2.2007 | 0.000606 | 0.0052286 | 1.8186 | -2.9071
-0.35397 | -2.2017 | -0.0017915 | -0.35411 | -2.2025 | -0.0023945 | -2.2025 | 0.000603 | 0.0052028 | 1.8096 | -3.3174
-0.35425 | -2.2034 | -0.0017935 | -0.35435 | -2.204 | -0.0024045 | -2.204 | 0.000611 | 0.0052718 | 1.8336 | -2.708
-0.3545 | -2.205 | -0.0017935 | -0.35461 | -2.2056 | -0.0024055 | -2.2056 | 0.000612 | 0.0052804 | 1.8366 | -2.9678
-0.35476 | -2.2066 | -0.0017965 | -0.35488 | -2.2073 | -0.0024035 | -2.2073 | 0.000607 | 0.0052373 | 1.8216 | -3.0832
-0.35502 | -2.2082 | -0.0017955 | -0.35515 | -2.2091 | -0.0024055 | -2.2091 | 0.00061 | 0.0052632 | 1.8306 | -3.169
-0.3553 | -2.21 | -0.0017955 | -0.35542 | -2.2107 | -0.0024085 | -2.2107 | 0.000613 | 0.005289 | 1.8396 | -3.0591
-0.35556 | -2.2116 | -0.0017975 | -0.35568 | -2.2123 | -0.0024105 | -2.2123 | 0.000613 | 0.005289 | 1.8396 | -2.9522
-0.35583 | -2.2133 | -0.0018035 | -0.35592 | -2.2138 | -0.0024135 | -2.2138 | 0.00061 | 0.0052632 | 1.8306 | -2.7166
-0.35608 | -2.2148 | -0.0018055 | -0.3562 | -2.2156 | -0.0024125 | -2.2156 | 0.000607 | 0.0052373 | 1.8216 | -3.2485
-0.35637 | -2.2166 | -0.0018075 | -0.35647 | -2.2172 | -0.0024145 | -2.2172 | 0.000607 | 0.0052373 | 1.8216 | -3.0139
-0.35663 | -2.2182 | -0.0018115 | -0.35675 | -2.219 | -0.0024165 | -2.219 | 0.000605 | 0.00522 | 1.8156 | -3.1334
-0.35689 | -2.2198 | -0.0018145 | -0.357 | -2.2206 | -0.0024175 | -2.2206 | 0.000603 | 0.0052028 | 1.8096 | -2.875
-0.35716 | -2.2215 | -0.0018145 | -0.35725 | -2.2221 | -0.0024205 | -2.2221 | 0.000606 | 0.0052286 | 1.8186 | -2.7532
-0.35743 | -2.2232 | -0.0018175 | -0.35754 | -2.2239 | -0.0024235 | -2.2239 | 0.000606 | 0.0052286 | 1.8186 | -3.3257
-0.35768 | -2.2248 | -0.0018205 | -0.3578 | -2.2255 | -0.0024245 | -2.2255 | 0.000604 | 0.0052114 | 1.8126 | -2.9136
-0.35794 | -2.2264 | -0.0018215 | -0.35807 | -2.2272 | -0.0024275 | -2.2272 | 0.000606 | 0.0052286 | 1.8186 | -3.1169
-0.35822 | -2.2281 | -0.0018235 | -0.35834 | -2.2288 | -0.0024305 | -2.2288 | 0.000607 | 0.0052373 | 1.8216 | -2.9548
-0.35849 | -2.2298 | -0.0018245 | -0.35862 | -2.2306 | -0.0024315 | -2.2306 | 0.000607 | 0.0052373 | 1.8216 | -3.1725
-0.35875 | -2.2314 | -0.0018245 | -0.35886 | -2.2321 | -0.0024335 | -2.2321 | 0.000609 | 0.0052545 | 1.8276 | -2.8146
-0.35901 | -2.233 | -0.0018245 | -0.35913 | -2.2338 | -0.0024345 | -2.2338 | 0.00061 | 0.0052632 | 1.8306 | -3.0718
-0.35927 | -2.2347 | -0.0018235 | -0.35939 | -2.2354 | -0.0024345 | -2.2354 | 0.000611 | 0.0052718 | 1.8336 | -2.9401
-0.35955 | -2.2364 | -0.0018285 | -0.35967 | -2.2371 | -0.0024345 | -2.2371 | 0.000606 | 0.0052286 | 1.8186 | -3.1122
-0.3598 | -2.2379 | -0.0018355 | -0.3599 | -2.2386 | -0.0024375 | -2.2386 | 0.000602 | 0.0051941 | 1.8066 | -2.6608
-0.36008 | -2.2397 | -0.0018375 | -0.36019 | -2.2404 | -0.0024385 | -2.2404 | 0.000601 | 0.0051855 | 1.8036 | -3.2897
-0.36036 | -2.2414 | -0.0018415 | -0.36046 | -2.2421 | -0.0024395 | -2.2421 | 0.000598 | 0.0051596 | 1.7946 | -2.9767
-0.36062 | -2.2431 | -0.0018435 | -0.3607 | -2.2436 | -0.0024385 | -2.2436 | 0.000595 | 0.0051337 | 1.7856 | -2.6834
-0.36089 | -2.2447 | -0.0018445 | -0.36099 | -2.2453 | -0.0024405 | -2.2453 | 0.000596 | 0.0051424 | 1.7886 | -3.1458
-0.36115 | -2.2463 | -0.0018445 | -0.36124 | -2.2469 | -0.0024385 | -2.2469 | 0.000594 | 0.0051251 | 1.7826 | -2.7988
-0.36142 | -2.248 | -0.0018505 | -0.36152 | -2.2487 | -0.0024395 | -2.2487 | 0.000589 | 0.005082 | 1.7676 | -3.1578
-0.36167 | -2.2496 | -0.0018515 | -0.36178 | -2.2503 | -0.0024445 | -2.2503 | 0.000593 | 0.0051165 | 1.7796 | -2.8241
-0.36196 | -2.2514 | -0.0018545 | -0.36205 | -2.252 | -0.0024545 | -2.252 | 0.0006 | 0.0051769 | 1.8006 | -3.062
-0.3622 | -2.2529 | -0.0018555 | -0.36232 | -2.2537 | -0.0024565 | -2.2537 | 0.000601 | 0.0051855 | 1.8036 | -3.0265
-0.36248 | -2.2546 | -0.0018555 | -0.36258 | -2.2553 | -0.0024545 | -2.2553 | 0.000599 | 0.0051682 | 1.7976 | -2.9231
-0.36273 | -2.2562 | -0.0018555 | -0.36284 | -2.2569 | -0.0024565 | -2.2569 | 0.000601 | 0.0051855 | 1.8036 | -2.8559
-0.36298 | -2.2577 | -0.0018575 | -0.36311 | -2.2586 | -0.0024575 | -2.2586 | 0.0006 | 0.0051769 | 1.8006 | -3.0489
-0.36325 | -2.2594 | -0.0018565 | -0.36338 | -2.2602 | -0.0024605 | -2.2602 | 0.000604 | 0.0052114 | 1.8126 | -3.0228
-0.36355 | -2.2613 | -0.0018565 | -0.36366 | -2.262 | -0.0024605 | -2.262 | 0.000604 | 0.0052114 | 1.8126 | -3.1681
-0.3638 | -2.2628 | -0.0018635 | -0.36392 | -2.2636 | -0.0024625 | -2.2636 | 0.000599 | 0.0051682 | 1.7976 | -2.908
-0.36405 | -2.2644 | -0.0018715 | -0.36416 | -2.2651 | -0.0024625 | -2.2651 | 0.000591 | 0.0050992 | 1.7736 | -2.6655
-0.36435 | -2.2663 | -0.0018715 | -0.36443 | -2.2668 | -0.0024665 | -2.2668 | 0.000595 | 0.0051337 | 1.7856 | -3.0219
-0.3646 | -2.2678 | -0.0018745 | -0.36471 | -2.2685 | -0.0024695 | -2.2685 | 0.000595 | 0.0051337 | 1.7856 | -3.0321
-0.36486 | -2.2694 | -0.0018745 | -0.36497 | -2.2701 | -0.0024715 | -2.2701 | 0.000597 | 0.005151 | 1.7916 | -2.9148
-0.36513 | -2.2711 | -0.0018785 | -0.36524 | -2.2718 | -0.0024745 | -2.2718 | 0.000596 | 0.0051424 | 1.7886 | -3.0286
-0.36538 | -2.2726 | -0.0018795 | -0.36551 | -2.2735 | -0.0024765 | -2.2735 | 0.000597 | 0.005151 | 1.7916 | -2.984
-0.36566 | -2.2744 | -0.0018825 | -0.36574 | -2.2749 | -0.0024765 | -2.2749 | 0.000594 | 0.0051251 | 1.7826 | -2.5789
-0.3659 | -2.2759 | -0.0018845 | -0.36603 | -2.2767 | -0.0024775 | -2.2767 | 0.000593 | 0.0051165 | 1.7796 | -3.246
-0.36619 | -2.2777 | -0.0018875 | -0.36629 | -2.2783 | -0.0024785 | -2.2783 | 0.000591 | 0.0050992 | 1.7736 | -2.851
-0.36647 | -2.2795 | -0.0018885 | -0.36655 | -2.28 | -0.0024785 | -2.28 | 0.00059 | 0.0050906 | 1.7706 | -2.8658
-0.36672 | -2.281 | -0.0018905 | -0.36684 | -2.2818 | -0.0024785 | -2.2818 | 0.000588 | 0.0050733 | 1.7646 | -3.1774
-0.36701 | -2.2828 | -0.0018925 | -0.36711 | -2.2834 | -0.0024795 | -2.2834 | 0.000587 | 0.0050647 | 1.7616 | -2.9719
-0.36726 | -2.2844 | -0.0018935 | -0.36737 | -2.285 | -0.0024795 | -2.285 | 0.000586 | 0.0050561 | 1.7586 | -2.7917
-0.36752 | -2.286 | -0.0018925 | -0.36763 | -2.2867 | -0.0024795 | -2.2867 | 0.000587 | 0.0050647 | 1.7616 | -2.934
-0.36778 | -2.2876 | -0.0018935 | -0.36788 | -2.2882 | -0.0024875 | -2.2882 | 0.000594 | 0.0051251 | 1.7826 | -2.6895
-0.36806 | -2.2893 | -0.0018915 | -0.36815 | -2.2899 | -0.0024975 | -2.2899 | 0.000606 | 0.0052286 | 1.8186 | -3.0687
-0.36834 | -2.2911 | -0.0019065 | -0.36843 | -2.2916 | -0.0024955 | -2.2916 | 0.000589 | 0.005082 | 1.7676 | -3.0783
-0.36858 | -2.2926 | -0.0019045 | -0.36872 | -2.2935 | -0.0024955 | -2.2935 | 0.000591 | 0.0050992 | 1.7736 | -3.2489
-0.36883 | -2.2941 | -0.0019065 | -0.36895 | -2.2949 | -0.0024975 | -2.2949 | 0.000591 | 0.0050992 | 1.7736 | -2.4711
-0.3691 | -2.2958 | -0.0019115 | -0.36922 | -2.2965 | -0.0024975 | -2.2965 | 0.000586 | 0.0050561 | 1.7586 | -2.944
-0.36938 | -2.2975 | -0.0019125 | -0.36951 | -2.2984 | -0.0024995 | -2.2984 | 0.000587 | 0.0050647 | 1.7616 | -3.2186
-0.36966 | -2.2993 | -0.0019135 | -0.36975 | -2.2998 | -0.0025015 | -2.2998 | 0.000588 | 0.0050733 | 1.7646 | -2.5881
-0.36989 | -2.3007 | -0.0019155 | -0.37 | -2.3014 | -0.0025035 | -2.3014 | 0.000588 | 0.0050733 | 1.7646 | -2.8098
-0.37017 | -2.3025 | -0.0019175 | -0.37028 | -2.3031 | -0.0025035 | -2.3031 | 0.000586 | 0.0050561 | 1.7586 | -3.0351
-0.37045 | -2.3042 | -0.0019195 | -0.37054 | -2.3048 | -0.0025055 | -2.3048 | 0.000586 | 0.0050561 | 1.7586 | -2.8878
-0.37073 | -2.3059 | -0.0019225 | -0.37085 | -2.3067 | -0.0025085 | -2.3067 | 0.000586 | 0.0050561 | 1.7586 | -3.3253
-0.37096 | -2.3074 | -0.0019235 | -0.37108 | -2.3081 | -0.0025115 | -2.3081 | 0.000588 | 0.0050733 | 1.7646 | -2.5968
-0.37124 | -2.3091 | -0.0019255 | -0.37136 | -2.3099 | -0.0025135 | -2.3099 | 0.000588 | 0.0050733 | 1.7646 | -3.0622
-0.3715 | -2.3107 | -0.0019255 | -0.3716 | -2.3114 | -0.0025155 | -2.3114 | 0.00059 | 0.0050906 | 1.7706 | -2.6497
-0.37177 | -2.3124 | -0.0019265 | -0.37189 | -2.3131 | -0.0025175 | -2.3131 | 0.000591 | 0.0050992 | 1.7736 | -3.0973
-0.37205 | -2.3141 | -0.0019275 | -0.37214 | -2.3147 | -0.0025195 | -2.3147 | 0.000592 | 0.0051079 | 1.7766 | -2.8155
-0.37229 | -2.3156 | -0.0019265 | -0.37241 | -2.3164 | -0.0025205 | -2.3164 | 0.000594 | 0.0051251 | 1.7826 | -3.0108
-0.37256 | -2.3173 | -0.0019305 | -0.37269 | -2.3181 | -0.0025215 | -2.3181 | 0.000591 | 0.0050992 | 1.7736 | -3.0525
-0.37284 | -2.319 | -0.0019415 | -0.37293 | -2.3196 | -0.0025225 | -2.3196 | 0.000581 | 0.0050129 | 1.7436 | -2.6471
-0.37308 | -2.3206 | -0.0019405 | -0.37322 | -2.3214 | -0.0025235 | -2.3214 | 0.000583 | 0.0050302 | 1.7496 | -3.1614
-0.37336 | -2.3223 | -0.0019425 | -0.37347 | -2.323 | -0.0025245 | -2.323 | 0.000582 | 0.0050216 | 1.7466 | -2.6748
-0.37366 | -2.3241 | -0.0019455 | -0.37375 | -2.3247 | -0.0025245 | -2.3247 | 0.000579 | 0.0049957 | 1.7376 | -3.034
-0.37388 | -2.3256 | -0.0019485 | -0.374 | -2.3263 | -0.0025245 | -2.3263 | 0.000576 | 0.0049698 | 1.7286 | -2.7488
-0.37417 | -2.3274 | -0.0019495 | -0.37424 | -2.3278 | -0.0025245 | -2.3278 | 0.000575 | 0.0049612 | 1.7256 | -2.6104
-0.37442 | -2.3289 | -0.0019515 | -0.37453 | -2.3296 | -0.0025255 | -2.3296 | 0.000574 | 0.0049525 | 1.7226 | -3.0777
-0.37468 | -2.3305 | -0.0019545 | -0.37482 | -2.3314 | -0.0025265 | -2.3314 | 0.000572 | 0.0049353 | 1.7166 | -3.0376
-0.37495 | -2.3322 | -0.0019565 | -0.37507 | -2.333 | -0.0025305 | -2.333 | 0.000574 | 0.0049525 | 1.7226 | -2.7488
-0.37521 | -2.3338 | -0.0019595 | -0.37533 | -2.3346 | -0.0025395 | -2.3346 | 0.00058 | 0.0050043 | 1.7406 | -2.7788
-0.37547 | -2.3354 | -0.0019605 | -0.37559 | -2.3362 | -0.0025395 | -2.3362 | 0.000579 | 0.0049957 | 1.7376 | -2.8016
-0.37576 | -2.3372 | -0.0019615 | -0.37582 | -2.3376 | -0.0025405 | -2.3376 | 0.000579 | 0.0049957 | 1.7376 | -2.529
-0.37603 | -2.3389 | -0.0019605 | -0.37613 | -2.3396 | -0.0025425 | -2.3396 | 0.000582 | 0.0050216 | 1.7466 | -3.3699
-0.37629 | -2.3405 | -0.0019645 | -0.37639 | -2.3411 | -0.0025455 | -2.3411 | 0.000581 | 0.0050129 | 1.7436 | -2.7245
-0.37655 | -2.3421 | -0.0019635 | -0.37665 | -2.3428 | -0.0025445 | -2.3428 | 0.000581 | 0.0050129 | 1.7436 | -2.8523
-0.37682 | -2.3438 | -0.0019645 | -0.37693 | -2.3445 | -0.0025485 | -2.3445 | 0.000584 | 0.0050388 | 1.7526 | -3.0119
-0.37709 | -2.3455 | -0.0019655 | -0.37717 | -2.346 | -0.0025495 | -2.346 | 0.000584 | 0.0050388 | 1.7526 | -2.6708
-0.37735 | -2.3471 | -0.0019775 | -0.37743 | -2.3476 | -0.0025505 | -2.3476 | 0.000573 | 0.0049439 | 1.7196 | -2.8076
-0.37761 | -2.3487 | -0.0019755 | -0.37772 | -2.3494 | -0.0025525 | -2.3494 | 0.000577 | 0.0049784 | 1.7316 | -3.1233
-0.37785 | -2.3503 | -0.0019765 | -0.378 | -2.3512 | -0.0025575 | -2.3512 | 0.000581 | 0.0050129 | 1.7436 | -3.0262
-0.37815 | -2.3521 | -0.0019805 | -0.37826 | -2.3528 | -0.0025605 | -2.3528 | 0.00058 | 0.0050043 | 1.7406 | -2.7848
-0.37842 | -2.3537 | -0.0019825 | -0.37852 | -2.3544 | -0.0025575 | -2.3544 | 0.000575 | 0.0049612 | 1.7256 | -2.8351
-0.37866 | -2.3553 | -0.0019855 | -0.37879 | -2.3561 | -0.0025615 | -2.3561 | 0.000576 | 0.0049698 | 1.7286 | -2.879
-0.37895 | -2.3571 | -0.0019885 | -0.37906 | -2.3577 | -0.0025625 | -2.3577 | 0.000574 | 0.0049525 | 1.7226 | -2.8765
-0.37922 | -2.3587 | -0.0019905 | -0.37932 | -2.3594 | -0.0025645 | -2.3594 | 0.000574 | 0.0049525 | 1.7226 | -2.8179
-0.37946 | -2.3603 | -0.0019935 | -0.37955 | -2.3608 | -0.0025665 | -2.3608 | 0.000573 | 0.0049439 | 1.7196 | -2.4943
-0.37973 | -2.3619 | -0.0019945 | -0.37984 | -2.3626 | -0.0025665 | -2.3626 | 0.000572 | 0.0049353 | 1.7166 | -3.0456
-0.38 | -2.3636 | -0.0019955 | -0.38011 | -2.3643 | -0.0025655 | -2.3643 | 0.00057 | 0.004918 | 1.7106 | -2.8351
-0.38028 | -2.3653 | -0.0019975 | -0.38039 | -2.366 | -0.0025695 | -2.366 | 0.000572 | 0.0049353 | 1.7166 | -3.027
-0.38053 | -2.3669 | -0.0019975 | -0.38064 | -2.3676 | -0.0025705 | -2.3676 | 0.000573 | 0.0049439 | 1.7196 | -2.7037
-0.38082 | -2.3687 | -0.0019995 | -0.38091 | -2.3693 | -0.0025725 | -2.3693 | 0.000573 | 0.0049439 | 1.7196 | -2.9093
-0.38106 | -2.3702 | -0.0019985 | -0.38117 | -2.3709 | -0.0025745 | -2.3709 | 0.000576 | 0.0049698 | 1.7286 | -2.7346
-0.38135 | -2.372 | -0.0019985 | -0.38143 | -2.3725 | -0.0025845 | -2.3725 | 0.000586 | 0.0050561 | 1.7586 | -2.8414
-0.38161 | -2.3736 | -0.0019995 | -0.3817 | -2.3741 | -0.0025805 | -2.3741 | 0.000581 | 0.0050129 | 1.7436 | -2.8754
-0.38185 | -2.3751 | -0.0020135 | -0.38198 | -2.3759 | -0.0025835 | -2.3759 | 0.00057 | 0.004918 | 1.7106 | -3.0401
-0.38215 | -2.3769 | -0.0020115 | -0.38223 | -2.3775 | -0.0025845 | -2.3775 | 0.000573 | 0.0049439 | 1.7196 | -2.6776
-0.38237 | -2.3784 | -0.0020125 | -0.3825 | -2.3792 | -0.0025865 | -2.3792 | 0.000574 | 0.0049525 | 1.7226 | -2.9546
-0.38266 | -2.3802 | -0.0020155 | -0.38276 | -2.3808 | -0.0025885 | -2.3808 | 0.000573 | 0.0049439 | 1.7196 | -2.7619
-0.38293 | -2.3818 | -0.0020185 | -0.38303 | -2.3825 | -0.0025885 | -2.3825 | 0.00057 | 0.004918 | 1.7106 | -2.891
-0.38317 | -2.3833 | -0.0020205 | -0.38328 | -2.384 | -0.0025895 | -2.384 | 0.000569 | 0.0049094 | 1.7076 | -2.6364
-0.38346 | -2.3851 | -0.0020225 | -0.38356 | -2.3858 | -0.0025925 | -2.3858 | 0.00057 | 0.004918 | 1.7106 | -2.9872
-0.38372 | -2.3867 | -0.0020265 | -0.38382 | -2.3874 | -0.0025955 | -2.3874 | 0.000569 | 0.0049094 | 1.7076 | -2.7533
-0.38398 | -2.3884 | -0.0020245 | -0.3841 | -2.3891 | -0.0025975 | -2.3891 | 0.000573 | 0.0049439 | 1.7196 | -2.9524
-0.38426 | -2.3901 | -0.0020285 | -0.38436 | -2.3907 | -0.0025985 | -2.3907 | 0.00057 | 0.004918 | 1.7106 | -2.7843
-0.38453 | -2.3918 | -0.0020295 | -0.38463 | -2.3924 | -0.0025985 | -2.3924 | 0.000569 | 0.0049094 | 1.7076 | -2.8277
-0.3848 | -2.3934 | -0.0020305 | -0.3849 | -2.3941 | -0.0025975 | -2.3941 | 0.000567 | 0.0048921 | 1.7016 | -2.8839
-0.38503 | -2.3949 | -0.0020325 | -0.38517 | -2.3957 | -0.0026025 | -2.3957 | 0.00057 | 0.004918 | 1.7106 | -2.8546
-0.38532 | -2.3967 | -0.0020335 | -0.38541 | -2.3972 | -0.0026015 | -2.3972 | 0.000568 | 0.0049008 | 1.7046 | -2.5384
-0.38556 | -2.3982 | -0.0020325 | -0.38569 | -2.399 | -0.0026015 | -2.399 | 0.000569 | 0.0049094 | 1.7076 | -3.0244
-0.38586 | -2.4 | -0.0020325 | -0.38595 | -2.4006 | -0.0026015 | -2.4006 | 0.000569 | 0.0049094 | 1.7076 | -2.7084
-0.38613 | -2.4017 | -0.0020405 | -0.38621 | -2.4022 | -0.0025995 | -2.4022 | 0.000559 | 0.0048231 | 1.6776 | -2.7688
-0.38639 | -2.4033 | -0.0020465 | -0.3865 | -2.404 | -0.0026095 | -2.404 | 0.000563 | 0.0048576 | 1.6896 | -3.0263
-0.38665 | -2.405 | -0.0020475 | -0.38677 | -2.4057 | -0.0026135 | -2.4057 | 0.000566 | 0.0048835 | 1.6986 | -2.8134
-0.38693 | -2.4067 | -0.0020495 | -0.38702 | -2.4073 | -0.0026145 | -2.4073 | 0.000565 | 0.0048749 | 1.6956 | -2.7234
-0.38718 | -2.4082 | -0.0020505 | -0.38729 | -2.409 | -0.0026165 | -2.409 | 0.000566 | 0.0048835 | 1.6986 | -2.8395
-0.38746 | -2.41 | -0.0020545 | -0.38756 | -2.4106 | -0.0026195 | -2.4106 | 0.000565 | 0.0048749 | 1.6956 | -2.8501
-0.38772 | -2.4116 | -0.0020565 | -0.38782 | -2.4122 | -0.0026225 | -2.4122 | 0.000566 | 0.0048835 | 1.6986 | -2.7234
-0.38798 | -2.4132 | -0.0020585 | -0.38809 | -2.4139 | -0.0026215 | -2.4139 | 0.000563 | 0.0048576 | 1.6896 | -2.824
-0.38821 | -2.4147 | -0.0020615 | -0.38835 | -2.4155 | -0.0026225 | -2.4155 | 0.000561 | 0.0048404 | 1.6836 | -2.717
-0.38852 | -2.4166 | -0.0020625 | -0.38862 | -2.4172 | -0.0026245 | -2.4172 | 0.000562 | 0.004849 | 1.6866 | -2.9138
-0.38876 | -2.4181 | -0.0020645 | -0.38888 | -2.4189 | -0.0026275 | -2.4189 | 0.000563 | 0.0048576 | 1.6896 | -2.7089
-0.38904 | -2.4198 | -0.0020655 | -0.38914 | -2.4204 | -0.0026305 | -2.4204 | 0.000565 | 0.0048749 | 1.6956 | -2.6741
-0.38931 | -2.4215 | -0.0020655 | -0.38939 | -2.422 | -0.0026335 | -2.422 | 0.000568 | 0.0049008 | 1.7046 | -2.6965
-0.38954 | -2.4229 | -0.0020665 | -0.38966 | -2.4237 | -0.0026325 | -2.4237 | 0.000566 | 0.0048835 | 1.6986 | -2.8576
-0.38981 | -2.4246 | -0.0020685 | -0.38993 | -2.4254 | -0.0026325 | -2.4254 | 0.000564 | 0.0048663 | 1.6926 | -2.8581
-0.39008 | -2.4263 | -0.0020685 | -0.3902 | -2.4271 | -0.0026345 | -2.4271 | 0.000566 | 0.0048835 | 1.6986 | -2.8265
-0.39035 | -2.428 | -0.0020675 | -0.39046 | -2.4287 | -0.0026345 | -2.4287 | 0.000567 | 0.0048921 | 1.7016 | -2.7388
-0.39063 | -2.4297 | -0.0020815 | -0.39073 | -2.4304 | -0.0026365 | -2.4304 | 0.000555 | 0.0047886 | 1.6656 | -2.8797
-0.39089 | -2.4314 | -0.0020785 | -0.391 | -2.4321 | -0.0026365 | -2.4321 | 0.000558 | 0.0048145 | 1.6746 | -2.8047
-0.39116 | -2.433 | -0.0020815 | -0.39127 | -2.4337 | -0.0026365 | -2.4337 | 0.000555 | 0.0047886 | 1.6656 | -2.7424
-0.39142 | -2.4346 | -0.0020835 | -0.39152 | -2.4352 | -0.0026405 | -2.4352 | 0.000557 | 0.0048059 | 1.6716 | -2.5531
-0.39169 | -2.4363 | -0.0020855 | -0.39182 | -2.4371 | -0.0026485 | -2.4371 | 0.000563 | 0.0048576 | 1.6896 | -3.1882
-0.39196 | -2.438 | -0.0020885 | -0.39206 | -2.4386 | -0.0026485 | -2.4386 | 0.00056 | 0.0048318 | 1.6806 | -2.5155
-0.39221 | -2.4395 | -0.0020885 | -0.39233 | -2.4403 | -0.0026495 | -2.4403 | 0.000561 | 0.0048404 | 1.6836 | -2.8563
-0.39248 | -2.4412 | -0.0020895 | -0.39258 | -2.4418 | -0.0026525 | -2.4418 | 0.000563 | 0.0048576 | 1.6896 | -2.5387
-0.39274 | -2.4428 | -0.0020945 | -0.39286 | -2.4436 | -0.0026545 | -2.4436 | 0.00056 | 0.0048318 | 1.6806 | -2.9871
-0.39299 | -2.4444 | -0.0020965 | -0.39311 | -2.4452 | -0.0026565 | -2.4452 | 0.00056 | 0.0048318 | 1.6806 | -2.6446
-0.39328 | -2.4462 | -0.0020995 | -0.39339 | -2.4469 | -0.0026585 | -2.4469 | 0.000559 | 0.0048231 | 1.6776 | -2.9452
-0.39355 | -2.4479 | -0.0020995 | -0.39367 | -2.4486 | -0.0026595 | -2.4486 | 0.00056 | 0.0048318 | 1.6806 | -2.8303
-0.3938 | -2.4494 | -0.0021005 | -0.39392 | -2.4502 | -0.0026615 | -2.4502 | 0.000561 | 0.0048404 | 1.6836 | -2.6889
-0.39407 | -2.4511 | -0.0020995 | -0.39418 | -2.4518 | -0.0026615 | -2.4518 | 0.000562 | 0.004849 | 1.6866 | -2.6727
-0.39435 | -2.4528 | -0.0020995 | -0.39445 | -2.4535 | -0.0026635 | -2.4535 | 0.000564 | 0.0048663 | 1.6926 | -2.848
-0.39462 | -2.4545 | -0.0021045 | -0.39475 | -2.4554 | -0.0026655 | -2.4554 | 0.000561 | 0.0048404 | 1.6836 | -3.1814
-0.39487 | -2.4561 | -0.0021105 | -0.39497 | -2.4567 | -0.0026695 | -2.4567 | 0.000559 | 0.0048231 | 1.6776 | -2.2265
-0.39513 | -2.4577 | -0.0021105 | -0.39525 | -2.4585 | -0.0026715 | -2.4585 | 0.000561 | 0.0048404 | 1.6836 | -3.0105
-0.3954 | -2.4594 | -0.0021135 | -0.39552 | -2.4601 | -0.0026715 | -2.4601 | 0.000558 | 0.0048145 | 1.6746 | -2.7363
-0.39567 | -2.4611 | -0.0021155 | -0.3958 | -2.4619 | -0.0026735 | -2.4619 | 0.000558 | 0.0048145 | 1.6746 | -2.9373
-0.39593 | -2.4627 | -0.0021175 | -0.39604 | -2.4634 | -0.0026735 | -2.4634 | 0.000556 | 0.0047972 | 1.6686 | -2.5265
-0.39618 | -2.4643 | -0.0021195 | -0.3963 | -2.465 | -0.0026775 | -2.465 | 0.000558 | 0.0048145 | 1.6746 | -2.7033
-0.39648 | -2.4661 | -0.0021235 | -0.39659 | -2.4668 | -0.0026765 | -2.4668 | 0.000553 | 0.0047714 | 1.6596 | -3.0278
-0.39676 | -2.4679 | -0.0021265 | -0.39686 | -2.4685 | -0.0026765 | -2.4685 | 0.00055 | 0.0047455 | 1.6506 | -2.8001
-0.39699 | -2.4693 | -0.0021275 | -0.39711 | -2.47 | -0.0026775 | -2.47 | 0.00055 | 0.0047455 | 1.6506 | -2.505
-0.39728 | -2.4711 | -0.0021285 | -0.3974 | -2.4718 | -0.0026775 | -2.4718 | 0.000549 | 0.0047368 | 1.6476 | -2.9951
-0.39753 | -2.4727 | -0.0021285 | -0.39764 | -2.4733 | -0.0026795 | -2.4733 | 0.000551 | 0.0047541 | 1.6536 | -2.4742
-0.3978 | -2.4743 | -0.0021285 | -0.3979 | -2.4749 | -0.0026805 | -2.4749 | 0.000552 | 0.0047627 | 1.6566 | -2.6663
-0.39806 | -2.476 | -0.0021305 | -0.39815 | -2.4765 | -0.0026795 | -2.4765 | 0.000549 | 0.0047368 | 1.6476 | -2.6101
-0.39833 | -2.4776 | -0.0021285 | -0.39847 | -2.4785 | -0.0026805 | -2.4785 | 0.000552 | 0.0047627 | 1.6566 | -3.1958
-0.3986 | -2.4793 | -0.0021425 | -0.3987 | -2.4799 | -0.0026895 | -2.4799 | 0.000547 | 0.0047196 | 1.6416 | -2.4309
-0.39889 | -2.4811 | -0.0021405 | -0.39897 | -2.4816 | -0.0026945 | -2.4816 | 0.000554 | 0.00478 | 1.6626 | -2.7642
-0.39914 | -2.4827 | -0.0021455 | -0.39922 | -2.4832 | -0.0026945 | -2.4832 | 0.000549 | 0.0047368 | 1.6476 | -2.5736
-0.39937 | -2.4841 | -0.0021435 | -0.39951 | -2.485 | -0.0026945 | -2.485 | 0.000551 | 0.0047541 | 1.6536 | -2.9773
-0.39965 | -2.4858 | -0.0021455 | -0.39975 | -2.4865 | -0.0026975 | -2.4865 | 0.000552 | 0.0047627 | 1.6566 | -2.4707
-0.39992 | -2.4875 | -0.0021485 | -0.40003 | -2.4882 | -0.0026985 | -2.4882 | 0.00055 | 0.0047455 | 1.6506 | -2.8181
-0.4002 | -2.4892 | -0.0021495 | -0.40028 | -2.4898 | -0.0027005 | -2.4898 | 0.000551 | 0.0047541 | 1.6536 | -2.6512
-0.40044 | -2.4907 | -0.0021525 | -0.40054 | -2.4914 | -0.0027035 | -2.4914 | 0.000551 | 0.0047541 | 1.6536 | -2.6741
-0.40072 | -2.4925 | -0.0021555 | -0.40081 | -2.493 | -0.0027035 | -2.493 | 0.000548 | 0.0047282 | 1.6446 | -2.7284
-0.40096 | -2.494 | -0.0021565 | -0.4011 | -2.4949 | -0.0027055 | -2.4949 | 0.000549 | 0.0047368 | 1.6476 | -3.0101
-0.40127 | -2.4959 | -0.0021575 | -0.40137 | -2.4965 | -0.0027055 | -2.4965 | 0.000548 | 0.0047282 | 1.6446 | -2.703
-0.40152 | -2.4975 | -0.0021565 | -0.40164 | -2.4982 | -0.0027085 | -2.4982 | 0.000552 | 0.0047627 | 1.6566 | -2.7925
-0.40178 | -2.4991 | -0.0021575 | -0.40189 | -2.4998 | -0.0027095 | -2.4998 | 0.000552 | 0.0047627 | 1.6566 | -2.6172
-0.40206 | -2.5008 | -0.0021565 | -0.40216 | -2.5014 | -0.0027115 | -2.5014 | 0.000555 | 0.0047886 | 1.6656 | -2.7689
-0.40235 | -2.5026 | -0.0021665 | -0.40242 | -2.5031 | -0.0027155 | -2.5031 | 0.000549 | 0.0047368 | 1.6476 | -2.6996
-0.40258 | -2.5041 | -0.0021685 | -0.4027 | -2.5048 | -0.0027165 | -2.5048 | 0.000548 | 0.0047282 | 1.6446 | -2.8463
-0.40286 | -2.5058 | -0.0021695 | -0.40295 | -2.5064 | -0.0027195 | -2.5064 | 0.00055 | 0.0047455 | 1.6506 | -2.5927
-0.40311 | -2.5074 | -0.0021725 | -0.40323 | -2.5081 | -0.0027205 | -2.5081 | 0.000548 | 0.0047282 | 1.6446 | -2.7874
-0.40338 | -2.509 | -0.0021725 | -0.40349 | -2.5097 | -0.0027235 | -2.5097 | 0.000551 | 0.0047541 | 1.6536 | -2.7489
-0.40365 | -2.5107 | -0.0021775 | -0.40376 | -2.5114 | -0.0027245 | -2.5114 | 0.000547 | 0.0047196 | 1.6416 | -2.7567
-0.40391 | -2.5123 | -0.0021785 | -0.40401 | -2.5129 | -0.0027255 | -2.5129 | 0.000547 | 0.0047196 | 1.6416 | -2.4914
-0.40421 | -2.5142 | -0.0021785 | -0.40428 | -2.5146 | -0.0027285 | -2.5146 | 0.00055 | 0.0047455 | 1.6506 | -2.8053
-0.40446 | -2.5157 | -0.0021815 | -0.40456 | -2.5163 | -0.0027275 | -2.5163 | 0.000546 | 0.004711 | 1.6386 | -2.813
-0.4047 | -2.5172 | -0.0021815 | -0.40482 | -2.518 | -0.0027295 | -2.518 | 0.000548 | 0.0047282 | 1.6446 | -2.6547
-0.40497 | -2.5189 | -0.0021815 | -0.40508 | -2.5196 | -0.0027305 | -2.5196 | 0.000549 | 0.0047368 | 1.6476 | -2.7234
-0.40524 | -2.5206 | -0.0021825 | -0.40535 | -2.5213 | -0.0027325 | -2.5213 | 0.00055 | 0.0047455 | 1.6506 | -2.7694
-0.4055 | -2.5222 | -0.0021845 | -0.40562 | -2.523 | -0.0027325 | -2.523 | 0.000548 | 0.0047282 | 1.6446 | -2.7464
-0.40577 | -2.5239 | -0.0021925 | -0.40589 | -2.5247 | -0.0027335 | -2.5247 | 0.000541 | 0.0046678 | 1.6235 | -2.7849
-0.40605 | -2.5256 | -0.0021945 | -0.40615 | -2.5263 | -0.0027355 | -2.5263 | 0.000541 | 0.0046678 | 1.6235 | -2.5953
-0.40632 | -2.5273 | -0.0021965 | -0.40643 | -2.528 | -0.0027355 | -2.528 | 0.000539 | 0.0046506 | 1.6175 | -2.782
-0.40657 | -2.5288 | -0.0021975 | -0.40668 | -2.5295 | -0.0027385 | -2.5295 | 0.000541 | 0.0046678 | 1.6235 | -2.5502
-0.40682 | -2.5304 | -0.0022005 | -0.40696 | -2.5313 | -0.0027405 | -2.5313 | 0.00054 | 0.0046592 | 1.6205 | -2.825
-0.4071 | -2.5322 | -0.0022025 | -0.40722 | -2.5329 | -0.0027505 | -2.5329 | 0.000548 | 0.0047282 | 1.6446 | -2.6097
-0.40737 | -2.5339 | -0.0022055 | -0.40747 | -2.5345 | -0.0027495 | -2.5345 | 0.000544 | 0.0046937 | 1.6326 | -2.6193
-0.40763 | -2.5354 | -0.0022075 | -0.40775 | -2.5362 | -0.0027495 | -2.5362 | 0.000542 | 0.0046764 | 1.6265 | -2.7975
-0.40792 | -2.5372 | -0.0022105 | -0.40801 | -2.5378 | -0.0027535 | -2.5378 | 0.000543 | 0.0046851 | 1.6296 | -2.5924
-0.40816 | -2.5388 | -0.0022095 | -0.40827 | -2.5394 | -0.0027545 | -2.5394 | 0.000545 | 0.0047023 | 1.6356 | -2.6706
-0.40841 | -2.5403 | -0.0022105 | -0.40855 | -2.5412 | -0.0027565 | -2.5412 | 0.000546 | 0.004711 | 1.6386 | -2.8205
-0.40869 | -2.542 | -0.0022115 | -0.40883 | -2.5429 | -0.0027595 | -2.5429 | 0.000548 | 0.0047282 | 1.6446 | -2.8794
-0.40896 | -2.5437 | -0.0022115 | -0.40908 | -2.5445 | -0.0027585 | -2.5445 | 0.000547 | 0.0047196 | 1.6416 | -2.555
-0.40924 | -2.5455 | -0.0022165 | -0.40931 | -2.5459 | -0.0027595 | -2.5459 | 0.000543 | 0.0046851 | 1.6296 | -2.3703
-0.40949 | -2.547 | -0.0022205 | -0.40959 | -2.5476 | -0.0027615 | -2.5476 | 0.000541 | 0.0046678 | 1.6235 | -2.8227
-0.40974 | -2.5486 | -0.0022235 | -0.40986 | -2.5494 | -0.0027645 | -2.5494 | 0.000541 | 0.0046678 | 1.6235 | -2.7771
-0.41002 | -2.5503 | -0.0022255 | -0.41012 | -2.5509 | -0.0027665 | -2.5509 | 0.000541 | 0.0046678 | 1.6235 | -2.5448
-0.41028 | -2.552 | -0.0022275 | -0.41039 | -2.5526 | -0.0027675 | -2.5526 | 0.00054 | 0.0046592 | 1.6205 | -2.7543
-0.41056 | -2.5537 | -0.0022285 | -0.41067 | -2.5544 | -0.0027695 | -2.5544 | 0.000541 | 0.0046678 | 1.6235 | -2.835
-0.41081 | -2.5553 | -0.0022305 | -0.41091 | -2.5559 | -0.0027735 | -2.5559 | 0.000543 | 0.0046851 | 1.6296 | -2.4281
-0.41107 | -2.5569 | -0.0022355 | -0.41118 | -2.5575 | -0.0027755 | -2.5575 | 0.00054 | 0.0046592 | 1.6205 | -2.6988
-0.41135 | -2.5586 | -0.0022355 | -0.41143 | -2.5591 | -0.0027775 | -2.5591 | 0.000542 | 0.0046764 | 1.6265 | -2.5852
-0.4116 | -2.5602 | -0.0022375 | -0.41172 | -2.5609 | -0.0027775 | -2.5609 | 0.00054 | 0.0046592 | 1.6205 | -2.9286
-0.41188 | -2.5619 | -0.0022375 | -0.41198 | -2.5625 | -0.0027795 | -2.5625 | 0.000542 | 0.0046764 | 1.6265 | -2.6256
-0.41215 | -2.5636 | -0.0022395 | -0.41226 | -2.5643 | -0.0027815 | -2.5643 | 0.000542 | 0.0046764 | 1.6265 | -2.8126
-0.41241 | -2.5652 | -0.0022395 | -0.41251 | -2.5658 | -0.0027825 | -2.5658 | 0.000543 | 0.0046851 | 1.6296 | -2.5215
-0.41265 | -2.5667 | -0.0022395 | -0.41278 | -2.5675 | -0.0027835 | -2.5675 | 0.000544 | 0.0046937 | 1.6326 | -2.7595
-0.41294 | -2.5685 | -0.0022475 | -0.41304 | -2.5691 | -0.0027845 | -2.5691 | 0.000537 | 0.0046333 | 1.6115 | -2.6333
-0.4132 | -2.5701 | -0.0022495 | -0.41331 | -2.5708 | -0.0027875 | -2.5708 | 0.000538 | 0.0046419 | 1.6145 | -2.6287
-0.41346 | -2.5717 | -0.0022525 | -0.41358 | -2.5725 | -0.0027875 | -2.5725 | 0.000535 | 0.004616 | 1.6055 | -2.774
-0.41376 | -2.5736 | -0.0022535 | -0.41385 | -2.5742 | -0.0027875 | -2.5742 | 0.000534 | 0.0046074 | 1.6025 | -2.6938
-0.41401 | -2.5751 | -0.0022555 | -0.41411 | -2.5758 | -0.0027905 | -2.5758 | 0.000535 | 0.004616 | 1.6055 | -2.5641
-0.4143 | -2.577 | -0.0022575 | -0.41439 | -2.5775 | -0.0027895 | -2.5775 | 0.000532 | 0.0045902 | 1.5965 | -2.7485
-0.41453 | -2.5784 | -0.0022595 | -0.41466 | -2.5792 | -0.0027915 | -2.5792 | 0.000532 | 0.0045902 | 1.5965 | -2.7011
-0.41481 | -2.5801 | -0.0022635 | -0.41491 | -2.5807 | -0.0027935 | -2.5807 | 0.00053 | 0.0045729 | 1.5905 | -2.5077
-0.41504 | -2.5816 | -0.0022675 | -0.41518 | -2.5824 | -0.0027935 | -2.5824 | 0.000526 | 0.0045384 | 1.5785 | -2.6906
-0.41534 | -2.5834 | -0.0022675 | -0.41542 | -2.5839 | -0.0027945 | -2.5839 | 0.000527 | 0.004547 | 1.5815 | -2.2899
-0.41559 | -2.585 | -0.0022665 | -0.41569 | -2.5856 | -0.0028045 | -2.5856 | 0.000538 | 0.0046419 | 1.6145 | -2.7334
-0.41585 | -2.5866 | -0.0022685 | -0.41596 | -2.5872 | -0.0028075 | -2.5872 | 0.000539 | 0.0046506 | 1.6175 | -2.6537
-0.41613 | -2.5883 | -0.0022695 | -0.41621 | -2.5889 | -0.0028065 | -2.5889 | 0.000537 | 0.0046333 | 1.6115 | -2.591
-0.41639 | -2.5899 | -0.0022675 | -0.41649 | -2.5906 | -0.0028085 | -2.5906 | 0.000541 | 0.0046678 | 1.6235 | -2.8171
-0.41664 | -2.5915 | -0.0022695 | -0.41677 | -2.5923 | -0.0028095 | -2.5923 | 0.00054 | 0.0046592 | 1.6205 | -2.7947
-0.41692 | -2.5933 | -0.0022745 | -0.41704 | -2.594 | -0.0028105 | -2.594 | 0.000536 | 0.0046247 | 1.6085 | -2.6613
-0.41721 | -2.595 | -0.0022765 | -0.41731 | -2.5957 | -0.0028155 | -2.5957 | 0.000539 | 0.0046506 | 1.6175 | -2.7691
-0.41747 | -2.5966 | -0.0022815 | -0.41755 | -2.5972 | -0.0028145 | -2.5972 | 0.000533 | 0.0045988 | 1.5995 | -2.3712
-0.41773 | -2.5983 | -0.0022825 | -0.41783 | -2.5989 | -0.0028155 | -2.5989 | 0.000533 | 0.0045988 | 1.5995 | -2.7957
-0.41798 | -2.5999 | -0.0022865 | -0.41809 | -2.6005 | -0.0028185 | -2.6005 | 0.000532 | 0.0045902 | 1.5965 | -2.5943
-0.41824 | -2.6014 | -0.0022895 | -0.41837 | -2.6022 | -0.0028195 | -2.6022 | 0.00053 | 0.0045729 | 1.5905 | -2.7357
-0.41852 | -2.6032 | -0.0022895 | -0.41863 | -2.6039 | -0.0028215 | -2.6039 | 0.000532 | 0.0045902 | 1.5965 | -2.6167
-0.41878 | -2.6048 | -0.0022915 | -0.41888 | -2.6054 | -0.0028235 | -2.6054 | 0.000532 | 0.0045902 | 1.5965 | -2.4727
-0.41905 | -2.6065 | -0.0022955 | -0.41917 | -2.6072 | -0.0028265 | -2.6072 | 0.000531 | 0.0045815 | 1.5935 | -2.8672
-0.4193 | -2.608 | -0.0022975 | -0.41943 | -2.6089 | -0.0028285 | -2.6089 | 0.000531 | 0.0045815 | 1.5935 | -2.6266
-0.41958 | -2.6098 | -0.0023005 | -0.41968 | -2.6104 | -0.0028305 | -2.6104 | 0.00053 | 0.0045729 | 1.5905 | -2.4657
-0.41983 | -2.6113 | -0.0023015 | -0.41994 | -2.612 | -0.0028315 | -2.612 | 0.00053 | 0.0045729 | 1.5905 | -2.5228
-0.4201 | -2.613 | -0.0023005 | -0.42022 | -2.6137 | -0.0028335 | -2.6137 | 0.000533 | 0.0045988 | 1.5995 | -2.7581
-0.42041 | -2.615 | -0.0023035 | -0.4205 | -2.6155 | -0.0028335 | -2.6155 | 0.00053 | 0.0045729 | 1.5905 | -2.8275
-0.42065 | -2.6164 | -0.0023055 | -0.42075 | -2.6171 | -0.0028355 | -2.6171 | 0.00053 | 0.0045729 | 1.5905 | -2.4634
-0.42091 | -2.6181 | -0.0023065 | -0.42101 | -2.6187 | -0.0028365 | -2.6187 | 0.00053 | 0.0045729 | 1.5905 | -2.5623
-0.42118 | -2.6197 | -0.0023075 | -0.42128 | -2.6203 | -0.0028375 | -2.6203 | 0.00053 | 0.0045729 | 1.5905 | -2.6613
-0.42144 | -2.6214 | -0.0023085 | -0.42155 | -2.6221 | -0.0028385 | -2.6221 | 0.00053 | 0.0045729 | 1.5905 | -2.7206
-0.4217 | -2.623 | -0.0023135 | -0.42181 | -2.6237 | -0.0028385 | -2.6237 | 0.000525 | 0.0045298 | 1.5755 | -2.5502
-0.42197 | -2.6247 | -0.0023095 | -0.42209 | -2.6254 | -0.0028415 | -2.6254 | 0.000532 | 0.0045902 | 1.5965 | -2.7721
-0.42223 | -2.6263 | -0.0023175 | -0.42236 | -2.6271 | -0.0028415 | -2.6271 | 0.000524 | 0.0045211 | 1.5725 | -2.6414
-0.42249 | -2.6279 | -0.0023215 | -0.42263 | -2.6288 | -0.0028395 | -2.6288 | 0.000518 | 0.0044694 | 1.5545 | -2.655
-0.42276 | -2.6296 | -0.0023245 | -0.42287 | -2.6302 | -0.0028435 | -2.6302 | 0.000519 | 0.004478 | 1.5575 | -2.2744
-0.42306 | -2.6315 | -0.0023255 | -0.42315 | -2.632 | -0.0028515 | -2.632 | 0.000526 | 0.0045384 | 1.5785 | -2.7601
-0.4233 | -2.6329 | -0.0023255 | -0.42341 | -2.6336 | -0.0028545 | -2.6336 | 0.000529 | 0.0045643 | 1.5875 | -2.5699
-0.42355 | -2.6345 | -0.0023265 | -0.42368 | -2.6353 | -0.0028545 | -2.6353 | 0.000528 | 0.0045557 | 1.5845 | -2.6241
-0.42383 | -2.6362 | -0.0023285 | -0.42393 | -2.6369 | -0.0028545 | -2.6369 | 0.000526 | 0.0045384 | 1.5785 | -2.479
-0.42411 | -2.638 | -0.0023325 | -0.4242 | -2.6385 | -0.0028585 | -2.6385 | 0.000526 | 0.0045384 | 1.5785 | -2.6706
-0.42437 | -2.6396 | -0.0023375 | -0.42447 | -2.6402 | -0.0028605 | -2.6402 | 0.000523 | 0.0045125 | 1.5695 | -2.663
-0.42464 | -2.6412 | -0.0023405 | -0.42474 | -2.6419 | -0.0028625 | -2.6419 | 0.000522 | 0.0045039 | 1.5665 | -2.5456
-0.4249 | -2.6429 | -0.0023395 | -0.42502 | -2.6436 | -0.0028615 | -2.6436 | 0.000522 | 0.0045039 | 1.5665 | -2.777
-0.42516 | -2.6445 | -0.0023405 | -0.42526 | -2.6451 | -0.0028635 | -2.6451 | 0.000523 | 0.0045125 | 1.5695 | -2.37
-0.42544 | -2.6463 | -0.0023415 | -0.42552 | -2.6467 | -0.0028655 | -2.6467 | 0.000524 | 0.0045211 | 1.5725 | -2.482
-0.42571 | -2.6479 | -0.0023415 | -0.42581 | -2.6485 | -0.0028685 | -2.6485 | 0.000527 | 0.004547 | 1.5815 | -2.8348
-0.42598 | -2.6496 | -0.0023455 | -0.42607 | -2.6502 | -0.0028735 | -2.6502 | 0.000528 | 0.0045557 | 1.5845 | -2.6192
-0.42624 | -2.6512 | -0.0023465 | -0.42634 | -2.6518 | -0.0028755 | -2.6518 | 0.000529 | 0.0045643 | 1.5875 | -2.634
-0.42648 | -2.6527 | -0.0023465 | -0.42658 | -2.6534 | -0.0028785 | -2.6534 | 0.000532 | 0.0045902 | 1.5965 | -2.4261
-0.42675 | -2.6544 | -0.0023455 | -0.42689 | -2.6552 | -0.0028755 | -2.6552 | 0.00053 | 0.0045729 | 1.5905 | -2.9835
-0.42703 | -2.6561 | -0.0023465 | -0.42712 | -2.6567 | -0.0028775 | -2.6567 | 0.000531 | 0.0045815 | 1.5935 | -2.3271
-0.42729 | -2.6577 | -0.0023535 | -0.42741 | -2.6585 | -0.0028765 | -2.6585 | 0.000523 | 0.0045125 | 1.5695 | -2.8626
-0.42757 | -2.6595 | -0.0023585 | -0.42767 | -2.6601 | -0.0028795 | -2.6601 | 0.000521 | 0.0044953 | 1.5635 | -2.4749
-0.42782 | -2.6611 | -0.0023575 | -0.42793 | -2.6617 | -0.0028815 | -2.6617 | 0.000524 | 0.0045211 | 1.5725 | -2.6138
-0.42809 | -2.6627 | -0.0023605 | -0.42821 | -2.6635 | -0.0028815 | -2.6635 | 0.000521 | 0.0044953 | 1.5635 | -2.6919
-0.42836 | -2.6644 | -0.0023625 | -0.42847 | -2.6651 | -0.0028815 | -2.6651 | 0.000519 | 0.004478 | 1.5575 | -2.4946
-0.42862 | -2.666 | -0.0023645 | -0.42872 | -2.6667 | -0.0028815 | -2.6667 | 0.000517 | 0.0044607 | 1.5515 | -2.4753
-0.4289 | -2.6677 | -0.0023675 | -0.42899 | -2.6683 | -0.0028825 | -2.6683 | 0.000515 | 0.0044435 | 1.5455 | -2.5235
-0.42916 | -2.6694 | -0.0023705 | -0.42925 | -2.67 | -0.0028835 | -2.67 | 0.000513 | 0.0044262 | 1.5395 | -2.5809
-0.42942 | -2.671 | -0.0023725 | -0.42952 | -2.6716 | -0.0028895 | -2.6716 | 0.000517 | 0.0044607 | 1.5515 | -2.5186
-0.42967 | -2.6725 | -0.0023745 | -0.42979 | -2.6733 | -0.0028995 | -2.6733 | 0.000525 | 0.0045298 | 1.5755 | -2.6647
-0.42994 | -2.6742 | -0.0023775 | -0.43004 | -2.6748 | -0.0028975 | -2.6748 | 0.00052 | 0.0044866 | 1.5605 | -2.4383
-0.43021 | -2.6759 | -0.0023805 | -0.43031 | -2.6765 | -0.0028975 | -2.6765 | 0.000517 | 0.0044607 | 1.5515 | -2.6035
-0.43048 | -2.6776 | -0.0023805 | -0.43058 | -2.6782 | -0.0028985 | -2.6782 | 0.000518 | 0.0044694 | 1.5545 | -2.5888
-0.43076 | -2.6793 | -0.0023835 | -0.43084 | -2.6798 | -0.0029005 | -2.6798 | 0.000517 | 0.0044607 | 1.5515 | -2.5405
-0.431 | -2.6808 | -0.0023865 | -0.43111 | -2.6815 | -0.0029025 | -2.6815 | 0.000516 | 0.0044521 | 1.5485 | -2.6417
-0.43128 | -2.6825 | -0.0023865 | -0.43137 | -2.6831 | -0.0029035 | -2.6831 | 0.000517 | 0.0044607 | 1.5515 | -2.4971
-0.43155 | -2.6842 | -0.0023875 | -0.43165 | -2.6848 | -0.0029065 | -2.6848 | 0.000519 | 0.004478 | 1.5575 | -2.63
-0.43179 | -2.6858 | -0.0023915 | -0.43193 | -2.6866 | -0.0029055 | -2.6866 | 0.000514 | 0.0044349 | 1.5425 | -2.7188
-0.43207 | -2.6875 | -0.0023915 | -0.43219 | -2.6882 | -0.0029095 | -2.6882 | 0.000518 | 0.0044694 | 1.5545 | -2.5139
-0.43233 | -2.6891 | -0.0023935 | -0.43246 | -2.6899 | -0.0029105 | -2.6899 | 0.000517 | 0.0044607 | 1.5515 | -2.6758
-0.43262 | -2.6909 | -0.0023905 | -0.43273 | -2.6916 | -0.0029155 | -2.6916 | 0.000525 | 0.0045298 | 1.5755 | -2.5577
-0.43286 | -2.6924 | -0.0023915 | -0.43296 | -2.693 | -0.0029165 | -2.693 | 0.000525 | 0.0045298 | 1.5755 | -2.3226
-0.43314 | -2.6941 | -0.0023975 | -0.43323 | -2.6947 | -0.0029185 | -2.6947 | 0.000521 | 0.0044953 | 1.5635 | -2.6261
-0.4334 | -2.6958 | -0.0024045 | -0.4335 | -2.6964 | -0.0029215 | -2.6964 | 0.000517 | 0.0044607 | 1.5515 | -2.606
-0.43365 | -2.6973 | -0.0024035 | -0.43377 | -2.6981 | -0.0029215 | -2.6981 | 0.000518 | 0.0044694 | 1.5545 | -2.5985
-0.43393 | -2.699 | -0.0024075 | -0.43404 | -2.6997 | -0.0029195 | -2.6997 | 0.000512 | 0.0044176 | 1.5365 | -2.5379
-0.43419 | -2.7007 | -0.0024085 | -0.4343 | -2.7014 | -0.0029245 | -2.7014 | 0.000516 | 0.0044521 | 1.5485 | -2.5521
-0.43445 | -2.7023 | -0.0024095 | -0.43458 | -2.7031 | -0.0029235 | -2.7031 | 0.000514 | 0.0044349 | 1.5425 | -2.6725
-0.43475 | -2.7041 | -0.0024125 | -0.43484 | -2.7047 | -0.0029265 | -2.7047 | 0.000514 | 0.0044349 | 1.5425 | -2.5329
-0.43498 | -2.7056 | -0.0024145 | -0.43509 | -2.7063 | -0.0029275 | -2.7063 | 0.000513 | 0.0044262 | 1.5395 | -2.3484
-0.43527 | -2.7073 | -0.0024175 | -0.43537 | -2.708 | -0.0029275 | -2.708 | 0.00051 | 0.0044003 | 1.5305 | -2.6447
-0.43552 | -2.7089 | -0.0024185 | -0.43563 | -2.7096 | -0.0029275 | -2.7096 | 0.000509 | 0.0043917 | 1.5275 | -2.5393
-0.4358 | -2.7107 | -0.0024235 | -0.4359 | -2.7113 | -0.0029295 | -2.7113 | 0.000506 | 0.0043658 | 1.5185 | -2.5767
-0.43605 | -2.7122 | -0.0024245 | -0.43615 | -2.7129 | -0.0029305 | -2.7129 | 0.000506 | 0.0043658 | 1.5185 | -2.3424
-0.43632 | -2.7139 | -0.0024245 | -0.43644 | -2.7146 | -0.0029325 | -2.7146 | 0.000508 | 0.0043831 | 1.5245 | -2.6877
-0.43658 | -2.7155 | -0.0024275 | -0.43671 | -2.7163 | -0.0029325 | -2.7163 | 0.000505 | 0.0043572 | 1.5155 | -2.5527
-0.43685 | -2.7172 | -0.0024285 | -0.43699 | -2.7181 | -0.0029335 | -2.7181 | 0.000505 | 0.0043572 | 1.5155 | -2.7054
-0.43712 | -2.7189 | -0.0024285 | -0.43724 | -2.7196 | -0.0029335 | -2.7196 | 0.000505 | 0.0043572 | 1.5155 | -2.2906
-0.43737 | -2.7205 | -0.0024295 | -0.4375 | -2.7212 | -0.0029375 | -2.7212 | 0.000508 | 0.0043831 | 1.5245 | -2.4771
-0.43768 | -2.7224 | -0.0024305 | -0.43775 | -2.7228 | -0.0029455 | -2.7228 | 0.000515 | 0.0044435 | 1.5455 | -2.406
-0.43793 | -2.7239 | -0.0024295 | -0.438 | -2.7244 | -0.0029515 | -2.7244 | 0.000522 | 0.0045039 | 1.5665 | -2.4583
-0.43818 | -2.7255 | -0.0024425 | -0.43829 | -2.7262 | -0.0029545 | -2.7262 | 0.000512 | 0.0044176 | 1.5365 | -2.7986
-0.43844 | -2.7271 | -0.0024425 | -0.43856 | -2.7279 | -0.0029495 | -2.7279 | 0.000507 | 0.0043745 | 1.5215 | -2.5488
-0.4387 | -2.7287 | -0.0024425 | -0.43882 | -2.7294 | -0.0029525 | -2.7294 | 0.00051 | 0.0044003 | 1.5305 | -2.4204
-0.43897 | -2.7304 | -0.0024465 | -0.43907 | -2.731 | -0.0029555 | -2.731 | 0.000509 | 0.0043917 | 1.5275 | -2.3586
-0.43923 | -2.732 | -0.0024505 | -0.43933 | -2.7326 | -0.0029545 | -2.7326 | 0.000504 | 0.0043486 | 1.5125 | -2.5149
-0.4395 | -2.7337 | -0.0024515 | -0.43964 | -2.7345 | -0.0029565 | -2.7345 | 0.000505 | 0.0043572 | 1.5155 | -2.8628
-0.43975 | -2.7353 | -0.0024525 | -0.43986 | -2.736 | -0.0029595 | -2.736 | 0.000507 | 0.0043745 | 1.5215 | -2.1535
-0.44003 | -2.737 | -0.0024555 | -0.44013 | -2.7376 | -0.0029615 | -2.7376 | 0.000506 | 0.0043658 | 1.5185 | -2.5527
-0.4403 | -2.7387 | -0.0024585 | -0.44043 | -2.7395 | -0.0029625 | -2.7395 | 0.000504 | 0.0043486 | 1.5125 | -2.762
-0.44057 | -2.7404 | -0.0024605 | -0.4407 | -2.7412 | -0.0029645 | -2.7412 | 0.000504 | 0.0043486 | 1.5125 | -2.5871
-0.44082 | -2.7419 | -0.0024615 | -0.44095 | -2.7427 | -0.0029665 | -2.7427 | 0.000505 | 0.0043572 | 1.5155 | -2.3731
-0.44111 | -2.7437 | -0.0024635 | -0.4412 | -2.7443 | -0.0029665 | -2.7443 | 0.000503 | 0.0043399 | 1.5095 | -2.3049
-0.44134 | -2.7451 | -0.0024635 | -0.44146 | -2.7459 | -0.0029685 | -2.7459 | 0.000505 | 0.0043572 | 1.5155 | -2.4743
-0.44163 | -2.7469 | -0.0024655 | -0.44175 | -2.7477 | -0.0029685 | -2.7477 | 0.000503 | 0.0043399 | 1.5095 | -2.6906
-0.44192 | -2.7487 | -0.0024655 | -0.44202 | -2.7493 | -0.0029725 | -2.7493 | 0.000507 | 0.0043745 | 1.5215 | -2.5357
-0.44217 | -2.7503 | -0.0024665 | -0.44227 | -2.7509 | -0.0029745 | -2.7509 | 0.000508 | 0.0043831 | 1.5245 | -2.3872
-0.44243 | -2.7519 | -0.0024655 | -0.44255 | -2.7526 | -0.0029765 | -2.7526 | 0.000511 | 0.004409 | 1.5335 | -2.6534
-0.44268 | -2.7535 | -0.0024655 | -0.4428 | -2.7542 | -0.0029785 | -2.7542 | 0.000513 | 0.0044262 | 1.5395 | -2.3893
-0.44294 | -2.7551 | -0.0024785 | -0.44308 | -2.756 | -0.0029795 | -2.756 | 0.000501 | 0.0043227 | 1.5035 | -2.6783
-0.44322 | -2.7568 | -0.0024785 | -0.44331 | -2.7574 | -0.0029815 | -2.7574 | 0.000503 | 0.0043399 | 1.5095 | -2.1833
-0.44348 | -2.7584 | -0.0024815 | -0.4436 | -2.7592 | -0.0029845 | -2.7592 | 0.000503 | 0.0043399 | 1.5095 | -2.6947
-0.44374 | -2.76 | -0.0024835 | -0.44387 | -2.7609 | -0.0029855 | -2.7609 | 0.000502 | 0.0043313 | 1.5065 | -2.5044
-0.44405 | -2.762 | -0.0024845 | -0.44413 | -2.7625 | -0.0029875 | -2.7625 | 0.000503 | 0.0043399 | 1.5095 | -2.42
-0.4443 | -2.7635 | -0.0024875 | -0.4444 | -2.7642 | -0.0029885 | -2.7642 | 0.000501 | 0.0043227 | 1.5035 | -2.5769
-0.44454 | -2.765 | -0.0024885 | -0.44467 | -2.7659 | -0.0029915 | -2.7659 | 0.000503 | 0.0043399 | 1.5095 | -2.5675
-0.44482 | -2.7668 | -0.0024915 | -0.44492 | -2.7674 | -0.0029915 | -2.7674 | 0.0005 | 0.0043141 | 1.5005 | -2.3216
-0.44508 | -2.7684 | -0.0024945 | -0.44521 | -2.7692 | -0.0029945 | -2.7692 | 0.0005 | 0.0043141 | 1.5005 | -2.6693
-0.44535 | -2.7701 | -0.0024945 | -0.44548 | -2.7709 | -0.0029965 | -2.7709 | 0.000502 | 0.0043313 | 1.5065 | -2.4969
-0.44561 | -2.7717 | -0.0024985 | -0.44572 | -2.7724 | -0.0029975 | -2.7724 | 0.000499 | 0.0043054 | 1.4975 | -2.2983
-0.44588 | -2.7734 | -0.0024985 | -0.44598 | -2.774 | -0.0029975 | -2.774 | 0.000499 | 0.0043054 | 1.4975 | -2.3845
-0.44615 | -2.7751 | -0.0024975 | -0.44626 | -2.7757 | -0.0030015 | -2.7757 | 0.000504 | 0.0043486 | 1.5125 | -2.6305
-0.44642 | -2.7767 | -0.0024985 | -0.44653 | -2.7774 | -0.0030015 | -2.7774 | 0.000503 | 0.0043399 | 1.5095 | -2.5282
-0.44668 | -2.7784 | -0.0024975 | -0.4468 | -2.7791 | -0.0030045 | -2.7791 | 0.000507 | 0.0043745 | 1.5215 | -2.5357
-0.44695 | -2.78 | -0.0025005 | -0.44704 | -2.7806 | -0.0030055 | -2.7806 | 0.000505 | 0.0043572 | 1.5155 | -2.3235
-0.44722 | -2.7817 | -0.0025095 | -0.44734 | -2.7825 | -0.0030075 | -2.7825 | 0.000498 | 0.0042968 | 1.4945 | -2.7896
-0.44747 | -2.7832 | -0.0025105 | -0.44759 | -2.784 | -0.0030085 | -2.784 | 0.000498 | 0.0042968 | 1.4945 | -2.2682
-0.44773 | -2.7849 | -0.0025115 | -0.44784 | -2.7856 | -0.0030105 | -2.7856 | 0.000499 | 0.0043054 | 1.4975 | -2.4007
-0.448 | -2.7865 | -0.0025135 | -0.4481 | -2.7872 | -0.0030115 | -2.7872 | 0.000498 | 0.0042968 | 1.4945 | -2.3635
-0.44826 | -2.7882 | -0.0025165 | -0.44836 | -2.7888 | -0.0030135 | -2.7888 | 0.000497 | 0.0042882 | 1.4915 | -2.4331
-0.44852 | -2.7898 | -0.0025175 | -0.44862 | -2.7904 | -0.0030155 | -2.7904 | 0.000498 | 0.0042968 | 1.4945 | -2.4423
-0.44879 | -2.7915 | -0.0025205 | -0.44892 | -2.7923 | -0.0030165 | -2.7923 | 0.000496 | 0.0042796 | 1.4885 | -2.7646
-0.44907 | -2.7932 | -0.0025225 | -0.44916 | -2.7938 | -0.0030185 | -2.7938 | 0.000496 | 0.0042796 | 1.4885 | -2.222
-0.44932 | -2.7948 | -0.0025235 | -0.44944 | -2.7955 | -0.0030215 | -2.7955 | 0.000498 | 0.0042968 | 1.4945 | -2.5605
-0.44958 | -2.7964 | -0.0025265 | -0.44969 | -2.7971 | -0.0030215 | -2.7971 | 0.000495 | 0.0042709 | 1.4855 | -2.3355
-0.44985 | -2.7981 | -0.0025285 | -0.44995 | -2.7987 | -0.0030255 | -2.7987 | 0.000497 | 0.0042882 | 1.4915 | -2.472
-0.4501 | -2.7996 | -0.0025295 | -0.45022 | -2.8004 | -0.0030255 | -2.8004 | 0.000496 | 0.0042796 | 1.4885 | -2.5023
-0.45038 | -2.8014 | -0.0025295 | -0.4505 | -2.8021 | -0.0030265 | -2.8021 | 0.000497 | 0.0042882 | 1.4915 | -2.5672
-0.45065 | -2.803 | -0.0025305 | -0.45077 | -2.8038 | -0.0030295 | -2.8038 | 0.000499 | 0.0043054 | 1.4975 | -2.4634
-0.45092 | -2.8047 | -0.0025305 | -0.45102 | -2.8054 | -0.0030285 | -2.8054 | 0.000498 | 0.0042968 | 1.4945 | -2.3635
-0.45119 | -2.8064 | -0.0025275 | -0.45129 | -2.807 | -0.0030325 | -2.807 | 0.000505 | 0.0043572 | 1.5155 | -2.5462
-0.45145 | -2.808 | -0.0025375 | -0.45156 | -2.8087 | -0.0030335 | -2.8087 | 0.000496 | 0.0042796 | 1.4885 | -2.5318
-0.45172 | -2.8097 | -0.0025415 | -0.45182 | -2.8103 | -0.0030355 | -2.8103 | 0.000494 | 0.0042623 | 1.4825 | -2.3562
-0.45198 | -2.8113 | -0.0025425 | -0.4521 | -2.812 | -0.0030375 | -2.812 | 0.000495 | 0.0042709 | 1.4855 | -2.5661
-0.45223 | -2.8129 | -0.0025455 | -0.45236 | -2.8137 | -0.0030405 | -2.8137 | 0.000495 | 0.0042709 | 1.4855 | -2.4024
-0.4525 | -2.8146 | -0.0025475 | -0.45262 | -2.8153 | -0.0030445 | -2.8153 | 0.000497 | 0.0042882 | 1.4915 | -2.4628
-0.45277 | -2.8162 | -0.0025495 | -0.45289 | -2.817 | -0.0030475 | -2.817 | 0.000498 | 0.0042968 | 1.4945 | -2.5074
-0.45304 | -2.8179 | -0.0025515 | -0.45315 | -2.8186 | -0.0030465 | -2.8186 | 0.000495 | 0.0042709 | 1.4855 | -2.3355
-0.45333 | -2.8197 | -0.0025535 | -0.45342 | -2.8202 | -0.0030445 | -2.8202 | 0.000491 | 0.0042364 | 1.4735 | -2.4939
-0.45358 | -2.8213 | -0.0025545 | -0.45369 | -2.822 | -0.0030415 | -2.822 | 0.000487 | 0.0042019 | 1.4615 | -2.5102
-0.45383 | -2.8228 | -0.0025575 | -0.45393 | -2.8235 | -0.0030405 | -2.8235 | 0.000483 | 0.0041674 | 1.4495 | -2.209
-0.45411 | -2.8246 | -0.0025595 | -0.45423 | -2.8253 | -0.0030435 | -2.8253 | 0.000484 | 0.004176 | 1.4525 | -2.6985
-0.45437 | -2.8262 | -0.0025625 | -0.45449 | -2.827 | -0.0030485 | -2.827 | 0.000486 | 0.0041933 | 1.4585 | -2.3629
-0.45464 | -2.8278 | -0.0025645 | -0.45478 | -2.8287 | -0.0030475 | -2.8287 | 0.000483 | 0.0041674 | 1.4495 | -2.5504
-0.4549 | -2.8295 | -0.0025655 | -0.45501 | -2.8301 | -0.0030515 | -2.8301 | 0.000486 | 0.0041933 | 1.4585 | -2.0801
-0.45515 | -2.831 | -0.0025665 | -0.45526 | -2.8317 | -0.0030555 | -2.8317 | 0.000489 | 0.0042192 | 1.4675 | -2.3387
-0.45546 | -2.8329 | -0.0025665 | -0.45553 | -2.8334 | -0.0030575 | -2.8334 | 0.000491 | 0.0042364 | 1.4735 | -2.4604
-0.45572 | -2.8346 | -0.0025665 | -0.45579 | -2.835 | -0.0030605 | -2.835 | 0.000494 | 0.0042623 | 1.4825 | -2.3718
-0.45598 | -2.8362 | -0.0025665 | -0.45608 | -2.8368 | -0.0030615 | -2.8368 | 0.000495 | 0.0042709 | 1.4855 | -2.7045
-0.45623 | -2.8377 | -0.0025685 | -0.45635 | -2.8385 | -0.0030645 | -2.8385 | 0.000496 | 0.0042796 | 1.4885 | -2.414
-0.45652 | -2.8395 | -0.0025765 | -0.4566 | -2.8401 | -0.0030655 | -2.8401 | 0.000489 | 0.0042192 | 1.4675 | -2.381
-0.45677 | -2.8411 | -0.0025775 | -0.45687 | -2.8417 | -0.0030675 | -2.8417 | 0.00049 | 0.0042278 | 1.4705 | -2.4488
-0.45704 | -2.8428 | -0.0025825 | -0.45714 | -2.8434 | -0.0030695 | -2.8434 | 0.000487 | 0.0042019 | 1.4615 | -2.4711
-0.4573 | -2.8444 | -0.0025835 | -0.45742 | -2.8452 | -0.0030735 | -2.8452 | 0.00049 | 0.0042278 | 1.4705 | -2.5441
-0.45754 | -2.8459 | -0.0025845 | -0.45766 | -2.8466 | -0.0030745 | -2.8466 | 0.00049 | 0.0042278 | 1.4705 | -2.1769
-0.45782 | -2.8476 | -0.0025865 | -0.45794 | -2.8484 | -0.0030755 | -2.8484 | 0.000489 | 0.0042192 | 1.4675 | -2.531
-0.4581 | -2.8494 | -0.0025895 | -0.45819 | -2.8499 | -0.0030795 | -2.8499 | 0.00049 | 0.0042278 | 1.4705 | -2.3208
-0.45835 | -2.851 | -0.0025895 | -0.45849 | -2.8518 | -0.0030815 | -2.8518 | 0.000492 | 0.004245 | 1.4765 | -2.7495
-0.45864 | -2.8527 | -0.0025925 | -0.45874 | -2.8534 | -0.0030805 | -2.8534 | 0.000488 | 0.0042105 | 1.4645 | -2.2592
-0.4589 | -2.8543 | -0.0025945 | -0.45901 | -2.855 | -0.0030825 | -2.855 | 0.000488 | 0.0042105 | 1.4645 | -2.4504
-0.45916 | -2.856 | -0.0025945 | -0.45928 | -2.8567 | -0.0030825 | -2.8567 | 0.000488 | 0.0042105 | 1.4645 | -2.5232
-0.45941 | -2.8575 | -0.0025965 | -0.45954 | -2.8584 | -0.0030835 | -2.8584 | 0.000487 | 0.0042019 | 1.4615 | -2.3569
-0.45971 | -2.8594 | -0.0025985 | -0.45978 | -2.8599 | -0.0030845 | -2.8599 | 0.000486 | 0.0041933 | 1.4585 | -2.1886
-0.45995 | -2.8609 | -0.0025985 | -0.46006 | -2.8616 | -0.0030865 | -2.8616 | 0.000488 | 0.0042105 | 1.4645 | -2.5362
-0.46022 | -2.8626 | -0.0025985 | -0.46033 | -2.8633 | -0.0030875 | -2.8633 | 0.000489 | 0.0042192 | 1.4675 | -2.4346
-0.4605 | -2.8643 | -0.0025995 | -0.46061 | -2.865 | -0.0030905 | -2.865 | 0.000491 | 0.0042364 | 1.4735 | -2.5976
-0.46076 | -2.866 | -0.0026095 | -0.46086 | -2.8665 | -0.0030925 | -2.8665 | 0.000483 | 0.0041674 | 1.4495 | -2.209
-0.46103 | -2.8676 | -0.0026095 | -0.46112 | -2.8682 | -0.0030945 | -2.8682 | 0.000485 | 0.0041846 | 1.4555 | -2.4122
-0.4613 | -2.8693 | -0.0026125 | -0.46138 | -2.8698 | -0.0030985 | -2.8698 | 0.000486 | 0.0041933 | 1.4585 | -2.3562
-0.46153 | -2.8707 | -0.0026125 | -0.46166 | -2.8715 | -0.0030995 | -2.8715 | 0.000487 | 0.0042019 | 1.4615 | -2.4973
-0.46182 | -2.8725 | -0.0026165 | -0.46191 | -2.8731 | -0.0030995 | -2.8731 | 0.000483 | 0.0041674 | 1.4495 | -2.2723
-0.4621 | -2.8743 | -0.0026195 | -0.46219 | -2.8748 | -0.0031055 | -2.8748 | 0.000486 | 0.0041933 | 1.4585 | -2.5232
-0.46235 | -2.8758 | -0.0026215 | -0.46245 | -2.8765 | -0.0031025 | -2.8765 | 0.000481 | 0.0041501 | 1.4435 | -2.3917
-0.4626 | -2.8774 | -0.0026215 | -0.46272 | -2.8781 | -0.0030965 | -2.8781 | 0.000475 | 0.0040984 | 1.4255 | -2.3823
-0.46287 | -2.879 | -0.0026255 | -0.46297 | -2.8797 | -0.0030995 | -2.8797 | 0.000474 | 0.0040897 | 1.4225 | -2.2143
-0.46314 | -2.8808 | -0.0026275 | -0.46324 | -2.8814 | -0.0031025 | -2.8814 | 0.000475 | 0.0040984 | 1.4255 | -2.418
-0.4634 | -2.8823 | -0.0026305 | -0.46351 | -2.883 | -0.0031055 | -2.883 | 0.000475 | 0.0040984 | 1.4255 | -2.3762
-0.46368 | -2.8841 | -0.0026305 | -0.46377 | -2.8846 | -0.0031085 | -2.8846 | 0.000478 | 0.0041242 | 1.4345 | -2.2948
-0.46394 | -2.8857 | -0.0026335 | -0.46406 | -2.8864 | -0.0031095 | -2.8864 | 0.000476 | 0.004107 | 1.4285 | -2.5554
-0.46421 | -2.8874 | -0.0026345 | -0.46429 | -2.8879 | -0.0031125 | -2.8879 | 0.000478 | 0.0041242 | 1.4345 | -2.1013
-0.46446 | -2.8889 | -0.0026355 | -0.46457 | -2.8896 | -0.0031155 | -2.8896 | 0.00048 | 0.0041415 | 1.4405 | -2.4767
-0.46473 | -2.8906 | -0.0026355 | -0.46483 | -2.8913 | -0.0031185 | -2.8913 | 0.000483 | 0.0041674 | 1.4495 | -2.3728
-0.46502 | -2.8924 | -0.0026365 | -0.46511 | -2.893 | -0.0031195 | -2.893 | 0.000483 | 0.0041674 | 1.4495 | -2.4974
-0.46525 | -2.8939 | -0.0026345 | -0.46538 | -2.8947 | -0.0031225 | -2.8947 | 0.000488 | 0.0042105 | 1.4645 | -2.4378
-0.46553 | -2.8956 | -0.0026365 | -0.46563 | -2.8962 | -0.0031255 | -2.8962 | 0.000489 | 0.0042192 | 1.4675 | -2.307
-0.46579 | -2.8972 | -0.0026445 | -0.4659 | -2.8979 | -0.0031265 | -2.8979 | 0.000482 | 0.0041588 | 1.4465 | -2.3834
-0.46607 | -2.8989 | -0.0026495 | -0.46619 | -2.8997 | -0.0031285 | -2.8997 | 0.000479 | 0.0041329 | 1.4375 | -2.5921
-0.46632 | -2.9005 | -0.0026505 | -0.46643 | -2.9012 | -0.0031285 | -2.9012 | 0.000478 | 0.0041242 | 1.4345 | -2.2062
-0.4666 | -2.9022 | -0.0026525 | -0.4667 | -2.9029 | -0.0031275 | -2.9029 | 0.000475 | 0.0040984 | 1.4255 | -2.4193
-0.46688 | -2.904 | -0.0026535 | -0.46698 | -2.9046 | -0.0031305 | -2.9046 | 0.000477 | 0.0041156 | 1.4315 | -2.4878
-0.46712 | -2.9055 | -0.0026575 | -0.46723 | -2.9062 | -0.0031305 | -2.9062 | 0.000473 | 0.0040811 | 1.4195 | -2.1812
-0.46738 | -2.9071 | -0.0026585 | -0.46749 | -2.9078 | -0.0031335 | -2.9078 | 0.000475 | 0.0040984 | 1.4255 | -2.3093
-0.46767 | -2.9089 | -0.0026605 | -0.46777 | -2.9095 | -0.0031345 | -2.9095 | 0.000474 | 0.0040897 | 1.4225 | -2.4889
-0.46794 | -2.9106 | -0.0026625 | -0.46804 | -2.9112 | -0.0031375 | -2.9112 | 0.000475 | 0.0040984 | 1.4255 | -2.3914
-0.46818 | -2.912 | -0.0026645 | -0.46829 | -2.9128 | -0.0031395 | -2.9128 | 0.000475 | 0.0040984 | 1.4255 | -2.1989
-0.46843 | -2.9136 | -0.0026685 | -0.46855 | -2.9144 | -0.0031415 | -2.9144 | 0.000473 | 0.0040811 | 1.4195 | -2.3358
-0.46873 | -2.9155 | -0.0026685 | -0.46883 | -2.9161 | -0.0031415 | -2.9161 | 0.000473 | 0.0040811 | 1.4195 | -2.4368
-0.46898 | -2.9171 | -0.0026705 | -0.46908 | -2.9177 | -0.0031415 | -2.9177 | 0.000471 | 0.0040638 | 1.4135 | -2.2026
-0.46924 | -2.9187 | -0.0026725 | -0.46937 | -2.9195 | -0.0031435 | -2.9195 | 0.000471 | 0.0040638 | 1.4135 | -2.5496
-0.46952 | -2.9204 | -0.0026725 | -0.46964 | -2.9212 | -0.0031485 | -2.9212 | 0.000476 | 0.004107 | 1.4285 | -2.4217
-0.46978 | -2.922 | -0.0026745 | -0.4699 | -2.9228 | -0.0031455 | -2.9228 | 0.000471 | 0.0040638 | 1.4135 | -2.2715
-0.47007 | -2.9238 | -0.0026755 | -0.47016 | -2.9244 | -0.0031405 | -2.9244 | 0.000465 | 0.0040121 | 1.3955 | -2.2975
-0.47031 | -2.9253 | -0.0026755 | -0.47042 | -2.926 | -0.0031395 | -2.926 | 0.000464 | 0.0040035 | 1.3925 | -2.263
-0.47057 | -2.927 | -0.0026755 | -0.47069 | -2.9277 | -0.0031435 | -2.9277 | 0.000468 | 0.004038 | 1.4045 | -2.2964
-0.47087 | -2.9288 | -0.0026725 | -0.47096 | -2.9294 | -0.0031465 | -2.9294 | 0.000474 | 0.0040897 | 1.4225 | -2.4002
-0.47109 | -2.9302 | -0.0026755 | -0.4712 | -2.9309 | -0.0031485 | -2.9309 | 0.000473 | 0.0040811 | 1.4195 | -2.1389
-0.47137 | -2.932 | -0.0026815 | -0.4715 | -2.9327 | -0.0031525 | -2.9327 | 0.000471 | 0.0040638 | 1.4135 | -2.5815
-0.47162 | -2.9335 | -0.0026875 | -0.47175 | -2.9343 | -0.0031545 | -2.9343 | 0.000467 | 0.0040293 | 1.4015 | -2.2061
-0.47192 | -2.9353 | -0.0026865 | -0.47202 | -2.9359 | -0.0031555 | -2.9359 | 0.000469 | 0.0040466 | 1.4075 | -2.3412
-0.47218 | -2.9369 | -0.0026905 | -0.47231 | -2.9378 | -0.0031575 | -2.9378 | 0.000467 | 0.0040293 | 1.4015 | -2.5596
-0.47243 | -2.9385 | -0.0026935 | -0.47255 | -2.9393 | -0.0031605 | -2.9393 | 0.000467 | 0.0040293 | 1.4015 | -2.0921
-0.47269 | -2.9401 | -0.0026945 | -0.47281 | -2.9409 | -0.0031625 | -2.9409 | 0.000468 | 0.004038 | 1.4045 | -2.2776
-0.47298 | -2.9419 | -0.0026965 | -0.47308 | -2.9426 | -0.0031645 | -2.9426 | 0.000468 | 0.004038 | 1.4045 | -2.3761
-0.47323 | -2.9435 | -0.0026975 | -0.47334 | -2.9442 | -0.0031665 | -2.9442 | 0.000469 | 0.0040466 | 1.4075 | -2.2563
-0.4735 | -2.9452 | -0.0026995 | -0.4736 | -2.9458 | -0.0031665 | -2.9458 | 0.000467 | 0.0040293 | 1.4015 | -2.2713
-0.47378 | -2.9469 | -0.0027025 | -0.47389 | -2.9476 | -0.0031715 | -2.9476 | 0.000469 | 0.0040466 | 1.4075 | -2.481
-0.47403 | -2.9485 | -0.0027035 | -0.47414 | -2.9492 | -0.0031745 | -2.9492 | 0.000471 | 0.0040638 | 1.4135 | -2.2459
-0.47429 | -2.9501 | -0.0027075 | -0.47441 | -2.9508 | -0.0031755 | -2.9508 | 0.000468 | 0.004038 | 1.4045 | -2.3575
-0.47456 | -2.9518 | -0.0027075 | -0.47468 | -2.9525 | -0.0031765 | -2.9525 | 0.000469 | 0.0040466 | 1.4075 | -2.3699
-0.47484 | -2.9535 | -0.0027105 | -0.47492 | -2.954 | -0.0031765 | -2.954 | 0.000466 | 0.0040207 | 1.3985 | -2.1118
-0.4751 | -2.9551 | -0.0027125 | -0.47521 | -2.9558 | -0.0031765 | -2.9558 | 0.000464 | 0.0040035 | 1.3925 | -2.4911
-0.47537 | -2.9568 | -0.0027135 | -0.47546 | -2.9574 | -0.0031775 | -2.9574 | 0.000464 | 0.0040035 | 1.3925 | -2.1826
-0.47564 | -2.9585 | -0.0027145 | -0.47572 | -2.959 | -0.0031785 | -2.959 | 0.000464 | 0.0040035 | 1.3925 | -2.2259
-0.4759 | -2.9601 | -0.0027165 | -0.47599 | -2.9607 | -0.0031815 | -2.9607 | 0.000465 | 0.0040121 | 1.3955 | -2.3757
-0.47616 | -2.9617 | -0.0027205 | -0.47626 | -2.9623 | -0.0031825 | -2.9623 | 0.000462 | 0.0039862 | 1.3865 | -2.3014
-0.47642 | -2.9634 | -0.0027205 | -0.47651 | -2.9639 | -0.0031885 | -2.9639 | 0.000468 | 0.004038 | 1.4045 | -2.2047
-0.47668 | -2.9649 | -0.0027215 | -0.47679 | -2.9656 | -0.0031875 | -2.9656 | 0.000466 | 0.0040207 | 1.3985 | -2.4321
-0.47696 | -2.9667 | -0.0027205 | -0.47705 | -2.9673 | -0.0031925 | -2.9673 | 0.000472 | 0.0040725 | 1.4165 | -2.2762
-0.47722 | -2.9683 | -0.0027195 | -0.47732 | -2.9689 | -0.0031925 | -2.9689 | 0.000473 | 0.0040811 | 1.4195 | -2.3725
-0.47749 | -2.97 | -0.0027215 | -0.47759 | -2.9706 | -0.0031945 | -2.9706 | 0.000473 | 0.0040811 | 1.4195 | -2.3486
-0.47776 | -2.9716 | -0.0027245 | -0.47786 | -2.9723 | -0.0031955 | -2.9723 | 0.000471 | 0.0040638 | 1.4135 | -2.4405
-0.47801 | -2.9732 | -0.0027345 | -0.47813 | -2.974 | -0.0031995 | -2.974 | 0.000465 | 0.0040121 | 1.3955 | -2.3325
-0.47827 | -2.9749 | -0.0027325 | -0.47839 | -2.9756 | -0.0032005 | -2.9756 | 0.000468 | 0.004038 | 1.4045 | -2.2815
-0.47856 | -2.9766 | -0.0027365 | -0.47867 | -2.9773 | -0.0031945 | -2.9773 | 0.000458 | 0.0039517 | 1.3745 | -2.3767
-0.47882 | -2.9782 | -0.0027375 | -0.47894 | -2.979 | -0.0031925 | -2.979 | 0.000455 | 0.0039258 | 1.3655 | -2.2922
-0.47907 | -2.9798 | -0.0027415 | -0.47918 | -2.9805 | -0.0031935 | -2.9805 | 0.000452 | 0.0038999 | 1.3565 | -2.0232
-0.47936 | -2.9816 | -0.0027425 | -0.47945 | -2.9822 | -0.0031965 | -2.9822 | 0.000454 | 0.0039172 | 1.3625 | -2.3
-0.4796 | -2.9831 | -0.0027445 | -0.47972 | -2.9839 | -0.0032025 | -2.9839 | 0.000458 | 0.0039517 | 1.3745 | -2.3322
-0.47989 | -2.9849 | -0.0027445 | -0.47997 | -2.9854 | -0.0032055 | -2.9854 | 0.000461 | 0.0039776 | 1.3835 | -2.1014
-0.48017 | -2.9866 | -0.0027485 | -0.48027 | -2.9873 | -0.0032085 | -2.9873 | 0.00046 | 0.0039689 | 1.3805 | -2.6131
-0.48042 | -2.9882 | -0.0027515 | -0.48053 | -2.9889 | -0.0032095 | -2.9889 | 0.000458 | 0.0039517 | 1.3745 | -2.1934
-0.48069 | -2.9899 | -0.0027525 | -0.48077 | -2.9904 | -0.0032125 | -2.9904 | 0.00046 | 0.0039689 | 1.3805 | -2.0991
-0.48096 | -2.9916 | -0.0027555 | -0.48105 | -2.9921 | -0.0032155 | -2.9921 | 0.00046 | 0.0039689 | 1.3805 | -2.3956
-0.4812 | -2.9931 | -0.0027575 | -0.4813 | -2.9937 | -0.0032155 | -2.9937 | 0.000458 | 0.0039517 | 1.3745 | -2.1077
-0.48148 | -2.9948 | -0.0027585 | -0.48159 | -2.9955 | -0.0032185 | -2.9955 | 0.00046 | 0.0039689 | 1.3805 | -2.5446
-0.48174 | -2.9964 | -0.0027605 | -0.48184 | -2.9971 | -0.0032215 | -2.9971 | 0.000461 | 0.0039776 | 1.3835 | -2.1318
-0.482 | -2.998 | -0.0027615 | -0.48212 | -2.9988 | -0.0032225 | -2.9988 | 0.000461 | 0.0039776 | 1.3835 | -2.3578
-0.48226 | -2.9996 | -0.0027635 | -0.4824 | -3.0005 | -0.0032225 | -3.0005 | 0.000459 | 0.0039603 | 1.3775 | -2.4042
-0.48256 | -3.0015 | -0.0027625 | -0.48265 | -3.0021 | -0.0032255 | -3.0021 | 0.000463 | 0.0039948 | 1.3895 | -2.1685
-0.48282 | -3.0031 | -0.0027625 | -0.48289 | -3.0036 | -0.0032285 | -3.0036 | 0.000466 | 0.0040207 | 1.3985 | -2.1243
-0.48307 | -3.0047 | -0.0027635 | -0.48318 | -3.0054 | -0.0032325 | -3.0054 | 0.000469 | 0.0040466 | 1.4075 | -2.5132
-0.48334 | -3.0064 | -0.0027625 | -0.48345 | -3.007 | -0.0032335 | -3.007 | 0.000471 | 0.0040638 | 1.4135 | -2.3249
-0.48359 | -3.008 | -0.0027705 | -0.48369 | -3.0085 | -0.0032345 | -3.0085 | 0.000464 | 0.0040035 | 1.3925 | -2.1205
-0.48387 | -3.0097 | -0.0027735 | -0.48396 | -3.0102 | -0.0032325 | -3.0102 | 0.000459 | 0.0039603 | 1.3775 | -2.3345
-0.48413 | -3.0113 | -0.0027735 | -0.48425 | -3.012 | -0.0032335 | -3.012 | 0.00046 | 0.0039689 | 1.3805 | -2.4531
-0.48444 | -3.0132 | -0.0027745 | -0.48451 | -3.0137 | -0.0032335 | -3.0137 | 0.000459 | 0.0039603 | 1.3775 | -2.2644
-0.48467 | -3.0147 | -0.0027795 | -0.48476 | -3.0152 | -0.0032385 | -3.0152 | 0.000459 | 0.0039603 | 1.3775 | -2.1163
-0.48494 | -3.0163 | -0.0027835 | -0.48503 | -3.0169 | -0.0032385 | -3.0169 | 0.000455 | 0.0039258 | 1.3655 | -2.3629
-0.48519 | -3.0179 | -0.0027835 | -0.48529 | -3.0185 | -0.0032395 | -3.0185 | 0.000456 | 0.0039344 | 1.3685 | -2.2107
-0.48547 | -3.0196 | -0.0027855 | -0.48557 | -3.0203 | -0.0032405 | -3.0203 | 0.000455 | 0.0039258 | 1.3655 | -2.3892
-0.48573 | -3.0213 | -0.0027865 | -0.48585 | -3.022 | -0.0032435 | -3.022 | 0.000457 | 0.0039431 | 1.3715 | -2.3152
-0.486 | -3.0229 | -0.0027895 | -0.4861 | -3.0236 | -0.0032455 | -3.0236 | 0.000456 | 0.0039344 | 1.3685 | -2.1899
-0.48628 | -3.0246 | -0.0027925 | -0.48635 | -3.0251 | -0.0032465 | -3.0251 | 0.000454 | 0.0039172 | 1.3625 | -2.0553
-0.48653 | -3.0262 | -0.0027945 | -0.48664 | -3.0269 | -0.0032545 | -3.0269 | 0.00046 | 0.0039689 | 1.3805 | -2.5506
-0.48676 | -3.0277 | -0.0027955 | -0.48689 | -3.0284 | -0.0032515 | -3.0284 | 0.000456 | 0.0039344 | 1.3685 | -2.0774
-0.48704 | -3.0294 | -0.0027975 | -0.48717 | -3.0302 | -0.0032435 | -3.0302 | 0.000446 | 0.0038481 | 1.3385 | -2.3403
-0.48733 | -3.0312 | -0.0027975 | -0.48742 | -3.0317 | -0.0032475 | -3.0317 | 0.00045 | 0.0038827 | 1.3505 | -2.099
-0.48761 | -3.0329 | -0.0027985 | -0.48769 | -3.0334 | -0.0032515 | -3.0334 | 0.000453 | 0.0039085 | 1.3595 | -2.2671
-0.48784 | -3.0344 | -0.0027985 | -0.48797 | -3.0352 | -0.0032535 | -3.0352 | 0.000455 | 0.0039258 | 1.3655 | -2.3898
-0.48812 | -3.0361 | -0.0028005 | -0.48823 | -3.0368 | -0.0032575 | -3.0368 | 0.000457 | 0.0039431 | 1.3715 | -2.1961
-0.48839 | -3.0378 | -0.0027995 | -0.48848 | -3.0384 | -0.0032585 | -3.0384 | 0.000459 | 0.0039603 | 1.3775 | -2.18
-0.48864 | -3.0393 | -0.0028055 | -0.48877 | -3.0402 | -0.0032595 | -3.0402 | 0.000454 | 0.0039172 | 1.3625 | -2.4711
-0.48891 | -3.041 | -0.0028115 | -0.48904 | -3.0418 | -0.0032605 | -3.0418 | 0.000449 | 0.003874 | 1.3475 | -2.2587
-0.48917 | -3.0427 | -0.0028105 | -0.48929 | -3.0434 | -0.0032645 | -3.0434 | 0.000454 | 0.0039172 | 1.3625 | -2.0732
-0.48946 | -3.0444 | -0.0028145 | -0.48953 | -3.0449 | -0.0032655 | -3.0449 | 0.000451 | 0.0038913 | 1.3535 | -2.1032
-0.48969 | -3.0459 | -0.0028165 | -0.48982 | -3.0466 | -0.0032645 | -3.0466 | 0.000448 | 0.0038654 | 1.3445 | -2.3577
-0.48997 | -3.0476 | -0.0028175 | -0.49009 | -3.0484 | -0.0032665 | -3.0484 | 0.000449 | 0.003874 | 1.3475 | -2.3274
-0.49024 | -3.0493 | -0.0028195 | -0.49035 | -3.05 | -0.0032725 | -3.05 | 0.000453 | 0.0039085 | 1.3595 | -2.2056
-0.4905 | -3.0509 | -0.0028215 | -0.49061 | -3.0516 | -0.0032765 | -3.0516 | 0.000455 | 0.0039258 | 1.3655 | -2.161
-0.49078 | -3.0526 | -0.0028235 | -0.49087 | -3.0532 | -0.0032785 | -3.0532 | 0.000455 | 0.0039258 | 1.3655 | -2.2167
-0.49105 | -3.0543 | -0.0028265 | -0.49113 | -3.0548 | -0.0032805 | -3.0548 | 0.000454 | 0.0039172 | 1.3625 | -2.1973
-0.49131 | -3.0559 | -0.0028275 | -0.49141 | -3.0566 | -0.0032795 | -3.0566 | 0.000452 | 0.0038999 | 1.3565 | -2.4099
-0.49157 | -3.0576 | -0.0028295 | -0.49166 | -3.0581 | -0.0032835 | -3.0581 | 0.000454 | 0.0039172 | 1.3625 | -2.0632
-0.49184 | -3.0593 | -0.0028305 | -0.49193 | -3.0598 | -0.0032835 | -3.0598 | 0.000453 | 0.0039085 | 1.3595 | -2.2687
-0.4921 | -3.0609 | -0.0028305 | -0.4922 | -3.0615 | -0.0032855 | -3.0615 | 0.000455 | 0.0039258 | 1.3655 | -2.3051
-0.49236 | -3.0625 | -0.0028295 | -0.49246 | -3.0631 | -0.0032885 | -3.0631 | 0.000459 | 0.0039603 | 1.3775 | -2.2265
-0.49265 | -3.0643 | -0.0028295 | -0.49272 | -3.0647 | -0.0032905 | -3.0647 | 0.000461 | 0.0039776 | 1.3835 | -2.2668
-0.4929 | -3.0659 | -0.0028375 | -0.493 | -3.0665 | -0.0032885 | -3.0665 | 0.000451 | 0.0038913 | 1.3535 | -2.3408
-0.49317 | -3.0675 | -0.0028405 | -0.49328 | -3.0682 | -0.0032935 | -3.0682 | 0.000453 | 0.0039085 | 1.3595 | -2.3793
-0.49342 | -3.0691 | -0.0028435 | -0.49355 | -3.0698 | -0.0032935 | -3.0698 | 0.00045 | 0.0038827 | 1.3505 | -2.2249
-0.4937 | -3.0708 | -0.0028445 | -0.49381 | -3.0715 | -0.0032935 | -3.0715 | 0.000449 | 0.003874 | 1.3475 | -2.1983
-0.49398 | -3.0725 | -0.0028485 | -0.49407 | -3.0731 | -0.0032945 | -3.0731 | 0.000446 | 0.0038481 | 1.3385 | -2.2052
-0.49424 | -3.0742 | -0.0028495 | -0.49434 | -3.0748 | -0.0032965 | -3.0748 | 0.000447 | 0.0038568 | 1.3415 | -2.2587
-0.49449 | -3.0757 | -0.0028505 | -0.49459 | -3.0764 | -0.0032965 | -3.0764 | 0.000446 | 0.0038481 | 1.3385 | -2.0836
-0.49475 | -3.0773 | -0.0028535 | -0.49486 | -3.078 | -0.0032965 | -3.078 | 0.000443 | 0.0038223 | 1.3294 | -2.2485
-0.49502 | -3.079 | -0.0028555 | -0.49511 | -3.0796 | -0.0032975 | -3.0796 | 0.000442 | 0.0038136 | 1.3264 | -2.0484
-0.4953 | -3.0807 | -0.0028565 | -0.49538 | -3.0813 | -0.0033015 | -3.0813 | 0.000445 | 0.0038395 | 1.3355 | -2.2518
-0.49555 | -3.0823 | -0.0028585 | -0.49566 | -3.083 | -0.0033025 | -3.083 | 0.000444 | 0.0038309 | 1.3324 | -2.3149
-0.49581 | -3.084 | -0.0028595 | -0.49591 | -3.0846 | -0.0033045 | -3.0846 | 0.000445 | 0.0038395 | 1.3355 | -2.0909
-0.4961 | -3.0857 | -0.0028605 | -0.49617 | -3.0862 | -0.0033065 | -3.0862 | 0.000446 | 0.0038481 | 1.3385 | -2.1538
-0.49635 | -3.0873 | -0.0028615 | -0.49646 | -3.088 | -0.0033075 | -3.088 | 0.000446 | 0.0038481 | 1.3385 | -2.381
-0.49659 | -3.0888 | -0.0028595 | -0.49673 | -3.0896 | -0.0033085 | -3.0896 | 0.000449 | 0.003874 | 1.3475 | -2.2303
-0.49688 | -3.0906 | -0.0028595 | -0.497 | -3.0913 | -0.0033095 | -3.0913 | 0.00045 | 0.0038827 | 1.3505 | -2.2654
-0.49715 | -3.0923 | -0.0028695 | -0.49725 | -3.0929 | -0.0033115 | -3.0929 | 0.000442 | 0.0038136 | 1.3264 | -2.1063
-0.49741 | -3.0939 | -0.0028705 | -0.49753 | -3.0946 | -0.0033135 | -3.0946 | 0.000443 | 0.0038223 | 1.3294 | -2.2962
-0.49766 | -3.0955 | -0.0028745 | -0.49777 | -3.0961 | -0.0033165 | -3.0961 | 0.000442 | 0.0038136 | 1.3264 | -1.9824
-0.49794 | -3.0972 | -0.0028775 | -0.49806 | -3.0979 | -0.0033195 | -3.0979 | 0.000442 | 0.0038136 | 1.3264 | -2.3926
-0.49821 | -3.0989 | -0.0028785 | -0.49834 | -3.0997 | -0.0033205 | -3.0997 | 0.000442 | 0.0038136 | 1.3264 | -2.3679
-0.49849 | -3.1006 | -0.0028785 | -0.49859 | -3.1012 | -0.0033215 | -3.1012 | 0.000443 | 0.0038223 | 1.3294 | -2.0154
-0.49875 | -3.1022 | -0.0028785 | -0.49885 | -3.1029 | -0.0033245 | -3.1029 | 0.000446 | 0.0038481 | 1.3385 | -2.207
-0.49903 | -3.1039 | -0.0028835 | -0.4991 | -3.1044 | -0.0033255 | -3.1044 | 0.000442 | 0.0038136 | 1.3264 | -2.0471
-0.49928 | -3.1055 | -0.0028845 | -0.49938 | -3.1061 | -0.0033275 | -3.1061 | 0.000443 | 0.0038223 | 1.3294 | -2.2797
-0.49955 | -3.1072 | -0.0028845 | -0.49967 | -3.1079 | -0.0033285 | -3.1079 | 0.000444 | 0.0038309 | 1.3324 | -2.3842
-0.49981 | -3.1088 | -0.0028865 | -0.49991 | -3.1094 | -0.0033315 | -3.1094 | 0.000445 | 0.0038395 | 1.3355 | -2.0411
-0.50006 | -3.1104 | -0.0028875 | -0.50019 | -3.1112 | -0.0033355 | -3.1112 | 0.000448 | 0.0038654 | 1.3445 | -2.3337
-0.50033 | -3.1121 | -0.0028885 | -0.50047 | -3.1129 | -0.0033405 | -3.1129 | 0.000452 | 0.0038999 | 1.3565 | -2.3352
-0.50062 | -3.1139 | -0.0028865 | -0.5007 | -3.1144 | -0.0033375 | -3.1144 | 0.000451 | 0.0038913 | 1.3535 | -1.9721
-0.50086 | -3.1154 | -0.0028945 | -0.50098 | -3.1161 | -0.0033395 | -3.1161 | 0.000445 | 0.0038395 | 1.3355 | -2.3415
-0.50112 | -3.1169 | -0.0028975 | -0.50124 | -3.1177 | -0.0033385 | -3.1177 | 0.000441 | 0.003805 | 1.3234 | -2.1004
-0.5014 | -3.1187 | -0.0028985 | -0.5015 | -3.1194 | -0.0033355 | -3.1194 | 0.000437 | 0.0037705 | 1.3114 | -2.1961
-0.50167 | -3.1204 | -0.0029015 | -0.50177 | -3.121 | -0.0033345 | -3.121 | 0.000433 | 0.003736 | 1.2994 | -2.1436
-0.50192 | -3.122 | -0.0029045 | -0.50205 | -3.1228 | -0.0033365 | -3.1228 | 0.000432 | 0.0037274 | 1.2964 | -2.2847
-0.5022 | -3.1237 | -0.0029065 | -0.50232 | -3.1244 | -0.0033405 | -3.1244 | 0.000434 | 0.0037446 | 1.3024 | -2.158
-0.50246 | -3.1253 | -0.0029075 | -0.50256 | -3.1259 | -0.0033405 | -3.1259 | 0.000433 | 0.003736 | 1.2994 | -1.942
-0.50272 | -3.1269 | -0.0029105 | -0.50284 | -3.1276 | -0.0033415 | -3.1276 | 0.000431 | 0.0037187 | 1.2934 | -2.2417
-0.50298 | -3.1286 | -0.0029125 | -0.50311 | -3.1293 | -0.0033425 | -3.1293 | 0.00043 | 0.0037101 | 1.2904 | -2.1777
-0.50328 | -3.1304 | -0.0029145 | -0.50336 | -3.1309 | -0.0033465 | -3.1309 | 0.000432 | 0.0037274 | 1.2964 | -2.0435
-0.50353 | -3.132 | -0.0029145 | -0.50363 | -3.1326 | -0.0033485 | -3.1326 | 0.000434 | 0.0037446 | 1.3024 | -2.1419
-0.50378 | -3.1335 | -0.0029145 | -0.50389 | -3.1342 | -0.0033485 | -3.1342 | 0.000434 | 0.0037446 | 1.3024 | -2.1225
-0.50406 | -3.1353 | -0.0029125 | -0.50417 | -3.1359 | -0.0033515 | -3.1359 | 0.000439 | 0.0037877 | 1.3174 | -2.2814
-0.50432 | -3.1369 | -0.0029205 | -0.50443 | -3.1376 | -0.0033535 | -3.1376 | 0.000433 | 0.003736 | 1.2994 | -2.1404
-0.50457 | -3.1385 | -0.0029215 | -0.50467 | -3.1391 | -0.0033545 | -3.1391 | 0.000433 | 0.003736 | 1.2994 | -1.964
-0.50485 | -3.1402 | -0.0029245 | -0.50494 | -3.1407 | -0.0033565 | -3.1407 | 0.000432 | 0.0037274 | 1.2964 | -2.1152
-0.50511 | -3.1418 | -0.0029265 | -0.50524 | -3.1426 | -0.0033585 | -3.1426 | 0.000432 | 0.0037274 | 1.2964 | -2.4675
-0.50538 | -3.1434 | -0.0029275 | -0.50548 | -3.1441 | -0.0033615 | -3.1441 | 0.000434 | 0.0037446 | 1.3024 | -1.9317
-0.50564 | -3.1451 | -0.0029295 | -0.50578 | -3.146 | -0.0033625 | -3.146 | 0.000433 | 0.003736 | 1.2994 | -2.4276
-0.50592 | -3.1468 | -0.0029315 | -0.50601 | -3.1474 | -0.0033655 | -3.1474 | 0.000434 | 0.0037446 | 1.3024 | -1.853
-0.5062 | -3.1486 | -0.0029355 | -0.50628 | -3.1491 | -0.0033685 | -3.1491 | 0.000433 | 0.003736 | 1.2994 | -2.1767
-0.50645 | -3.1501 | -0.0029355 | -0.50655 | -3.1508 | -0.0033695 | -3.1508 | 0.000434 | 0.0037446 | 1.3024 | -2.2253
-0.50672 | -3.1518 | -0.0029365 | -0.50681 | -3.1524 | -0.0033715 | -3.1524 | 0.000435 | 0.0037532 | 1.3054 | -2.0682
-0.50699 | -3.1535 | -0.0029375 | -0.50707 | -3.154 | -0.0033735 | -3.154 | 0.000436 | 0.0037619 | 1.3084 | -2.1217
-0.50722 | -3.1549 | -0.0029375 | -0.50735 | -3.1557 | -0.0033755 | -3.1557 | 0.000438 | 0.0037791 | 1.3144 | -2.2595
-0.50752 | -3.1568 | -0.0029375 | -0.50762 | -3.1574 | -0.0033775 | -3.1574 | 0.00044 | 0.0037964 | 1.3204 | -2.1879
-0.50777 | -3.1583 | -0.0029455 | -0.50789 | -3.159 | -0.0033775 | -3.159 | 0.000432 | 0.0037274 | 1.2964 | -2.1974
-0.50806 | -3.1601 | -0.0029445 | -0.50814 | -3.1606 | -0.0033805 | -3.1606 | 0.000436 | 0.0037619 | 1.3084 | -2.0658
-0.50831 | -3.1617 | -0.0029495 | -0.50841 | -3.1623 | -0.0033825 | -3.1623 | 0.000433 | 0.003736 | 1.2994 | -2.1655
-0.50857 | -3.1633 | -0.0029505 | -0.50868 | -3.164 | -0.0033845 | -3.164 | 0.000434 | 0.0037446 | 1.3024 | -2.2172
-0.50885 | -3.165 | -0.0029515 | -0.50892 | -3.1655 | -0.0033845 | -3.1655 | 0.000433 | 0.003736 | 1.2994 | -1.934
-0.5091 | -3.1666 | -0.0029565 | -0.50921 | -3.1673 | -0.0033855 | -3.1673 | 0.000429 | 0.0037015 | 1.2874 | -2.317
-0.50937 | -3.1683 | -0.0029585 | -0.50948 | -3.169 | -0.0033895 | -3.169 | 0.000431 | 0.0037187 | 1.2934 | -2.1672
-0.50963 | -3.1699 | -0.0029625 | -0.50972 | -3.1705 | -0.0033905 | -3.1705 | 0.000428 | 0.0036928 | 1.2844 | -1.9642
-0.50988 | -3.1714 | -0.0029605 | -0.51 | -3.1722 | -0.0033925 | -3.1722 | 0.000432 | 0.0037274 | 1.2964 | -2.2153
-0.51015 | -3.1731 | -0.0029625 | -0.51026 | -3.1738 | -0.0033945 | -3.1738 | 0.000432 | 0.0037274 | 1.2964 | -2.1127
-0.51043 | -3.1749 | -0.0029595 | -0.51051 | -3.1754 | -0.0033945 | -3.1754 | 0.000435 | 0.0037532 | 1.3054 | -2.0391
-0.51068 | -3.1764 | -0.0029645 | -0.5108 | -3.1772 | -0.0033965 | -3.1772 | 0.000432 | 0.0037274 | 1.2964 | -2.3305
-0.51096 | -3.1782 | -0.0029695 | -0.51106 | -3.1788 | -0.0033985 | -3.1788 | 0.000429 | 0.0037015 | 1.2874 | -2.0491
-0.51122 | -3.1798 | -0.0029715 | -0.51133 | -3.1805 | -0.0034015 | -3.1805 | 0.00043 | 0.0037101 | 1.2904 | -2.2127
-0.5115 | -3.1815 | -0.0029715 | -0.51158 | -3.182 | -0.0034015 | -3.182 | 0.00043 | 0.0037101 | 1.2904 | -1.9986
-0.51177 | -3.1832 | -0.0029725 | -0.51187 | -3.1838 | -0.0034025 | -3.1838 | 0.00043 | 0.0037101 | 1.2904 | -2.2795
-0.51204 | -3.1849 | -0.0029755 | -0.51214 | -3.1855 | -0.0034045 | -3.1855 | 0.000429 | 0.0037015 | 1.2874 | -2.2368
-0.51227 | -3.1863 | -0.0029795 | -0.5124 | -3.1871 | -0.0034055 | -3.1871 | 0.000426 | 0.0036756 | 1.2784 | -2.0189
-0.51257 | -3.1882 | -0.0029795 | -0.51266 | -3.1887 | -0.0034075 | -3.1887 | 0.000428 | 0.0036928 | 1.2844 | -2.0644
-0.51283 | -3.1898 | -0.0029815 | -0.51291 | -3.1903 | -0.0034095 | -3.1903 | 0.000428 | 0.0036928 | 1.2844 | -2.0133
-0.5131 | -3.1915 | -0.0029815 | -0.51318 | -3.192 | -0.0034105 | -3.192 | 0.000429 | 0.0037015 | 1.2874 | -2.1916
-0.51335 | -3.193 | -0.0029795 | -0.51346 | -3.1937 | -0.0034115 | -3.1937 | 0.000432 | 0.0037274 | 1.2964 | -2.2581
-0.51362 | -3.1947 | -0.0029835 | -0.51372 | -3.1953 | -0.0034135 | -3.1953 | 0.00043 | 0.0037101 | 1.2904 | -2.0757
-0.5139 | -3.1964 | -0.0029865 | -0.51399 | -3.197 | -0.0034165 | -3.197 | 0.00043 | 0.0037101 | 1.2904 | -2.1511
-0.51416 | -3.1981 | -0.0029855 | -0.51423 | -3.1985 | -0.0034175 | -3.1985 | 0.000432 | 0.0037274 | 1.2964 | -1.9308
-0.51442 | -3.1997 | -0.0029885 | -0.51452 | -3.2003 | -0.0034185 | -3.2003 | 0.00043 | 0.0037101 | 1.2904 | -2.317
-0.51465 | -3.2011 | -0.0029925 | -0.5148 | -3.202 | -0.0034225 | -3.202 | 0.00043 | 0.0037101 | 1.2904 | -2.2554
-0.51497 | -3.2031 | -0.0029945 | -0.51505 | -3.2036 | -0.0034235 | -3.2036 | 0.000429 | 0.0037015 | 1.2874 | -2.0444
-0.5152 | -3.2045 | -0.0029965 | -0.51531 | -3.2053 | -0.0034255 | -3.2053 | 0.000429 | 0.0037015 | 1.2874 | -2.09
-0.51547 | -3.2062 | -0.0029995 | -0.51557 | -3.2069 | -0.0034275 | -3.2069 | 0.000428 | 0.0036928 | 1.2844 | -2.0556
-0.51573 | -3.2078 | -0.0029995 | -0.51587 | -3.2087 | -0.0034275 | -3.2087 | 0.000428 | 0.0036928 | 1.2844 | -2.4127
-0.51603 | -3.2097 | -0.0029995 | -0.51612 | -3.2103 | -0.0034305 | -3.2103 | 0.000431 | 0.0037187 | 1.2934 | -1.9883
-0.51628 | -3.2113 | -0.0029975 | -0.51636 | -3.2118 | -0.0034315 | -3.2118 | 0.000434 | 0.0037446 | 1.3024 | -1.9618
-0.51652 | -3.2127 | -0.0030055 | -0.51665 | -3.2136 | -0.0034335 | -3.2136 | 0.000428 | 0.0036928 | 1.2844 | -2.2848
-0.51682 | -3.2146 | -0.0030075 | -0.51691 | -3.2152 | -0.0034345 | -3.2152 | 0.000427 | 0.0036842 | 1.2814 | -2.0588
-0.51705 | -3.2161 | -0.0030095 | -0.51719 | -3.2169 | -0.0034355 | -3.2169 | 0.000426 | 0.0036756 | 1.2784 | -2.2849
-0.51733 | -3.2178 | -0.0030115 | -0.51744 | -3.2185 | -0.0034365 | -3.2185 | 0.000425 | 0.003667 | 1.2754 | -1.9856
-0.51759 | -3.2194 | -0.0030135 | -0.51771 | -3.2201 | -0.0034385 | -3.2201 | 0.000425 | 0.003667 | 1.2754 | -2.0864
-0.51786 | -3.2211 | -0.0030155 | -0.518 | -3.2219 | -0.0034405 | -3.2219 | 0.000425 | 0.003667 | 1.2754 | -2.3086
-0.51815 | -3.2229 | -0.0030195 | -0.51825 | -3.2235 | -0.0034425 | -3.2235 | 0.000423 | 0.0036497 | 1.2694 | -2.0024
-0.51841 | -3.2245 | -0.0030185 | -0.51851 | -3.2251 | -0.0034425 | -3.2251 | 0.000424 | 0.0036583 | 1.2724 | -2.0237
-0.51868 | -3.2262 | -0.0030205 | -0.51877 | -3.2268 | -0.0034435 | -3.2268 | 0.000423 | 0.0036497 | 1.2694 | -2.1107
-0.51893 | -3.2278 | -0.0030205 | -0.51905 | -3.2285 | -0.0034435 | -3.2285 | 0.000423 | 0.0036497 | 1.2694 | -2.1714
-0.51919 | -3.2293 | -0.0030255 | -0.51928 | -3.2299 | -0.0034455 | -3.2299 | 0.00042 | 0.0036238 | 1.2604 | -1.8411
-0.51945 | -3.231 | -0.0030265 | -0.51956 | -3.2317 | -0.0034465 | -3.2317 | 0.00042 | 0.0036238 | 1.2604 | -2.1873
-0.51973 | -3.2327 | -0.0030295 | -0.51982 | -3.2333 | -0.0034495 | -3.2333 | 0.00042 | 0.0036238 | 1.2604 | -2.0697
-0.52 | -3.2344 | -0.0030305 | -0.52008 | -3.2349 | -0.0034555 | -3.2349 | 0.000425 | 0.003667 | 1.2754 | -2.0347
-0.52025 | -3.2359 | -0.0030315 | -0.52036 | -3.2366 | -0.0034615 | -3.2366 | 0.00043 | 0.0037101 | 1.2904 | -2.2104
-0.52053 | -3.2377 | -0.0030365 | -0.52063 | -3.2383 | -0.0034665 | -3.2383 | 0.00043 | 0.0037101 | 1.2904 | -2.127
-0.5208 | -3.2394 | -0.0030385 | -0.52091 | -3.2401 | -0.0034685 | -3.2401 | 0.00043 | 0.0037101 | 1.2904 | -2.2876
-0.52107 | -3.241 | -0.0030375 | -0.52115 | -3.2416 | -0.0034685 | -3.2416 | 0.000431 | 0.0037187 | 1.2934 | -1.9366
-0.52133 | -3.2426 | -0.0030385 | -0.52144 | -3.2433 | -0.0034685 | -3.2433 | 0.00043 | 0.0037101 | 1.2904 | -2.2902
-0.5216 | -3.2444 | -0.0030405 | -0.52172 | -3.2451 | -0.0034665 | -3.2451 | 0.000426 | 0.0036756 | 1.2784 | -2.237
-0.52187 | -3.246 | -0.0030455 | -0.52195 | -3.2466 | -0.0034685 | -3.2466 | 0.000423 | 0.0036497 | 1.2694 | -1.8938
-0.52212 | -3.2476 | -0.0030475 | -0.52223 | -3.2483 | -0.0034705 | -3.2483 | 0.000423 | 0.0036497 | 1.2694 | -2.1871
-0.52241 | -3.2494 | -0.0030505 | -0.52248 | -3.2499 | -0.0034715 | -3.2499 | 0.000421 | 0.0036324 | 1.2634 | -1.9929
-0.52265 | -3.2509 | -0.0030505 | -0.52277 | -3.2516 | -0.0034735 | -3.2516 | 0.000423 | 0.0036497 | 1.2694 | -2.2608
-0.52293 | -3.2526 | -0.0030545 | -0.52303 | -3.2533 | -0.0034765 | -3.2533 | 0.000422 | 0.0036411 | 1.2664 | -2.0505
-0.5232 | -3.2543 | -0.0030545 | -0.52327 | -3.2547 | -0.0034775 | -3.2547 | 0.000423 | 0.0036497 | 1.2694 | -1.8612
-0.52345 | -3.2558 | -0.0030535 | -0.52354 | -3.2564 | -0.0034795 | -3.2564 | 0.000426 | 0.0036756 | 1.2784 | -2.1394
-0.52372 | -3.2575 | -0.0030505 | -0.52384 | -3.2583 | -0.0034805 | -3.2583 | 0.00043 | 0.0037101 | 1.2904 | -2.4207
-0.52397 | -3.2591 | -0.0030585 | -0.5241 | -3.2599 | -0.0034795 | -3.2599 | 0.000421 | 0.0036324 | 1.2634 | -2.0412
-0.52423 | -3.2607 | -0.0030595 | -0.52437 | -3.2616 | -0.0034825 | -3.2616 | 0.000423 | 0.0036497 | 1.2694 | -2.1347
-0.52452 | -3.2625 | -0.0030635 | -0.52463 | -3.2632 | -0.0034845 | -3.2632 | 0.000421 | 0.0036324 | 1.2634 | -2.0244
-0.52477 | -3.2641 | -0.0030645 | -0.52486 | -3.2646 | -0.0034835 | -3.2646 | 0.000419 | 0.0036152 | 1.2574 | -1.8502
-0.52504 | -3.2657 | -0.0030675 | -0.52516 | -3.2665 | -0.0034855 | -3.2665 | 0.000418 | 0.0036066 | 1.2544 | -2.3123
-0.52531 | -3.2674 | -0.0030685 | -0.52542 | -3.2681 | -0.0034885 | -3.2681 | 0.00042 | 0.0036238 | 1.2604 | -2.0491
-0.52559 | -3.2691 | -0.0030695 | -0.5257 | -3.2698 | -0.0034895 | -3.2698 | 0.00042 | 0.0036238 | 1.2604 | -2.156
-0.52584 | -3.2707 | -0.0030675 | -0.52596 | -3.2715 | -0.0034915 | -3.2715 | 0.000424 | 0.0036583 | 1.2724 | -2.0717
-0.52609 | -3.2723 | -0.0030685 | -0.52621 | -3.273 | -0.0034935 | -3.273 | 0.000425 | 0.003667 | 1.2754 | -1.981
-0.52639 | -3.2741 | -0.0030785 | -0.52648 | -3.2747 | -0.0034955 | -3.2747 | 0.000417 | 0.0035979 | 1.2514 | -2.1454
-0.52663 | -3.2757 | -0.0030785 | -0.52674 | -3.2763 | -0.0034985 | -3.2763 | 0.00042 | 0.0036238 | 1.2604 | -2.0545
-0.52691 | -3.2774 | -0.0030785 | -0.52701 | -3.278 | -0.0035005 | -3.278 | 0.000422 | 0.0036411 | 1.2664 | -2.0904
-0.52719 | -3.2791 | -0.0030805 | -0.52729 | -3.2797 | -0.0035025 | -3.2797 | 0.000422 | 0.0036411 | 1.2664 | -2.1977
-0.52743 | -3.2806 | -0.0030845 | -0.52754 | -3.2813 | -0.0035045 | -3.2813 | 0.00042 | 0.0036238 | 1.2604 | -2.0039
-0.5277 | -3.2823 | -0.0030845 | -0.52782 | -3.2831 | -0.0035065 | -3.2831 | 0.000422 | 0.0036411 | 1.2664 | -2.1847
-0.52796 | -3.2839 | -0.0030855 | -0.52807 | -3.2846 | -0.0035085 | -3.2846 | 0.000423 | 0.0036497 | 1.2694 | -1.9559
-0.52825 | -3.2857 | -0.0030845 | -0.52833 | -3.2862 | -0.0035085 | -3.2862 | 0.000424 | 0.0036583 | 1.2724 | -2.0237
-0.52849 | -3.2872 | -0.0030845 | -0.52861 | -3.288 | -0.0035135 | -3.288 | 0.000429 | 0.0037015 | 1.2874 | -2.2769
-0.52877 | -3.2889 | -0.0030935 | -0.52886 | -3.2895 | -0.0035135 | -3.2895 | 0.00042 | 0.0036238 | 1.2604 | -1.9968
-0.52903 | -3.2906 | -0.0030955 | -0.52916 | -3.2913 | -0.0035165 | -3.2913 | 0.000421 | 0.0036324 | 1.2634 | -2.2841
-0.5293 | -3.2922 | -0.0030955 | -0.52941 | -3.2929 | -0.0035185 | -3.2929 | 0.000423 | 0.0036497 | 1.2694 | -1.985
-0.52957 | -3.2939 | -0.0030975 | -0.52964 | -3.2943 | -0.0035195 | -3.2943 | 0.000422 | 0.0036411 | 1.2664 | -1.8139
-0.52984 | -3.2956 | -0.0031005 | -0.52992 | -3.2961 | -0.0035215 | -3.2961 | 0.000421 | 0.0036324 | 1.2634 | -2.2187
-0.53009 | -3.2971 | -0.0031015 | -0.53019 | -3.2978 | -0.0035215 | -3.2978 | 0.00042 | 0.0036238 | 1.2604 | -2.1428
-0.53038 | -3.2989 | -0.0031025 | -0.53047 | -3.2995 | -0.0035235 | -3.2995 | 0.000421 | 0.0036324 | 1.2634 | -2.1507
-0.53062 | -3.3005 | -0.0031005 | -0.53075 | -3.3013 | -0.0035235 | -3.3013 | 0.000423 | 0.0036497 | 1.2694 | -2.2371
-0.53089 | -3.3021 | -0.0031015 | -0.53099 | -3.3028 | -0.0035245 | -3.3028 | 0.000423 | 0.0036497 | 1.2694 | -1.9108
-0.53116 | -3.3038 | -0.0031095 | -0.53126 | -3.3044 | -0.0035265 | -3.3044 | 0.000417 | 0.0035979 | 1.2514 | -2.0619
-0.53143 | -3.3055 | -0.0031135 | -0.53152 | -3.306 | -0.0035285 | -3.306 | 0.000415 | 0.0035807 | 1.2454 | -2.05
-0.53169 | -3.3071 | -0.0031125 | -0.5318 | -3.3078 | -0.0035305 | -3.3078 | 0.000418 | 0.0036066 | 1.2544 | -2.1691
-0.53195 | -3.3087 | -0.0031155 | -0.53206 | -3.3094 | -0.0035315 | -3.3094 | 0.000416 | 0.0035893 | 1.2484 | -2.0549
-0.53223 | -3.3105 | -0.0031175 | -0.53233 | -3.3111 | -0.0035335 | -3.3111 | 0.000416 | 0.0035893 | 1.2484 | -2.0655
-0.53248 | -3.312 | -0.0031225 | -0.53259 | -3.3127 | -0.0035355 | -3.3127 | 0.000413 | 0.0035634 | 1.2394 | -2.0117
-0.53276 | -3.3137 | -0.0031205 | -0.53284 | -3.3143 | -0.0035365 | -3.3143 | 0.000416 | 0.0035893 | 1.2484 | -1.9652
-0.53301 | -3.3153 | -0.0031195 | -0.53311 | -3.316 | -0.0035365 | -3.316 | 0.000417 | 0.0035979 | 1.2514 | -2.0991
-0.53329 | -3.3171 | -0.0031165 | -0.5334 | -3.3177 | -0.0035395 | -3.3177 | 0.000423 | 0.0036497 | 1.2694 | -2.2265
-0.53355 | -3.3187 | -0.0031275 | -0.53366 | -3.3193 | -0.0035425 | -3.3193 | 0.000415 | 0.0035807 | 1.2454 | -2.0335
-0.53382 | -3.3203 | -0.0031275 | -0.5339 | -3.3209 | -0.0035445 | -3.3209 | 0.000417 | 0.0035979 | 1.2514 | -1.9335
-0.53407 | -3.3219 | -0.0031285 | -0.53419 | -3.3226 | -0.0035425 | -3.3226 | 0.000414 | 0.003572 | 1.2424 | -2.1949
-0.53436 | -3.3237 | -0.0031345 | -0.53444 | -3.3242 | -0.0035465 | -3.3242 | 0.000412 | 0.0035548 | 1.2364 | -1.9581
-0.53462 | -3.3253 | -0.0031365 | -0.53471 | -3.3259 | -0.0035455 | -3.3259 | 0.000409 | 0.0035289 | 1.2274 | -2.0689
-0.53486 | -3.3268 | -0.0031365 | -0.53499 | -3.3276 | -0.0035485 | -3.3276 | 0.000412 | 0.0035548 | 1.2364 | -2.1225
-0.53513 | -3.3285 | -0.0031385 | -0.53523 | -3.3292 | -0.0035485 | -3.3292 | 0.00041 | 0.0035375 | 1.2304 | -1.8796
-0.5354 | -3.3302 | -0.0031365 | -0.5355 | -3.3308 | -0.0035495 | -3.3308 | 0.000413 | 0.0035634 | 1.2394 | -2.0662
-0.53568 | -3.332 | -0.0031355 | -0.53578 | -3.3326 | -0.0035535 | -3.3326 | 0.000418 | 0.0036066 | 1.2544 | -2.1561
-0.53596 | -3.3337 | -0.0031425 | -0.53602 | -3.3341 | -0.0035525 | -3.3341 | 0.00041 | 0.0035375 | 1.2304 | -1.8779
-0.53621 | -3.3352 | -0.0031455 | -0.53631 | -3.3359 | -0.0035565 | -3.3359 | 0.000411 | 0.0035462 | 1.2334 | -2.2145
-0.53647 | -3.3369 | -0.0031485 | -0.53658 | -3.3375 | -0.0035555 | -3.3375 | 0.000407 | 0.0035116 | 1.2214 | -2.0384
-0.53674 | -3.3385 | -0.0031495 | -0.53684 | -3.3391 | -0.0035585 | -3.3391 | 0.000409 | 0.0035289 | 1.2274 | -1.9801
-0.53703 | -3.3403 | -0.0031515 | -0.53712 | -3.3409 | -0.0035575 | -3.3409 | 0.000406 | 0.003503 | 1.2184 | -2.1603
-0.53728 | -3.3419 | -0.0031545 | -0.53737 | -3.3425 | -0.0035595 | -3.3425 | 0.000405 | 0.0034944 | 1.2154 | -1.8847
-0.53756 | -3.3436 | -0.0031555 | -0.53764 | -3.3441 | -0.0035615 | -3.3441 | 0.000406 | 0.003503 | 1.2184 | -2.0437
-0.5378 | -3.3451 | -0.0031575 | -0.53791 | -3.3458 | -0.0035635 | -3.3458 | 0.000406 | 0.003503 | 1.2184 | -2.0235
-0.53807 | -3.3468 | -0.0031565 | -0.53816 | -3.3474 | -0.0035645 | -3.3474 | 0.000408 | 0.0035203 | 1.2244 | -1.8993
-0.53835 | -3.3485 | -0.0031555 | -0.53844 | -3.3491 | -0.0035665 | -3.3491 | 0.000411 | 0.0035462 | 1.2334 | -2.1785
-0.53859 | -3.35 | -0.0031545 | -0.53869 | -3.3507 | -0.0035655 | -3.3507 | 0.000411 | 0.0035462 | 1.2334 | -1.8796
-0.53886 | -3.3517 | -0.0031635 | -0.53898 | -3.3524 | -0.0035675 | -3.3524 | 0.000404 | 0.0034858 | 1.2124 | -2.1983
-0.53912 | -3.3533 | -0.0031665 | -0.53924 | -3.3541 | -0.0035685 | -3.3541 | 0.000402 | 0.0034685 | 1.2064 | -1.9709
-0.53939 | -3.355 | -0.0031665 | -0.53949 | -3.3556 | -0.0035685 | -3.3556 | 0.000402 | 0.0034685 | 1.2064 | -1.8384
-0.53966 | -3.3567 | -0.0031685 | -0.53975 | -3.3573 | -0.0035715 | -3.3573 | 0.000403 | 0.0034771 | 1.2094 | -1.991
-0.53993 | -3.3584 | -0.0031705 | -0.54002 | -3.3589 | -0.0035715 | -3.3589 | 0.000401 | 0.0034599 | 1.2034 | -2.0185
-0.54018 | -3.3599 | -0.0031725 | -0.54029 | -3.3606 | -0.0035745 | -3.3606 | 0.000402 | 0.0034685 | 1.2064 | -2.0235
-0.54045 | -3.3616 | -0.0031755 | -0.54058 | -3.3624 | -0.0035755 | -3.3624 | 0.0004 | 0.0034513 | 1.2004 | -2.2081
-0.54072 | -3.3633 | -0.0031775 | -0.54084 | -3.364 | -0.0035765 | -3.364 | 0.000399 | 0.0034426 | 1.1974 | -1.909
-0.54098 | -3.3649 | -0.0031795 | -0.5411 | -3.3656 | -0.0035785 | -3.3656 | 0.000399 | 0.0034426 | 1.1974 | -1.9067
-0.54126 | -3.3666 | -0.0031775 | -0.54134 | -3.3671 | -0.0035795 | -3.3671 | 0.000402 | 0.0034685 | 1.2064 | -1.7942
-0.54152 | -3.3682 | -0.0031765 | -0.54163 | -3.3689 | -0.0035815 | -3.3689 | 0.000405 | 0.0034944 | 1.2154 | -2.1767
-0.54177 | -3.3698 | -0.0031755 | -0.54188 | -3.3705 | -0.0035855 | -3.3705 | 0.00041 | 0.0035375 | 1.2304 | -1.9321
-0.54208 | -3.3717 | -0.0031865 | -0.54216 | -3.3722 | -0.0035875 | -3.3722 | 0.000401 | 0.0034599 | 1.2034 | -2.0815
-0.5423 | -3.3731 | -0.0031865 | -0.54242 | -3.3738 | -0.0035915 | -3.3738 | 0.000405 | 0.0034944 | 1.2154 | -1.9784
-0.54257 | -3.3748 | -0.0031885 | -0.54267 | -3.3754 | -0.0035925 | -3.3754 | 0.000404 | 0.0034858 | 1.2124 | -1.9027
-0.54285 | -3.3765 | -0.0031905 | -0.54294 | -3.3771 | -0.0035955 | -3.3771 | 0.000405 | 0.0034944 | 1.2154 | -2.0688
-0.5431 | -3.3781 | -0.0031915 | -0.54321 | -3.3788 | -0.0036005 | -3.3788 | 0.000409 | 0.0035289 | 1.2274 | -2.0436
-0.54338 | -3.3798 | -0.0031925 | -0.54347 | -3.3804 | -0.0036045 | -3.3804 | 0.000412 | 0.0035548 | 1.2364 | -1.9616
-0.54364 | -3.3814 | -0.0031965 | -0.54374 | -3.3821 | -0.0036085 | -3.3821 | 0.000412 | 0.0035548 | 1.2364 | -2.0995
-0.54389 | -3.383 | -0.0032005 | -0.54402 | -3.3838 | -0.0036065 | -3.3838 | 0.000406 | 0.003503 | 1.2184 | -2.1606
-0.54419 | -3.3849 | -0.0031995 | -0.54427 | -3.3853 | -0.0036085 | -3.3853 | 0.000409 | 0.0035289 | 1.2274 | -1.8408
-0.54446 | -3.3865 | -0.0032005 | -0.54456 | -3.3871 | -0.0036095 | -3.3871 | 0.000409 | 0.0035289 | 1.2274 | -2.214
-0.5447 | -3.388 | -0.0031995 | -0.5448 | -3.3886 | -0.0036115 | -3.3886 | 0.000412 | 0.0035548 | 1.2364 | -1.839
-0.54497 | -3.3897 | -0.0031985 | -0.54507 | -3.3903 | -0.0036115 | -3.3903 | 0.000413 | 0.0035634 | 1.2394 | -2.0867
-0.54522 | -3.3912 | -0.0031995 | -0.54534 | -3.392 | -0.0036125 | -3.392 | 0.000413 | 0.0035634 | 1.2394 | -2.1046
-0.54551 | -3.3931 | -0.0032095 | -0.54559 | -3.3936 | -0.0036155 | -3.3936 | 0.000406 | 0.003503 | 1.2184 | -1.911
-0.54575 | -3.3945 | -0.0032085 | -0.54589 | -3.3954 | -0.0036145 | -3.3954 | 0.000406 | 0.003503 | 1.2184 | -2.2736
-0.54604 | -3.3964 | -0.0032115 | -0.54614 | -3.397 | -0.0036175 | -3.397 | 0.000406 | 0.003503 | 1.2184 | -1.8719
-0.54629 | -3.3979 | -0.0032135 | -0.5464 | -3.3986 | -0.0036185 | -3.3986 | 0.000405 | 0.0034944 | 1.2154 | -2.0058
-0.54658 | -3.3997 | -0.0032165 | -0.54666 | -3.4002 | -0.0036215 | -3.4002 | 0.000405 | 0.0034944 | 1.2154 | -1.9051
-0.54684 | -3.4013 | -0.0032175 | -0.54694 | -3.402 | -0.0036245 | -3.402 | 0.000407 | 0.0035116 | 1.2214 | -2.175
-0.5471 | -3.403 | -0.0032205 | -0.54721 | -3.4037 | -0.0036245 | -3.4037 | 0.000404 | 0.0034858 | 1.2124 | -2.0361
-0.54736 | -3.4045 | -0.0032235 | -0.54747 | -3.4053 | -0.0036265 | -3.4053 | 0.000403 | 0.0034771 | 1.2094 | -1.9507
-0.54762 | -3.4062 | -0.0032235 | -0.54771 | -3.4068 | -0.0036285 | -3.4068 | 0.000405 | 0.0034944 | 1.2154 | -1.8099
-0.54788 | -3.4078 | -0.0032245 | -0.548 | -3.4085 | -0.0036295 | -3.4085 | 0.000405 | 0.0034944 | 1.2154 | -2.1772
-0.54816 | -3.4096 | -0.0032255 | -0.54827 | -3.4102 | -0.0036315 | -3.4102 | 0.000406 | 0.003503 | 1.2184 | -2.021
-0.54842 | -3.4112 | -0.0032245 | -0.54852 | -3.4118 | -0.0036335 | -3.4118 | 0.000409 | 0.0035289 | 1.2274 | -1.9473
-0.54868 | -3.4128 | -0.0032235 | -0.54879 | -3.4135 | -0.0036335 | -3.4135 | 0.00041 | 0.0035375 | 1.2304 | -2.0791
-0.54897 | -3.4146 | -0.0032225 | -0.54906 | -3.4152 | -0.0036365 | -3.4152 | 0.000414 | 0.003572 | 1.2424 | -2.0687
-0.54924 | -3.4163 | -0.0032365 | -0.54932 | -3.4168 | -0.0036385 | -3.4168 | 0.000402 | 0.0034685 | 1.2064 | -1.9573
-0.54949 | -3.4179 | -0.0032335 | -0.54959 | -3.4184 | -0.0036385 | -3.4184 | 0.000405 | 0.0034944 | 1.2154 | -2.0261
-0.54974 | -3.4194 | -0.0032355 | -0.54986 | -3.4202 | -0.0036405 | -3.4202 | 0.000405 | 0.0034944 | 1.2154 | -2.0865
-0.55003 | -3.4212 | -0.0032385 | -0.55013 | -3.4218 | -0.0036435 | -3.4218 | 0.000405 | 0.0034944 | 1.2154 | -2.0109
-0.5503 | -3.4229 | -0.0032415 | -0.5504 | -3.4235 | -0.0036435 | -3.4235 | 0.000402 | 0.0034685 | 1.2064 | -2.0336
-0.55056 | -3.4245 | -0.0032415 | -0.55066 | -3.4251 | -0.0036455 | -3.4251 | 0.000404 | 0.0034858 | 1.2124 | -1.9859
-0.55083 | -3.4262 | -0.0032455 | -0.55094 | -3.4268 | -0.0036485 | -3.4268 | 0.000403 | 0.0034771 | 1.2094 | -2.0788
-0.55111 | -3.4279 | -0.0032455 | -0.55119 | -3.4284 | -0.0036505 | -3.4284 | 0.000405 | 0.0034944 | 1.2154 | -1.923
-0.55136 | -3.4294 | -0.0032485 | -0.55145 | -3.43 | -0.0036515 | -3.43 | 0.000403 | 0.0034771 | 1.2094 | -1.9305
-0.55162 | -3.4311 | -0.0032485 | -0.5517 | -3.4316 | -0.0036535 | -3.4316 | 0.000405 | 0.0034944 | 1.2154 | -1.8778
-0.55186 | -3.4325 | -0.0032505 | -0.55199 | -3.4334 | -0.0036555 | -3.4334 | 0.000405 | 0.0034944 | 1.2154 | -2.215
-0.55216 | -3.4344 | -0.0032505 | -0.55226 | -3.435 | -0.0036565 | -3.435 | 0.000406 | 0.003503 | 1.2184 | -1.9907
-0.55239 | -3.4359 | -0.0032495 | -0.5525 | -3.4365 | -0.0036575 | -3.4365 | 0.000408 | 0.0035203 | 1.2244 | -1.8537
-0.55265 | -3.4375 | -0.0032485 | -0.55279 | -3.4383 | -0.0036595 | -3.4383 | 0.000411 | 0.0035462 | 1.2334 | -2.2014
-0.55295 | -3.4393 | -0.0032505 | -0.55306 | -3.44 | -0.0036605 | -3.44 | 0.00041 | 0.0035375 | 1.2304 | -2.0995
-0.5532 | -3.4409 | -0.0032635 | -0.55335 | -3.4418 | -0.0036635 | -3.4418 | 0.0004 | 0.0034513 | 1.2004 | -2.147
-0.55348 | -3.4427 | -0.0032615 | -0.55358 | -3.4433 | -0.0036645 | -3.4433 | 0.000403 | 0.0034771 | 1.2094 | -1.7387
-0.55373 | -3.4442 | -0.0032645 | -0.55384 | -3.4449 | -0.0036665 | -3.4449 | 0.000402 | 0.0034685 | 1.2064 | -1.9609
-0.55401 | -3.446 | -0.0032655 | -0.55411 | -3.4465 | -0.0036695 | -3.4465 | 0.000404 | 0.0034858 | 1.2124 | -2.016
-0.55428 | -3.4476 | -0.0032685 | -0.55439 | -3.4483 | -0.0036705 | -3.4483 | 0.000402 | 0.0034685 | 1.2064 | -2.0988
-0.55456 | -3.4493 | -0.0032705 | -0.55466 | -3.45 | -0.0036715 | -3.45 | 0.000401 | 0.0034599 | 1.2034 | -2.0535
-0.5548 | -3.4508 | -0.0032735 | -0.55491 | -3.4515 | -0.0036735 | -3.4515 | 0.0004 | 0.0034513 | 1.2004 | -1.8764
-0.55509 | -3.4527 | -0.0032745 | -0.55517 | -3.4532 | -0.0036745 | -3.4532 | 0.0004 | 0.0034513 | 1.2004 | -1.9562
-0.55534 | -3.4542 | -0.0032755 | -0.55545 | -3.4549 | -0.0036775 | -3.4549 | 0.000402 | 0.0034685 | 1.2064 | -2.1033
-0.55561 | -3.4559 | -0.0032775 | -0.55571 | -3.4565 | -0.0036775 | -3.4565 | 0.0004 | 0.0034513 | 1.2004 | -1.9312
-0.55586 | -3.4575 | -0.0032795 | -0.55596 | -3.4581 | -0.0036815 | -3.4581 | 0.000402 | 0.0034685 | 1.2064 | -1.8713
-0.55614 | -3.4592 | -0.0032815 | -0.55624 | -3.4598 | -0.0036825 | -3.4598 | 0.000401 | 0.0034599 | 1.2034 | -2.1209
-0.55641 | -3.4608 | -0.0032795 | -0.55651 | -3.4615 | -0.0036855 | -3.4615 | 0.000406 | 0.003503 | 1.2184 | -1.9733
-0.55666 | -3.4625 | -0.0032775 | -0.55677 | -3.4631 | -0.0036895 | -3.4631 | 0.000412 | 0.0035548 | 1.2364 | -2.0384
-0.55694 | -3.4642 | -0.0032845 | -0.55702 | -3.4647 | -0.0036905 | -3.4647 | 0.000406 | 0.003503 | 1.2184 | -1.901
-0.5572 | -3.4658 | -0.0032895 | -0.55729 | -3.4664 | -0.0036935 | -3.4664 | 0.000404 | 0.0034858 | 1.2124 | -2.0336
-0.55745 | -3.4674 | -0.0032905 | -0.55758 | -3.4681 | -0.0036965 | -3.4681 | 0.000406 | 0.003503 | 1.2184 | -2.1772
-0.55772 | -3.469 | -0.0032935 | -0.55783 | -3.4697 | -0.0036975 | -3.4697 | 0.000404 | 0.0034858 | 1.2124 | -1.8522
-0.558 | -3.4708 | -0.0032955 | -0.55809 | -3.4713 | -0.0036985 | -3.4713 | 0.000403 | 0.0034771 | 1.2094 | -1.9658
-0.55827 | -3.4724 | -0.0032945 | -0.55836 | -3.473 | -0.0036995 | -3.473 | 0.000405 | 0.0034944 | 1.2154 | -2.0587
-0.55854 | -3.4741 | -0.0032985 | -0.55862 | -3.4746 | -0.0037025 | -3.4746 | 0.000404 | 0.0034858 | 1.2124 | -1.948
-0.5588 | -3.4758 | -0.0032985 | -0.5589 | -3.4764 | -0.0037015 | -3.4764 | 0.000403 | 0.0034771 | 1.2094 | -2.1541
-0.55906 | -3.4773 | -0.0033025 | -0.55915 | -3.4779 | -0.0037055 | -3.4779 | 0.000403 | 0.0034771 | 1.2094 | -1.8505
-0.5593 | -3.4789 | -0.0033045 | -0.55943 | -3.4796 | -0.0037055 | -3.4796 | 0.000401 | 0.0034599 | 1.2034 | -2.0936
-0.55957 | -3.4805 | -0.0033035 | -0.5597 | -3.4813 | -0.0037075 | -3.4813 | 0.000404 | 0.0034858 | 1.2124 | -2.0135
-0.55986 | -3.4823 | -0.0033065 | -0.55994 | -3.4828 | -0.0037085 | -3.4828 | 0.000402 | 0.0034685 | 1.2064 | -1.8054
-0.56007 | -3.4837 | -0.0033045 | -0.56022 | -3.4846 | -0.0037085 | -3.4846 | 0.000404 | 0.0034858 | 1.2124 | -2.1439
-0.56039 | -3.4856 | -0.0033035 | -0.56048 | -3.4862 | -0.0037105 | -3.4862 | 0.000407 | 0.0035116 | 1.2214 | -1.9377
-0.56064 | -3.4872 | -0.0033035 | -0.56075 | -3.4879 | -0.0037105 | -3.4879 | 0.000407 | 0.0035116 | 1.2214 | -2.0588
-0.56089 | -3.4887 | -0.0033155 | -0.56101 | -3.4895 | -0.0037115 | -3.4895 | 0.000396 | 0.0034167 | 1.1884 | -1.9935
-0.56117 | -3.4905 | -0.0033145 | -0.56127 | -3.4911 | -0.0037135 | -3.4911 | 0.000399 | 0.0034426 | 1.1974 | -1.9069
-0.56144 | -3.4922 | -0.0033185 | -0.56155 | -3.4929 | -0.0037135 | -3.4929 | 0.000395 | 0.0034081 | 1.1854 | -2.0898
-0.5617 | -3.4938 | -0.0033205 | -0.56183 | -3.4946 | -0.0037195 | -3.4946 | 0.000399 | 0.0034426 | 1.1974 | -2.0231
-0.56199 | -3.4956 | -0.0033205 | -0.56208 | -3.4961 | -0.0037215 | -3.4961 | 0.000401 | 0.0034599 | 1.2034 | -1.8965
-0.56224 | -3.4971 | -0.0033215 | -0.56234 | -3.4977 | -0.0037245 | -3.4977 | 0.000403 | 0.0034771 | 1.2094 | -1.9135
-0.56251 | -3.4988 | -0.0033255 | -0.56261 | -3.4994 | -0.0037255 | -3.4994 | 0.0004 | 0.0034513 | 1.2004 | -2.0235 | -3.5 | 1.1981
-0.56278 | -3.5005 | -0.0033275 | -0.56286 | -3.501 | -0.0037255 | -3.501 | 0.000398 | 0.003434 | 1.1944 | -1.8918
-0.56304 | -3.5021 | -0.0033305 | -0.56314 | -3.5028 | -0.0037265 | -3.5028 | 0.000396 | 0.0034167 | 1.1884 | -2.112
-0.5633 | -3.5037 | -0.0033305 | -0.5634 | -3.5043 | -0.0037305 | -3.5043 | 0.0004 | 0.0034513 | 1.2004 | -1.9019
-0.56358 | -3.5054 | -0.0033305 | -0.56367 | -3.506 | -0.0037335 | -3.506 | 0.000403 | 0.0034771 | 1.2094 | -2.031
-0.56383 | -3.5071 | -0.0033315 | -0.56397 | -3.5079 | -0.0037345 | -3.5079 | 0.000403 | 0.0034771 | 1.2094 | -2.2417
-0.5641 | -3.5087 | -0.0033305 | -0.5642 | -3.5093 | -0.0037355 | -3.5093 | 0.000405 | 0.0034944 | 1.2154 | -1.7043
-0.56436 | -3.5103 | -0.0033305 | -0.56446 | -3.5109 | -0.0037375 | -3.5109 | 0.000407 | 0.0035116 | 1.2214 | -1.978
-0.56463 | -3.512 | -0.0033405 | -0.56473 | -3.5126 | -0.0037365 | -3.5126 | 0.000396 | 0.0034167 | 1.1884 | -2.061
-0.5649 | -3.5137 | -0.0033405 | -0.565 | -3.5143 | -0.0037395 | -3.5143 | 0.000399 | 0.0034426 | 1.1974 | -2.033
-0.56517 | -3.5154 | -0.0033415 | -0.56527 | -3.516 | -0.0037415 | -3.516 | 0.0004 | 0.0034513 | 1.2004 | -1.9911
-0.56543 | -3.517 | -0.0033445 | -0.56554 | -3.5177 | -0.0037425 | -3.5177 | 0.000398 | 0.003434 | 1.1944 | -2.0258
-0.56571 | -3.5187 | -0.0033455 | -0.5658 | -3.5193 | -0.0037445 | -3.5193 | 0.000399 | 0.0034426 | 1.1974 | -1.9191
-0.56595 | -3.5202 | -0.0033475 | -0.56605 | -3.5208 | -0.0037465 | -3.5208 | 0.000399 | 0.0034426 | 1.1974 | -1.8322
-0.56623 | -3.5219 | -0.0033515 | -0.56632 | -3.5225 | -0.0037495 | -3.5225 | 0.000398 | 0.003434 | 1.1944 | -2.053
-0.56649 | -3.5235 | -0.0033515 | -0.56661 | -3.5243 | -0.0037495 | -3.5243 | 0.000398 | 0.003434 | 1.1944 | -2.0876
-0.56675 | -3.5252 | -0.0033545 | -0.56686 | -3.5259 | -0.0037535 | -3.5259 | 0.000399 | 0.0034426 | 1.1974 | -1.9191
-0.56702 | -3.5269 | -0.0033535 | -0.56713 | -3.5276 | -0.0037535 | -3.5276 | 0.0004 | 0.0034513 | 1.2004 | -1.9985
-0.56727 | -3.5284 | -0.0033555 | -0.56738 | -3.5291 | -0.0037545 | -3.5291 | 0.000399 | 0.0034426 | 1.1974 | -1.827
-0.56755 | -3.5301 | -0.0033545 | -0.56764 | -3.5307 | -0.0037575 | -3.5307 | 0.000403 | 0.0034771 | 1.2094 | -1.9461
-0.56782 | -3.5318 | -0.0033515 | -0.56792 | -3.5325 | -0.0037565 | -3.5325 | 0.000405 | 0.0034944 | 1.2154 | -2.1643
-0.56808 | -3.5335 | -0.0033655 | -0.56818 | -3.5341 | -0.0037575 | -3.5341 | 0.000392 | 0.0033822 | 1.1764 | -1.8894
-0.56834 | -3.5351 | -0.0033645 | -0.56844 | -3.5357 | -0.0037595 | -3.5357 | 0.000395 | 0.0034081 | 1.1854 | -1.9612
-0.56861 | -3.5368 | -0.0033695 | -0.56871 | -3.5374 | -0.0037605 | -3.5374 | 0.000391 | 0.0033736 | 1.1734 | -1.988
-0.56886 | -3.5383 | -0.0033685 | -0.56897 | -3.539 | -0.0037605 | -3.539 | 0.000392 | 0.0033822 | 1.1764 | -1.8781
-0.56915 | -3.5401 | -0.0033715 | -0.56923 | -3.5406 | -0.0037605 | -3.5406 | 0.000389 | 0.0033563 | 1.1674 | -1.8879
-0.56939 | -3.5416 | -0.0033725 | -0.56951 | -3.5424 | -0.0037585 | -3.5424 | 0.000386 | 0.0033305 | 1.1584 | -2.0325
-0.56968 | -3.5434 | -0.0033765 | -0.56981 | -3.5442 | -0.0037625 | -3.5442 | 0.000386 | 0.0033305 | 1.1584 | -2.1183
-0.56995 | -3.5451 | -0.0033755 | -0.57004 | -3.5457 | -0.0037625 | -3.5457 | 0.000387 | 0.0033391 | 1.1614 | -1.6954
-0.5702 | -3.5467 | -0.0033775 | -0.57032 | -3.5474 | -0.0037715 | -3.5474 | 0.000394 | 0.0033995 | 1.1824 | -2.0264
-0.57046 | -3.5483 | -0.0033795 | -0.57058 | -3.549 | -0.0037785 | -3.549 | 0.000399 | 0.0034426 | 1.1974 | -1.9243
-0.57073 | -3.5499 | -0.0033815 | -0.57084 | -3.5506 | -0.0037755 | -3.5506 | 0.000394 | 0.0033995 | 1.1824 | -1.9243
-0.571 | -3.5516 | -0.0033795 | -0.57109 | -3.5522 | -0.0037775 | -3.5522 | 0.000398 | 0.003434 | 1.1944 | -1.8775
-0.57125 | -3.5532 | -0.0033785 | -0.57138 | -3.554 | -0.0037795 | -3.554 | 0.000401 | 0.0034599 | 1.2034 | -2.1328
-0.57154 | -3.555 | -0.0033895 | -0.57164 | -3.5556 | -0.0037805 | -3.5556 | 0.000391 | 0.0033736 | 1.1734 | -1.9293
-0.57178 | -3.5565 | -0.0033885 | -0.57191 | -3.5573 | -0.0037815 | -3.5573 | 0.000393 | 0.0033909 | 1.1794 | -1.9464
-0.57204 | -3.5581 | -0.0033905 | -0.57218 | -3.5589 | -0.0037855 | -3.5589 | 0.000395 | 0.0034081 | 1.1854 | -1.9857
-0.57234 | -3.56 | -0.0033935 | -0.57245 | -3.5607 | -0.0037865 | -3.5607 | 0.000393 | 0.0033909 | 1.1794 | -2.0372
-0.57261 | -3.5616 | -0.0033925 | -0.5727 | -3.5622 | -0.0037875 | -3.5622 | 0.000395 | 0.0034081 | 1.1854 | -1.8092
-0.57288 | -3.5633 | -0.0033965 | -0.57297 | -3.5638 | -0.0037895 | -3.5638 | 0.000393 | 0.0033909 | 1.1794 | -1.9637
-0.57315 | -3.565 | -0.0033985 | -0.57324 | -3.5655 | -0.0037905 | -3.5655 | 0.000392 | 0.0033822 | 1.1764 | -1.9855
-0.57338 | -3.5664 | -0.0034025 | -0.57351 | -3.5673 | -0.0037905 | -3.5673 | 0.000388 | 0.0033477 | 1.1644 | -2.0238
-0.57365 | -3.5681 | -0.0034015 | -0.57377 | -3.5689 | -0.0037935 | -3.5689 | 0.000392 | 0.0033822 | 1.1764 | -1.8782
-0.57392 | -3.5698 | -0.0034015 | -0.57401 | -3.5703 | -0.0037945 | -3.5703 | 0.000393 | 0.0033909 | 1.1794 | -1.7217
-0.57418 | -3.5714 | -0.0034025 | -0.57428 | -3.572 | -0.0037955 | -3.572 | 0.000393 | 0.0033909 | 1.1794 | -2.0174
-0.57444 | -3.573 | -0.0033985 | -0.57456 | -3.5738 | -0.0037965 | -3.5738 | 0.000398 | 0.003434 | 1.1944 | -2.0376
-0.57471 | -3.5747 | -0.0034105 | -0.57482 | -3.5754 | -0.0037975 | -3.5754 | 0.000387 | 0.0033391 | 1.1614 | -1.9342
-0.57497 | -3.5763 | -0.0034085 | -0.57507 | -3.5769 | -0.0038005 | -3.5769 | 0.000392 | 0.0033822 | 1.1764 | -1.7885
-0.57523 | -3.578 | -0.0034125 | -0.57538 | -3.5789 | -0.0038005 | -3.5789 | 0.000388 | 0.0033477 | 1.1644 | -2.2786
-0.57551 | -3.5797 | -0.0034155 | -0.57561 | -3.5803 | -0.0038035 | -3.5803 | 0.000388 | 0.0033477 | 1.1644 | -1.6368
-0.57577 | -3.5813 | -0.0034145 | -0.57588 | -3.582 | -0.0038035 | -3.582 | 0.000389 | 0.0033563 | 1.1674 | -1.958
-0.57605 | -3.583 | -0.0034155 | -0.57616 | -3.5837 | -0.0038065 | -3.5837 | 0.000391 | 0.0033736 | 1.1734 | -2.0675
-0.57631 | -3.5846 | -0.0034205 | -0.57641 | -3.5853 | -0.0038075 | -3.5853 | 0.000387 | 0.0033391 | 1.1614 | -1.808
-0.57656 | -3.5862 | -0.0034225 | -0.57668 | -3.587 | -0.0038095 | -3.587 | 0.000387 | 0.0033391 | 1.1614 | -1.9649
-0.57684 | -3.588 | -0.0034225 | -0.57697 | -3.5888 | -0.0038125 | -3.5888 | 0.00039 | 0.003365 | 1.1704 | -2.0813
-0.57711 | -3.5896 | -0.0034255 | -0.57721 | -3.5902 | -0.0038125 | -3.5902 | 0.000387 | 0.0033391 | 1.1614 | -1.7114
-0.57741 | -3.5915 | -0.0034245 | -0.57748 | -3.5919 | -0.0038145 | -3.5919 | 0.00039 | 0.003365 | 1.1704 | -1.9798
-0.57764 | -3.5929 | -0.0034215 | -0.57774 | -3.5935 | -0.0038175 | -3.5935 | 0.000396 | 0.0034167 | 1.1884 | -1.8927
-0.57791 | -3.5946 | -0.0034265 | -0.57799 | -3.5951 | -0.0038175 | -3.5951 | 0.000391 | 0.0033736 | 1.1734 | -1.851
-0.57815 | -3.5961 | -0.0034335 | -0.5783 | -3.597 | -0.0038195 | -3.597 | 0.000386 | 0.0033305 | 1.1584 | -2.2481
-0.57843 | -3.5978 | -0.0034335 | -0.57854 | -3.5985 | -0.0038205 | -3.5985 | 0.000387 | 0.0033391 | 1.1614 | -1.7676
-0.57869 | -3.5995 | -0.0034365 | -0.57881 | -3.6002 | -0.0038225 | -3.6002 | 0.000386 | 0.0033305 | 1.1584 | -1.9191
-0.57897 | -3.6012 | -0.0034405 | -0.57907 | -3.6018 | -0.0038265 | -3.6018 | 0.000386 | 0.0033305 | 1.1584 | -1.8806
-0.57923 | -3.6028 | -0.0034415 | -0.57934 | -3.6035 | -0.0038265 | -3.6035 | 0.000385 | 0.0033218 | 1.1554 | -1.9645
-0.57949 | -3.6044 | -0.0034445 | -0.5796 | -3.6051 | -0.0038305 | -3.6051 | 0.000386 | 0.0033305 | 1.1584 | -1.8637
-0.57978 | -3.6062 | -0.0034465 | -0.57987 | -3.6068 | -0.0038315 | -3.6068 | 0.000385 | 0.0033218 | 1.1554 | -1.9501
-0.58004 | -3.6078 | -0.0034475 | -0.58015 | -3.6086 | -0.0038325 | -3.6086 | 0.000385 | 0.0033218 | 1.1554 | -2.005
-0.58031 | -3.6095 | -0.0034465 | -0.58041 | -3.6102 | -0.0038345 | -3.6102 | 0.000388 | 0.0033477 | 1.1644 | -1.8541
-0.58059 | -3.6113 | -0.0034485 | -0.58068 | -3.6118 | -0.0038355 | -3.6118 | 0.000387 | 0.0033391 | 1.1614 | -1.9385
-0.58084 | -3.6128 | -0.0034495 | -0.58093 | -3.6134 | -0.0038395 | -3.6134 | 0.00039 | 0.003365 | 1.1704 | -1.8565
-0.58111 | -3.6145 | -0.0034475 | -0.58122 | -3.6152 | -0.0038405 | -3.6152 | 0.000393 | 0.0033909 | 1.1794 | -2.112
-0.58137 | -3.6161 | -0.0034465 | -0.58147 | -3.6167 | -0.0038435 | -3.6167 | 0.000397 | 0.0034254 | 1.1914 | -1.7843
-0.58161 | -3.6176 | -0.0034575 | -0.58175 | -3.6185 | -0.0038425 | -3.6185 | 0.000385 | 0.0033218 | 1.1554 | -2.102
-0.58188 | -3.6193 | -0.0034585 | -0.582 | -3.62 | -0.0038445 | -3.62 | 0.000386 | 0.0033305 | 1.1584 | -1.7702
-0.58216 | -3.621 | -0.0034615 | -0.58227 | -3.6217 | -0.0038435 | -3.6217 | 0.000382 | 0.0032959 | 1.1464 | -1.9282
-0.58245 | -3.6228 | -0.0034615 | -0.58252 | -3.6233 | -0.0038455 | -3.6233 | 0.000384 | 0.0033132 | 1.1524 | -1.8016
-0.58268 | -3.6243 | -0.0034655 | -0.58279 | -3.625 | -0.0038485 | -3.625 | 0.000383 | 0.0033046 | 1.1494 | -1.9328
-0.58296 | -3.626 | -0.0034655 | -0.58306 | -3.6266 | -0.0038495 | -3.6266 | 0.000384 | 0.0033132 | 1.1524 | -1.9256
-0.58323 | -3.6277 | -0.0034675 | -0.58333 | -3.6283 | -0.0038515 | -3.6283 | 0.000384 | 0.0033132 | 1.1524 | -1.9138
-0.5835 | -3.6294 | -0.0034725 | -0.58358 | -3.6299 | -0.0038545 | -3.6299 | 0.000382 | 0.0032959 | 1.1464 | -1.8159
-0.58374 | -3.6309 | -0.0034745 | -0.58386 | -3.6316 | -0.0038545 | -3.6316 | 0.00038 | 0.0032787 | 1.1404 | -1.9913
-0.58403 | -3.6327 | -0.0034745 | -0.58412 | -3.6332 | -0.0038565 | -3.6332 | 0.000382 | 0.0032959 | 1.1464 | -1.8704
-0.58429 | -3.6343 | -0.0034745 | -0.5844 | -3.6349 | -0.0038555 | -3.6349 | 0.000381 | 0.0032873 | 1.1434 | -1.9512
-0.58454 | -3.6358 | -0.0034775 | -0.58468 | -3.6367 | -0.0038605 | -3.6367 | 0.000383 | 0.0033046 | 1.1494 | -2.0465
-0.58482 | -3.6376 | -0.0034775 | -0.58494 | -3.6383 | -0.0038635 | -3.6383 | 0.000386 | 0.0033305 | 1.1584 | -1.8302
-0.58509 | -3.6392 | -0.0034765 | -0.58518 | -3.6398 | -0.0038635 | -3.6398 | 0.000387 | 0.0033391 | 1.1614 | -1.7459
-0.58535 | -3.6409 | -0.0034745 | -0.58547 | -3.6416 | -0.0038685 | -3.6416 | 0.000394 | 0.0033995 | 1.1824 | -2.1139
-0.58561 | -3.6425 | -0.0034865 | -0.58573 | -3.6433 | -0.0038665 | -3.6433 | 0.00038 | 0.0032787 | 1.1404 | -1.8854
-0.58589 | -3.6443 | -0.0034845 | -0.58598 | -3.6448 | -0.0038675 | -3.6448 | 0.000383 | 0.0033046 | 1.1494 | -1.7732
-0.58614 | -3.6458 | -0.0034875 | -0.58626 | -3.6465 | -0.0038695 | -3.6465 | 0.000382 | 0.0032959 | 1.1464 | -2.0063
-0.58641 | -3.6474 | -0.0034905 | -0.58651 | -3.6481 | -0.0038705 | -3.6481 | 0.00038 | 0.0032787 | 1.1404 | -1.7282
-0.58666 | -3.649 | -0.0034925 | -0.58679 | -3.6498 | -0.0038725 | -3.6498 | 0.00038 | 0.0032787 | 1.1404 | -2.0145
-0.58695 | -3.6509 | -0.0034945 | -0.58703 | -3.6513 | -0.0038775 | -3.6513 | 0.000383 | 0.0033046 | 1.1494 | -1.7091
-0.58721 | -3.6524 | -0.0034945 | -0.58731 | -3.6531 | -0.0038785 | -3.6531 | 0.000384 | 0.0033132 | 1.1524 | -2.0044
-0.58748 | -3.6541 | -0.0034975 | -0.58755 | -3.6546 | -0.0038815 | -3.6546 | 0.000384 | 0.0033132 | 1.1524 | -1.7275
-0.58774 | -3.6557 | -0.0035005 | -0.58784 | -3.6563 | -0.0038825 | -3.6563 | 0.000382 | 0.0032959 | 1.1464 | -2.0518
-0.58801 | -3.6574 | -0.0035025 | -0.58811 | -3.658 | -0.0038845 | -3.658 | 0.000382 | 0.0032959 | 1.1464 | -1.9181
-0.58825 | -3.6589 | -0.0035055 | -0.58837 | -3.6596 | -0.0038905 | -3.6596 | 0.000385 | 0.0033218 | 1.1554 | -1.8612
-0.58851 | -3.6605 | -0.0035065 | -0.58864 | -3.6613 | -0.0038875 | -3.6613 | 0.000381 | 0.0032873 | 1.1434 | -1.9446
-0.58881 | -3.6624 | -0.0035075 | -0.58889 | -3.6629 | -0.0038845 | -3.6629 | 0.000377 | 0.0032528 | 1.1314 | -1.8111
-0.58907 | -3.664 | -0.0035075 | -0.58917 | -3.6646 | -0.0038855 | -3.6646 | 0.000378 | 0.0032614 | 1.1344 | -1.9589
-0.58934 | -3.6657 | -0.0035075 | -0.5894 | -3.6661 | -0.0038865 | -3.6661 | 0.000379 | 0.0032701 | 1.1374 | -1.6391
-0.58962 | -3.6674 | -0.0035065 | -0.5897 | -3.6679 | -0.0038885 | -3.6679 | 0.000382 | 0.0032959 | 1.1464 | -2.1023
-0.58986 | -3.6689 | -0.0035065 | -0.58997 | -3.6696 | -0.0038925 | -3.6696 | 0.000386 | 0.0033305 | 1.1584 | -1.9568
-0.59013 | -3.6706 | -0.0035125 | -0.59023 | -3.6713 | -0.0038945 | -3.6713 | 0.000382 | 0.0032959 | 1.1464 | -1.878
-0.5904 | -3.6723 | -0.0035185 | -0.59051 | -3.673 | -0.0038945 | -3.673 | 0.000376 | 0.0032442 | 1.1284 | -1.9313
-0.59064 | -3.6738 | -0.0035175 | -0.59076 | -3.6745 | -0.0039005 | -3.6745 | 0.000383 | 0.0033046 | 1.1494 | -1.8064
-0.5909 | -3.6754 | -0.0035205 | -0.59103 | -3.6762 | -0.0039005 | -3.6762 | 0.00038 | 0.0032787 | 1.1404 | -1.937
-0.59118 | -3.6771 | -0.0035235 | -0.59129 | -3.6778 | -0.0039035 | -3.6778 | 0.00038 | 0.0032787 | 1.1404 | -1.8159
-0.59145 | -3.6788 | -0.0035245 | -0.59155 | -3.6795 | -0.0039045 | -3.6795 | 0.00038 | 0.0032787 | 1.1404 | -1.8584
-0.59173 | -3.6806 | -0.0035255 | -0.59181 | -3.681 | -0.0039085 | -3.681 | 0.000383 | 0.0033046 | 1.1494 | -1.8088
-0.59199 | -3.6822 | -0.0035285 | -0.5921 | -3.6829 | -0.0039075 | -3.6829 | 0.000379 | 0.0032701 | 1.1374 | -2.0909
-0.59225 | -3.6838 | -0.0035305 | -0.59238 | -3.6846 | -0.0039095 | -3.6846 | 0.000379 | 0.0032701 | 1.1374 | -1.9455
-0.59254 | -3.6856 | -0.0035335 | -0.59264 | -3.6862 | -0.0039125 | -3.6862 | 0.000379 | 0.0032701 | 1.1374 | -1.8394
-0.59279 | -3.6872 | -0.0035355 | -0.59288 | -3.6877 | -0.0039145 | -3.6877 | 0.000379 | 0.0032701 | 1.1374 | -1.6979
-0.59306 | -3.6888 | -0.0035375 | -0.59315 | -3.6894 | -0.0039155 | -3.6894 | 0.000378 | 0.0032614 | 1.1344 | -1.9641
-0.5933 | -3.6903 | -0.0035385 | -0.59343 | -3.6911 | -0.0039205 | -3.6911 | 0.000382 | 0.0032959 | 1.1464 | -1.9506
-0.59357 | -3.692 | -0.0035405 | -0.59368 | -3.6927 | -0.0039215 | -3.6927 | 0.000381 | 0.0032873 | 1.1434 | -1.7589
-0.59384 | -3.6937 | -0.0035405 | -0.59395 | -3.6943 | -0.0039245 | -3.6943 | 0.000384 | 0.0033132 | 1.1524 | -1.9278
-0.59412 | -3.6954 | -0.0035395 | -0.59423 | -3.6961 | -0.0039245 | -3.6961 | 0.000385 | 0.0033218 | 1.1554 | -2.0024
-0.59437 | -3.697 | -0.0035415 | -0.59448 | -3.6977 | -0.0039275 | -3.6977 | 0.000386 | 0.0033305 | 1.1584 | -1.8637
-0.59464 | -3.6986 | -0.0035425 | -0.59475 | -3.6993 | -0.0039305 | -3.6993 | 0.000388 | 0.0033477 | 1.1644 | -1.9215
-0.59492 | -3.7004 | -0.0035405 | -0.59501 | -3.7009 | -0.0039295 | -3.7009 | 0.000389 | 0.0033563 | 1.1674 | -1.8565
-0.59517 | -3.702 | -0.0035435 | -0.59527 | -3.7025 | -0.0039335 | -3.7025 | 0.00039 | 0.003365 | 1.1704 | -1.8831
-0.59545 | -3.7037 | -0.0035485 | -0.59555 | -3.7043 | -0.0039315 | -3.7043 | 0.000383 | 0.0033046 | 1.1494 | -2.0778
-0.5957 | -3.7053 | -0.0035535 | -0.59583 | -3.706 | -0.0039325 | -3.706 | 0.000379 | 0.0032701 | 1.1374 | -1.9486
-0.59599 | -3.7071 | -0.0035535 | -0.59609 | -3.7077 | -0.0039345 | -3.7077 | 0.000381 | 0.0032873 | 1.1434 | -1.8797
-0.59624 | -3.7086 | -0.0035595 | -0.59633 | -3.7092 | -0.0039365 | -3.7092 | 0.000377 | 0.0032528 | 1.1314 | -1.712
-0.59652 | -3.7103 | -0.0035615 | -0.59661 | -3.7109 | -0.0039395 | -3.7109 | 0.000378 | 0.0032614 | 1.1344 | -1.9448
-0.59677 | -3.7119 | -0.0035625 | -0.59687 | -3.7126 | -0.0039385 | -3.7126 | 0.000376 | 0.0032442 | 1.1284 | -1.8508
-0.59703 | -3.7136 | -0.0035645 | -0.59712 | -3.7141 | -0.0039425 | -3.7141 | 0.000378 | 0.0032614 | 1.1344 | -1.7241
-0.59732 | -3.7153 | -0.0035665 | -0.59743 | -3.716 | -0.0039455 | -3.716 | 0.000379 | 0.0032701 | 1.1374 | -2.1902
-0.59757 | -3.7169 | -0.0035675 | -0.59767 | -3.7175 | -0.0039475 | -3.7175 | 0.00038 | 0.0032787 | 1.1404 | -1.693
-0.59784 | -3.7186 | -0.0035695 | -0.59795 | -3.7193 | -0.0039495 | -3.7193 | 0.00038 | 0.0032787 | 1.1404 | -2.0145
-0.59813 | -3.7203 | -0.0035735 | -0.59821 | -3.7208 | -0.0039495 | -3.7208 | 0.000376 | 0.0032442 | 1.1284 | -1.7992
-0.59834 | -3.7217 | -0.0035745 | -0.59848 | -3.7226 | -0.0039505 | -3.7226 | 0.000376 | 0.0032442 | 1.1284 | -1.9301
-0.59861 | -3.7233 | -0.0035735 | -0.59873 | -3.7241 | -0.0039515 | -3.7241 | 0.000378 | 0.0032614 | 1.1344 | -1.7804
-0.59887 | -3.725 | -0.0035775 | -0.59899 | -3.7257 | -0.0039545 | -3.7257 | 0.000377 | 0.0032528 | 1.1314 | -1.7969
-0.59916 | -3.7268 | -0.0035775 | -0.59927 | -3.7275 | -0.0039555 | -3.7275 | 0.000378 | 0.0032614 | 1.1344 | -1.9871
-0.59941 | -3.7284 | -0.0035775 | -0.59952 | -3.729 | -0.0039575 | -3.729 | 0.00038 | 0.0032787 | 1.1404 | -1.7262
-0.59969 | -3.7301 | -0.0035795 | -0.5998 | -3.7307 | -0.0039575 | -3.7307 | 0.000378 | 0.0032614 | 1.1344 | -1.995
-0.59994 | -3.7316 | -0.0035775 | -0.60006 | -3.7324 | -0.0039605 | -3.7324 | 0.000383 | 0.0033046 | 1.1494 | -1.8822
-0.60022 | -3.7334 | -0.0035775 | -0.60031 | -3.7339 | -0.0039635 | -3.7339 | 0.000386 | 0.0033305 | 1.1584 | -1.7943
-0.60048 | -3.735 | -0.0035855 | -0.60059 | -3.7356 | -0.0039685 | -3.7356 | 0.000383 | 0.0033046 | 1.1494 | -1.9666
-0.60076 | -3.7367 | -0.0035865 | -0.60084 | -3.7372 | -0.0039695 | -3.7372 | 0.000383 | 0.0033046 | 1.1494 | -1.8445
-0.60103 | -3.7384 | -0.0035895 | -0.60113 | -3.739 | -0.0039695 | -3.739 | 0.00038 | 0.0032787 | 1.1404 | -2.0011
-0.60127 | -3.7399 | -0.0035925 | -0.60136 | -3.7405 | -0.0039755 | -3.7405 | 0.000383 | 0.0033046 | 1.1494 | -1.6877
-0.60155 | -3.7417 | -0.0035925 | -0.60165 | -3.7423 | -0.0039755 | -3.7423 | 0.000383 | 0.0033046 | 1.1494 | -2.059
-0.60183 | -3.7434 | -0.0035965 | -0.6019 | -3.7438 | -0.0039765 | -3.7438 | 0.00038 | 0.0032787 | 1.1404 | -1.7874
-0.60207 | -3.7449 | -0.0035975 | -0.60221 | -3.7457 | -0.0039765 | -3.7457 | 0.000379 | 0.0032701 | 1.1374 | -2.1606
-0.60234 | -3.7466 | -0.0035985 | -0.60244 | -3.7472 | -0.0039775 | -3.7472 | 0.000379 | 0.0032701 | 1.1374 | -1.6696
-0.60259 | -3.7481 | -0.0036025 | -0.60272 | -3.7489 | -0.0039775 | -3.7489 | 0.000375 | 0.0032355 | 1.1254 | -1.9634
-0.60287 | -3.7499 | -0.0036055 | -0.603 | -3.7506 | -0.0039795 | -3.7506 | 0.000374 | 0.0032269 | 1.1224 | -1.9294
-0.60312 | -3.7514 | -0.0036075 | -0.60323 | -3.7521 | -0.0039785 | -3.7521 | 0.000371 | 0.003201 | 1.1134 | -1.641
-0.6034 | -3.7531 | -0.0036055 | -0.60352 | -3.7539 | -0.0039765 | -3.7539 | 0.000371 | 0.003201 | 1.1134 | -1.9945
-0.60367 | -3.7548 | -0.0036075 | -0.60378 | -3.7555 | -0.0039775 | -3.7555 | 0.00037 | 0.0031924 | 1.1104 | -1.8189
-0.60392 | -3.7564 | -0.0036075 | -0.60406 | -3.7573 | -0.0039775 | -3.7573 | 0.00037 | 0.0031924 | 1.1104 | -1.9131
-0.60422 | -3.7582 | -0.0036085 | -0.6043 | -3.7588 | -0.0039795 | -3.7588 | 0.000371 | 0.003201 | 1.1134 | -1.6667
-0.60447 | -3.7598 | -0.0036085 | -0.60459 | -3.7606 | -0.0039825 | -3.7606 | 0.000374 | 0.0032269 | 1.1224 | -2.0303
-0.60473 | -3.7614 | -0.0036075 | -0.60486 | -3.7622 | -0.0039825 | -3.7622 | 0.000375 | 0.0032355 | 1.1254 | -1.8455
-0.60499 | -3.763 | -0.0036145 | -0.60513 | -3.7639 | -0.0039845 | -3.7639 | 0.00037 | 0.0031924 | 1.1104 | -1.8843
-0.60527 | -3.7648 | -0.0036185 | -0.60539 | -3.7655 | -0.0039865 | -3.7655 | 0.000368 | 0.0031752 | 1.1044 | -1.7908
-0.60553 | -3.7664 | -0.0036215 | -0.60564 | -3.7671 | -0.0039875 | -3.7671 | 0.000366 | 0.0031579 | 1.0984 | -1.74
-0.60581 | -3.7682 | -0.0036215 | -0.60591 | -3.7688 | -0.0039895 | -3.7688 | 0.000368 | 0.0031752 | 1.1044 | -1.8359
-0.60606 | -3.7697 | -0.0036235 | -0.60618 | -3.7704 | -0.0039915 | -3.7704 | 0.000368 | 0.0031752 | 1.1044 | -1.8135
-0.60634 | -3.7715 | -0.0036255 | -0.60645 | -3.7721 | -0.0039935 | -3.7721 | 0.000368 | 0.0031752 | 1.1044 | -1.8616
-0.60661 | -3.7731 | -0.0036275 | -0.60672 | -3.7738 | -0.0039935 | -3.7738 | 0.000366 | 0.0031579 | 1.0984 | -1.8428
-0.60686 | -3.7747 | -0.0036305 | -0.60697 | -3.7753 | -0.0039965 | -3.7753 | 0.000366 | 0.0031579 | 1.0984 | -1.7148
-0.60715 | -3.7764 | -0.0036335 | -0.60724 | -3.777 | -0.0039975 | -3.777 | 0.000364 | 0.0031406 | 1.0924 | -1.8736
-0.60738 | -3.7779 | -0.0036325 | -0.6075 | -3.7786 | -0.0040005 | -3.7786 | 0.000368 | 0.0031752 | 1.1044 | -1.7353
-0.60767 | -3.7797 | -0.0036335 | -0.60773 | -3.7801 | -0.0040025 | -3.7801 | 0.000369 | 0.0031838 | 1.1074 | -1.644
-0.60791 | -3.7812 | -0.0036355 | -0.60801 | -3.7818 | -0.0040085 | -3.7818 | 0.000373 | 0.0032183 | 1.1194 | -1.8975
-0.60818 | -3.7828 | -0.0036355 | -0.6083 | -3.7836 | -0.0040135 | -3.7836 | 0.000378 | 0.0032614 | 1.1344 | -2.0537
-0.60845 | -3.7846 | -0.0036335 | -0.60857 | -3.7853 | -0.0040185 | -3.7853 | 0.000385 | 0.0033218 | 1.1554 | -1.9014
-0.60872 | -3.7862 | -0.0036375 | -0.60881 | -3.7868 | -0.0040235 | -3.7868 | 0.000386 | 0.0033305 | 1.1584 | -1.7126
-0.60898 | -3.7879 | -0.0036445 | -0.60908 | -3.7885 | -0.0040245 | -3.7885 | 0.00038 | 0.0032787 | 1.1404 | -1.9517
-0.60925 | -3.7895 | -0.0036455 | -0.60935 | -3.7902 | -0.0040225 | -3.7902 | 0.000377 | 0.0032528 | 1.1314 | -1.9076
-0.60952 | -3.7912 | -0.0036475 | -0.60962 | -3.7919 | -0.0040225 | -3.7919 | 0.000375 | 0.0032355 | 1.1254 | -1.9371
-0.60977 | -3.7928 | -0.0036465 | -0.60988 | -3.7934 | -0.0040225 | -3.7934 | 0.000376 | 0.0032442 | 1.1284 | -1.7803
-0.61004 | -3.7945 | -0.0036485 | -0.61015 | -3.7951 | -0.0040235 | -3.7951 | 0.000375 | 0.0032355 | 1.1254 | -1.8785
-0.61031 | -3.7961 | -0.0036525 | -0.61042 | -3.7968 | -0.0040265 | -3.7968 | 0.000374 | 0.0032269 | 1.1224 | -1.8805
-0.61058 | -3.7978 | -0.0036575 | -0.6107 | -3.7986 | -0.0040285 | -3.7986 | 0.000371 | 0.003201 | 1.1134 | -1.9817
-0.61084 | -3.7994 | -0.0036565 | -0.61096 | -3.8001 | -0.0040275 | -3.8001 | 0.000371 | 0.003201 | 1.1134 | -1.7659
-0.61111 | -3.8011 | -0.0036565 | -0.61123 | -3.8018 | -0.0040305 | -3.8018 | 0.000374 | 0.0032269 | 1.1224 | -1.8774
-0.61137 | -3.8027 | -0.0036575 | -0.61148 | -3.8034 | -0.0040335 | -3.8034 | 0.000376 | 0.0032442 | 1.1284 | -1.792
-0.61163 | -3.8043 | -0.0036585 | -0.61174 | -3.805 | -0.0040355 | -3.805 | 0.000377 | 0.0032528 | 1.1314 | -1.8062
-0.6119 | -3.806 | -0.0036555 | -0.61202 | -3.8068 | -0.0040365 | -3.8068 | 0.000381 | 0.0032873 | 1.1434 | -1.9879
-0.61218 | -3.8077 | -0.0036615 | -0.61228 | -3.8084 | -0.0040405 | -3.8084 | 0.000379 | 0.0032701 | 1.1374 | -1.8159
-0.61245 | -3.8094 | -0.0036655 | -0.61256 | -3.8101 | -0.0040405 | -3.8101 | 0.000375 | 0.0032355 | 1.1254 | -1.9915
-0.61272 | -3.8111 | -0.0036695 | -0.61282 | -3.8117 | -0.0040415 | -3.8117 | 0.000372 | 0.0032097 | 1.1164 | -1.7987
-0.61297 | -3.8127 | -0.0036725 | -0.61308 | -3.8134 | -0.0040445 | -3.8134 | 0.000372 | 0.0032097 | 1.1164 | -1.854
-0.61323 | -3.8143 | -0.0036715 | -0.61335 | -3.815 | -0.0040455 | -3.815 | 0.000374 | 0.0032269 | 1.1224 | -1.8242
-0.61351 | -3.816 | -0.0036725 | -0.61359 | -3.8166 | -0.0040475 | -3.8166 | 0.000375 | 0.0032355 | 1.1254 | -1.7337
-0.61376 | -3.8176 | -0.0036775 | -0.61387 | -3.8183 | -0.0040475 | -3.8183 | 0.00037 | 0.0031924 | 1.1104 | -1.8982
-0.61401 | -3.8192 | -0.0036805 | -0.61415 | -3.82 | -0.0040505 | -3.82 | 0.00037 | 0.0031924 | 1.1104 | -1.9753
-0.6143 | -3.8209 | -0.0036815 | -0.61439 | -3.8215 | -0.0040535 | -3.8215 | 0.000372 | 0.0032097 | 1.1164 | -1.6413
-0.61457 | -3.8226 | -0.0036825 | -0.61466 | -3.8232 | -0.0040545 | -3.8232 | 0.000372 | 0.0032097 | 1.1164 | -1.854
-0.61481 | -3.8241 | -0.0036815 | -0.61493 | -3.8249 | -0.0040595 | -3.8249 | 0.000378 | 0.0032614 | 1.1344 | -1.918
-0.61508 | -3.8258 | -0.0036805 | -0.6152 | -3.8265 | -0.0040575 | -3.8265 | 0.000377 | 0.0032528 | 1.1314 | -1.8814
-0.61535 | -3.8275 | -0.0036795 | -0.61548 | -3.8283 | -0.0040595 | -3.8283 | 0.00038 | 0.0032787 | 1.1404 | -1.9712
-0.61563 | -3.8292 | -0.0036875 | -0.61572 | -3.8298 | -0.0040595 | -3.8298 | 0.000372 | 0.0032097 | 1.1164 | -1.7055
-0.61588 | -3.8308 | -0.0036905 | -0.61599 | -3.8314 | -0.0040615 | -3.8314 | 0.000371 | 0.003201 | 1.1134 | -1.8585
-0.61615 | -3.8325 | -0.0036945 | -0.61624 | -3.833 | -0.0040645 | -3.833 | 0.00037 | 0.0031924 | 1.1104 | -1.7359
-0.61641 | -3.8341 | -0.0036955 | -0.61652 | -3.8348 | -0.0040645 | -3.8348 | 0.000369 | 0.0031838 | 1.1074 | -1.9519
-0.61669 | -3.8358 | -0.0036955 | -0.61679 | -3.8364 | -0.0040665 | -3.8364 | 0.000371 | 0.003201 | 1.1134 | -1.8579
-0.61695 | -3.8374 | -0.0036975 | -0.61705 | -3.8381 | -0.0040675 | -3.8381 | 0.00037 | 0.0031924 | 1.1104 | -1.812
-0.61722 | -3.8391 | -0.0037025 | -0.61733 | -3.8398 | -0.0040705 | -3.8398 | 0.000368 | 0.0031752 | 1.1044 | -1.8873
-0.61751 | -3.8409 | -0.0037055 | -0.61759 | -3.8414 | -0.0040735 | -3.8414 | 0.000368 | 0.0031752 | 1.1044 | -1.7929
-0.61775 | -3.8424 | -0.0037055 | -0.61785 | -3.843 | -0.0040765 | -3.843 | 0.000371 | 0.003201 | 1.1134 | -1.8209
-0.61801 | -3.844 | -0.0037065 | -0.61815 | -3.8449 | -0.0040785 | -3.8449 | 0.000372 | 0.0032097 | 1.1164 | -2.0526
-0.61828 | -3.8457 | -0.0037065 | -0.61839 | -3.8464 | -0.0040795 | -3.8464 | 0.000373 | 0.0032183 | 1.1194 | -1.7035
-0.61854 | -3.8473 | -0.0037065 | -0.61866 | -3.848 | -0.0040795 | -3.848 | 0.000373 | 0.0032183 | 1.1194 | -1.8381
-0.61881 | -3.849 | -0.0037045 | -0.61891 | -3.8496 | -0.0040795 | -3.8496 | 0.000375 | 0.0032355 | 1.1254 | -1.7732
-0.61909 | -3.8507 | -0.0037095 | -0.61919 | -3.8513 | -0.0040815 | -3.8513 | 0.000372 | 0.0032097 | 1.1164 | -1.9242
-0.61935 | -3.8524 | -0.0037155 | -0.61945 | -3.853 | -0.0040825 | -3.853 | 0.000367 | 0.0031665 | 1.1014 | -1.8484
-0.61962 | -3.8541 | -0.0037185 | -0.61972 | -3.8547 | -0.0040845 | -3.8547 | 0.000366 | 0.0031579 | 1.0984 | -1.8266
-0.61989 | -3.8557 | -0.0037215 | -0.61998 | -3.8563 | -0.0040865 | -3.8563 | 0.000365 | 0.0031493 | 1.0954 | -1.7329
-0.62015 | -3.8573 | -0.0037225 | -0.62026 | -3.858 | -0.0040885 | -3.858 | 0.000366 | 0.0031579 | 1.0984 | -1.9581
-0.6204 | -3.8589 | -0.0037245 | -0.62051 | -3.8596 | -0.0040915 | -3.8596 | 0.000367 | 0.0031665 | 1.1014 | -1.6898
-0.62067 | -3.8605 | -0.0037265 | -0.62078 | -3.8613 | -0.0040895 | -3.8613 | 0.000363 | 0.003132 | 1.0894 | -1.8464
-0.62095 | -3.8623 | -0.0037265 | -0.62103 | -3.8628 | -0.0040925 | -3.8628 | 0.000366 | 0.0031579 | 1.0984 | -1.6874
-0.6212 | -3.8639 | -0.0037325 | -0.62131 | -3.8646 | -0.0040945 | -3.8646 | 0.000362 | 0.0031234 | 1.0864 | -1.9432
-0.62147 | -3.8655 | -0.0037325 | -0.6216 | -3.8663 | -0.0040965 | -3.8663 | 0.000364 | 0.0031406 | 1.0924 | -1.9108
-0.62172 | -3.8671 | -0.0037335 | -0.62185 | -3.8679 | -0.0040985 | -3.8679 | 0.000365 | 0.0031493 | 1.0954 | -1.6942
-0.62201 | -3.8689 | -0.0037345 | -0.62211 | -3.8695 | -0.0040985 | -3.8695 | 0.000364 | 0.0031406 | 1.0924 | -1.8166
-0.62228 | -3.8706 | -0.0037345 | -0.62236 | -3.8711 | -0.0041005 | -3.8711 | 0.000366 | 0.0031579 | 1.0984 | -1.6965
-0.62253 | -3.8721 | -0.0037355 | -0.62265 | -3.8729 | -0.0041025 | -3.8729 | 0.000367 | 0.0031665 | 1.1014 | -1.9361
-0.62279 | -3.8738 | -0.0037365 | -0.62291 | -3.8745 | -0.0041035 | -3.8745 | 0.000367 | 0.0031665 | 1.1014 | -1.8154
-0.62306 | -3.8754 | -0.0037365 | -0.62316 | -3.876 | -0.0041055 | -3.876 | 0.000369 | 0.0031838 | 1.1074 | -1.7104
-0.62335 | -3.8772 | -0.0037395 | -0.62343 | -3.8778 | -0.0041075 | -3.8778 | 0.000368 | 0.0031752 | 1.1044 | -1.8916
-0.6236 | -3.8788 | -0.0037465 | -0.62371 | -3.8795 | -0.0041085 | -3.8795 | 0.000362 | 0.0031234 | 1.0864 | -1.8668
-0.62386 | -3.8804 | -0.0037475 | -0.62397 | -3.8811 | -0.0041105 | -3.8811 | 0.000363 | 0.003132 | 1.0894 | -1.7728
-0.62413 | -3.8821 | -0.0037515 | -0.62425 | -3.8828 | -0.0041125 | -3.8828 | 0.000361 | 0.0031148 | 1.0834 | -1.8988
-0.62438 | -3.8837 | -0.0037525 | -0.6245 | -3.8844 | -0.0041145 | -3.8844 | 0.000362 | 0.0031234 | 1.0864 | -1.714
-0.62465 | -3.8853 | -0.0037545 | -0.62477 | -3.8861 | -0.0041165 | -3.8861 | 0.000362 | 0.0031234 | 1.0864 | -1.7839
-0.62492 | -3.887 | -0.0037545 | -0.62503 | -3.8877 | -0.0041195 | -3.8877 | 0.000365 | 0.0031493 | 1.0954 | -1.7845
-0.62517 | -3.8886 | -0.0037555 | -0.6253 | -3.8893 | -0.0041195 | -3.8893 | 0.000364 | 0.0031406 | 1.0924 | -1.7894
-0.62544 | -3.8902 | -0.0037585 | -0.62557 | -3.891 | -0.0041205 | -3.891 | 0.000362 | 0.0031234 | 1.0864 | -1.8634
-0.62572 | -3.892 | -0.0037605 | -0.62585 | -3.8928 | -0.0041215 | -3.8928 | 0.000361 | 0.0031148 | 1.0834 | -1.8624
-0.62599 | -3.8937 | -0.0037655 | -0.62609 | -3.8943 | -0.0041245 | -3.8943 | 0.000359 | 0.0030975 | 1.0774 | -1.6732
-0.62625 | -3.8953 | -0.0037665 | -0.62636 | -3.896 | -0.0041265 | -3.896 | 0.00036 | 0.0031061 | 1.0804 | -1.7783
-0.62652 | -3.897 | -0.0037695 | -0.62662 | -3.8976 | -0.0041265 | -3.8976 | 0.000357 | 0.0030802 | 1.0714 | -1.7733
-0.62677 | -3.8985 | -0.0037695 | -0.62689 | -3.8993 | -0.0041305 | -3.8993 | 0.000361 | 0.0031148 | 1.0834 | -1.7959
-0.62704 | -3.9002 | -0.0037705 | -0.62717 | -3.901 | -0.0041295 | -3.901 | 0.000359 | 0.0030975 | 1.0774 | -1.8614
-0.62732 | -3.9019 | -0.0037695 | -0.62742 | -3.9026 | -0.0041325 | -3.9026 | 0.000363 | 0.003132 | 1.0894 | -1.7048
-0.62757 | -3.9035 | -0.0037735 | -0.62769 | -3.9042 | -0.0041345 | -3.9042 | 0.000361 | 0.0031148 | 1.0834 | -1.7974
-0.62784 | -3.9052 | -0.0037735 | -0.62796 | -3.9059 | -0.0041345 | -3.9059 | 0.000361 | 0.0031148 | 1.0834 | -1.8464
-0.62812 | -3.9069 | -0.0037755 | -0.6282 | -3.9074 | -0.0041375 | -3.9074 | 0.000362 | 0.0031234 | 1.0864 | -1.5925
-0.62838 | -3.9086 | -0.0037755 | -0.62848 | -3.9091 | -0.0041385 | -3.9091 | 0.000363 | 0.003132 | 1.0894 | -1.9014
-0.62865 | -3.9102 | -0.0037765 | -0.62876 | -3.9109 | -0.0041405 | -3.9109 | 0.000364 | 0.0031406 | 1.0924 | -1.9202
-0.62889 | -3.9117 | -0.0037765 | -0.62901 | -3.9124 | -0.0041405 | -3.9124 | 0.000364 | 0.0031406 | 1.0924 | -1.6782
-0.62916 | -3.9134 | -0.0037805 | -0.62927 | -3.914 | -0.0041425 | -3.914 | 0.000362 | 0.0031234 | 1.0864 | -1.7482
-0.62947 | -3.9153 | -0.0037895 | -0.62954 | -3.9157 | -0.0041455 | -3.9157 | 0.000356 | 0.0030716 | 1.0684 | -1.7959
-0.62969 | -3.9167 | -0.0037895 | -0.62981 | -3.9174 | -0.0041455 | -3.9174 | 0.000356 | 0.0030716 | 1.0684 | -1.8075
-0.62999 | -3.9186 | -0.0037885 | -0.6301 | -3.9192 | -0.0041465 | -3.9192 | 0.000358 | 0.0030889 | 1.0744 | -1.9459
-0.63025 | -3.9201 | -0.0037915 | -0.63035 | -3.9208 | -0.0041485 | -3.9208 | 0.000357 | 0.0030802 | 1.0714 | -1.6883
-0.6305 | -3.9217 | -0.0037945 | -0.63063 | -3.9225 | -0.0041505 | -3.9225 | 0.000356 | 0.0030716 | 1.0684 | -1.8766
-0.63076 | -3.9233 | -0.0037955 | -0.6309 | -3.9242 | -0.0041535 | -3.9242 | 0.000358 | 0.0030889 | 1.0744 | -1.7659
-0.63102 | -3.925 | -0.0037965 | -0.63114 | -3.9257 | -0.0041545 | -3.9257 | 0.000358 | 0.0030889 | 1.0744 | -1.6372
-0.6313 | -3.9267 | -0.0037975 | -0.63141 | -3.9274 | -0.0041555 | -3.9274 | 0.000358 | 0.0030889 | 1.0744 | -1.7575
-0.63154 | -3.9282 | -0.0038005 | -0.63167 | -3.929 | -0.0041565 | -3.929 | 0.000356 | 0.0030716 | 1.0684 | -1.7793
-0.6318 | -3.9298 | -0.0038035 | -0.63193 | -3.9306 | -0.0041585 | -3.9306 | 0.000355 | 0.003063 | 1.0654 | -1.6988
-0.6321 | -3.9317 | -0.0038025 | -0.63219 | -3.9322 | -0.0041635 | -3.9322 | 0.000361 | 0.0031148 | 1.0834 | -1.7508
-0.63237 | -3.9333 | -0.0038055 | -0.63246 | -3.9339 | -0.0041645 | -3.9339 | 0.000359 | 0.0030975 | 1.0774 | -1.7808
-0.63264 | -3.935 | -0.0038075 | -0.63272 | -3.9355 | -0.0041665 | -3.9355 | 0.000359 | 0.0030975 | 1.0774 | -1.7222
-0.63288 | -3.9365 | -0.0038095 | -0.63298 | -3.9372 | -0.0041695 | -3.9372 | 0.00036 | 0.0031061 | 1.0804 | -1.8051
-0.63316 | -3.9382 | -0.0038115 | -0.63328 | -3.939 | -0.0041715 | -3.939 | 0.00036 | 0.0031061 | 1.0804 | -1.9824
-0.63341 | -3.9398 | -0.0038155 | -0.63353 | -3.9406 | -0.0041705 | -3.9406 | 0.000355 | 0.003063 | 1.0654 | -1.6883
-0.63368 | -3.9415 | -0.0038175 | -0.6338 | -3.9422 | -0.0041735 | -3.9422 | 0.000356 | 0.0030716 | 1.0684 | -1.7917
-0.63396 | -3.9432 | -0.0038205 | -0.63407 | -3.9439 | -0.0041735 | -3.9439 | 0.000353 | 0.0030457 | 1.0594 | -1.7999
-0.63422 | -3.9448 | -0.0038195 | -0.63432 | -3.9455 | -0.0041735 | -3.9455 | 0.000354 | 0.0030544 | 1.0624 | -1.6298
-0.63446 | -3.9463 | -0.0038215 | -0.63459 | -3.9472 | -0.0041715 | -3.9472 | 0.00035 | 0.0030198 | 1.0504 | -1.7872
-0.63474 | -3.9481 | -0.0038225 | -0.63486 | -3.9488 | -0.0041725 | -3.9488 | 0.00035 | 0.0030198 | 1.0504 | -1.7509
-0.63501 | -3.9497 | -0.0038255 | -0.63513 | -3.9505 | -0.0041725 | -3.9505 | 0.000347 | 0.002994 | 1.0414 | -1.7499
-0.63528 | -3.9514 | -0.0038255 | -0.63538 | -3.9521 | -0.0041715 | -3.9521 | 0.000346 | 0.0029853 | 1.0384 | -1.6105
-0.63552 | -3.9529 | -0.0038285 | -0.63565 | -3.9537 | -0.0041725 | -3.9537 | 0.000344 | 0.0029681 | 1.0323 | -1.7194
-0.63578 | -3.9546 | -0.0038285 | -0.63592 | -3.9554 | -0.0041745 | -3.9554 | 0.000346 | 0.0029853 | 1.0384 | -1.7645
-0.63609 | -3.9565 | -0.0038305 | -0.63619 | -3.9571 | -0.0041755 | -3.9571 | 0.000345 | 0.0029767 | 1.0353 | -1.7606
-0.63634 | -3.958 | -0.0038315 | -0.63645 | -3.9587 | -0.0041775 | -3.9587 | 0.000346 | 0.0029853 | 1.0384 | -1.6832
-0.63661 | -3.9597 | -0.0038325 | -0.63671 | -3.9603 | -0.0041795 | -3.9603 | 0.000347 | 0.002994 | 1.0414 | -1.6622
-0.63686 | -3.9613 | -0.0038345 | -0.63697 | -3.9619 | -0.0041805 | -3.9619 | 0.000346 | 0.0029853 | 1.0384 | -1.6687
-0.63714 | -3.963 | -0.0038345 | -0.63723 | -3.9636 | -0.0041825 | -3.9636 | 0.000348 | 0.0030026 | 1.0444 | -1.71
-0.63742 | -3.9648 | -0.0038335 | -0.63752 | -3.9654 | -0.0041855 | -3.9654 | 0.000352 | 0.0030371 | 1.0564 | -1.8685
-0.63767 | -3.9663 | -0.0038355 | -0.63778 | -3.967 | -0.0041895 | -3.967 | 0.000354 | 0.0030544 | 1.0624 | -1.7264
-0.63796 | -3.9681 | -0.0038345 | -0.63804 | -3.9686 | -0.0041885 | -3.9686 | 0.000354 | 0.0030544 | 1.0624 | -1.7379
-0.63821 | -3.9697 | -0.0038395 | -0.63829 | -3.9702 | -0.0041925 | -3.9702 | 0.000353 | 0.0030457 | 1.0594 | -1.6562
-0.63845 | -3.9711 | -0.0038445 | -0.63857 | -3.9719 | -0.0041955 | -3.9719 | 0.000351 | 0.0030285 | 1.0534 | -1.8069
-0.63874 | -3.9729 | -0.0038445 | -0.63883 | -3.9735 | -0.0041965 | -3.9735 | 0.000352 | 0.0030371 | 1.0564 | -1.6862
-0.63899 | -3.9745 | -0.0038465 | -0.6391 | -3.9752 | -0.0041975 | -3.9752 | 0.000351 | 0.0030285 | 1.0534 | -1.7715
-0.63927 | -3.9762 | -0.0038495 | -0.63936 | -3.9768 | -0.0042005 | -3.9768 | 0.000351 | 0.0030285 | 1.0534 | -1.71
-0.63952 | -3.9778 | -0.0038515 | -0.63963 | -3.9785 | -0.0042035 | -3.9785 | 0.000352 | 0.0030371 | 1.0564 | -1.8109
-0.63979 | -3.9795 | -0.0038575 | -0.63988 | -3.98 | -0.0042055 | -3.98 | 0.000348 | 0.0030026 | 1.0444 | -1.6006
-0.63998 | -3.9807 | -0.0038675 | -0.64003 | -3.981 | -0.0042075 | -3.981 | 0.00034 | 0.0029336 | 1.0203 | -0.99529
-0.64006 | -3.9811 | -0.0038765 | -0.64011 | -3.9815 | -0.0042095 | -3.9815 | 0.000333 | 0.0028732 | 0.99934 | -0.44597
-0.64011 | -3.9815 | -0.0038865 | -0.64011 | -3.9815 | -0.0042095 | -3.9815 | 0.000323 | 0.0027869 | 0.96933 | -0.0061225
-0.63991 | -3.9802 | -0.0039965 | -0.63989 | -3.9801 | -0.0042065 | -3.9801 | 0.00021 | 0.0018119 | 0.63021 | 1.0994
-0.63974 | -3.9792 | -0.0040865 | -0.63973 | -3.9791 | -0.0042055 | -3.9791 | 0.000119 | 0.0010267 | 0.35712 | 0.48516
-0.63948 | -3.9776 | -0.0041785 | -0.63945 | -3.9774 | -0.0042015 | -3.9774 | 2.3e-05 | 0.00019845 | 0.069023 | 0.36181
-0.63919 | -3.9757 | -0.0042575 | -0.63919 | -3.9757 | -0.0042015 | -3.9757 | -5.6e-05 | -0.00048318 | -0.16806 | -0.082234
-0.63895 | -3.9742 | -0.0043315 | -0.6389 | -3.974 | -0.0041985 | -3.974 | -0.000133 | -0.0011475 | -0.39913 | -0.49744
-0.63866 | -3.9725 | -0.0044015 | -0.63865 | -3.9724 | -0.0041975 | -3.9724 | -0.000204 | -0.0017601 | -0.61221 | -0.81777
-0.63839 | -3.9708 | -0.0044555 | -0.63835 | -3.9705 | -0.0041935 | -3.9705 | -0.000262 | -0.0022606 | -0.78627 | -1.3004
-0.63807 | -3.9688 | -0.0044935 | -0.63808 | -3.9688 | -0.0041915 | -3.9688 | -0.000302 | -0.0026057 | -0.90631 | -1.4107
-0.63782 | -3.9672 | -0.0045295 | -0.63781 | -3.9672 | -0.0041855 | -3.9672 | -0.000344 | -0.0029681 | -1.0323 | -1.6339
-0.63754 | -3.9655 | -0.0045585 | -0.63752 | -3.9654 | -0.0041855 | -3.9654 | -0.000373 | -0.0032183 | -1.1194 | -1.9206
-0.63728 | -3.9639 | -0.0045815 | -0.63725 | -3.9637 | -0.0041835 | -3.9637 | -0.000398 | -0.003434 | -1.1944 | -1.9717
-0.63701 | -3.9622 | -0.0045975 | -0.63697 | -3.962 | -0.0041785 | -3.962 | -0.000419 | -0.0036152 | -1.2574 | -2.1046
-0.63672 | -3.9604 | -0.0046105 | -0.63669 | -3.9602 | -0.0041785 | -3.9602 | -0.000432 | -0.0037274 | -1.2964 | -2.2001
-0.63646 | -3.9588 | -0.0046215 | -0.63643 | -3.9586 | -0.0041745 | -3.9586 | -0.000447 | -0.0038568 | -1.3415 | -2.1248
-0.6362 | -3.9572 | -0.0046275 | -0.63616 | -3.9569 | -0.0041715 | -3.9569 | -0.000456 | -0.0039344 | -1.3685 | -2.3177
-0.63592 | -3.9554 | -0.0046335 | -0.6359 | -3.9553 | -0.0041705 | -3.9553 | -0.000463 | -0.0039948 | -1.3895 | -2.1872
-0.63567 | -3.9539 | -0.0046375 | -0.63563 | -3.9536 | -0.0041685 | -3.9536 | -0.000469 | -0.0040466 | -1.4075 | -2.366
-0.63539 | -3.9521 | -0.0046415 | -0.63537 | -3.952 | -0.0041675 | -3.952 | -0.000474 | -0.0040897 | -1.4225 | -2.3147
-0.6351 | -3.9503 | -0.0046475 | -0.6351 | -3.9503 | -0.0041645 | -3.9503 | -0.000483 | -0.0041674 | -1.4495 | -2.3937
-0.63486 | -3.9488 | -0.0046495 | -0.63486 | -3.9488 | -0.0041635 | -3.9488 | -0.000486 | -0.0041933 | -1.4585 | -2.2067
-0.63459 | -3.9471 | -0.0046515 | -0.63456 | -3.947 | -0.0041585 | -3.947 | -0.000493 | -0.0042537 | -1.4795 | -2.6772
-0.63433 | -3.9455 | -0.0046525 | -0.63428 | -3.9452 | -0.0041575 | -3.9452 | -0.000495 | -0.0042709 | -1.4855 | -2.6188
-0.63406 | -3.9438 | -0.0046535 | -0.63402 | -3.9436 | -0.0041545 | -3.9436 | -0.000499 | -0.0043054 | -1.4975 | -2.4028
-0.6338 | -3.9422 | -0.0046525 | -0.63376 | -3.942 | -0.0041535 | -3.942 | -0.000499 | -0.0043054 | -1.4975 | -2.4497
-0.6335 | -3.9404 | -0.0046515 | -0.63352 | -3.9405 | -0.0041525 | -3.9405 | -0.000499 | -0.0043054 | -1.4975 | -2.2075
-0.63327 | -3.9389 | -0.0046505 | -0.63324 | -3.9388 | -0.0041495 | -3.9388 | -0.000501 | -0.0043227 | -1.5035 | -2.6226
-0.633 | -3.9373 | -0.0046515 | -0.63298 | -3.9371 | -0.0041465 | -3.9371 | -0.000505 | -0.0043572 | -1.5155 | -2.4412
-0.63274 | -3.9356 | -0.0046485 | -0.63272 | -3.9355 | -0.0041445 | -3.9355 | -0.000504 | -0.0043486 | -1.5125 | -2.4296
-0.63247 | -3.934 | -0.0046475 | -0.63245 | -3.9339 | -0.0041445 | -3.9339 | -0.000503 | -0.0043399 | -1.5095 | -2.5282
-0.63218 | -3.9322 | -0.0046475 | -0.63217 | -3.9321 | -0.0041435 | -3.9321 | -0.000504 | -0.0043486 | -1.5125 | -2.6692
-0.63194 | -3.9307 | -0.0046425 | -0.63192 | -3.9306 | -0.0041405 | -3.9306 | -0.000502 | -0.0043313 | -1.5065 | -2.291
-0.63164 | -3.9288 | -0.0046395 | -0.63164 | -3.9288 | -0.0041405 | -3.9288 | -0.000499 | -0.0043054 | -1.4975 | -2.6252
-0.63139 | -3.9272 | -0.0046375 | -0.63135 | -3.927 | -0.0041375 | -3.927 | -0.0005 | -0.0043141 | -1.5005 | -2.7785
-0.63111 | -3.9255 | -0.0046435 | -0.63112 | -3.9256 | -0.0041355 | -3.9256 | -0.000508 | -0.0043831 | -1.5245 | -2.0885
-0.63085 | -3.9239 | -0.0046415 | -0.63084 | -3.9238 | -0.0041335 | -3.9238 | -0.000508 | -0.0043831 | -1.5245 | -2.7404
-0.63058 | -3.9222 | -0.0046375 | -0.63058 | -3.9222 | -0.0041335 | -3.9222 | -0.000504 | -0.0043486 | -1.5125 | -2.3707
-0.63035 | -3.9208 | -0.0046375 | -0.63032 | -3.9206 | -0.0041315 | -3.9206 | -0.000506 | -0.0043658 | -1.5185 | -2.5169
-0.63008 | -3.9191 | -0.0046385 | -0.63005 | -3.9189 | -0.0041295 | -3.9189 | -0.000509 | -0.0043917 | -1.5275 | -2.5388
-0.62979 | -3.9173 | -0.0046375 | -0.62981 | -3.9174 | -0.0041285 | -3.9174 | -0.000509 | -0.0043917 | -1.5275 | -2.2423
-0.62953 | -3.9157 | -0.0046345 | -0.62953 | -3.9157 | -0.0041255 | -3.9157 | -0.000509 | -0.0043917 | -1.5275 | -2.7268
-0.62928 | -3.9141 | -0.0046335 | -0.62926 | -3.914 | -0.0041235 | -3.914 | -0.00051 | -0.0044003 | -1.5305 | -2.5488
-0.62901 | -3.9125 | -0.0046315 | -0.62901 | -3.9124 | -0.0041225 | -3.9124 | -0.000509 | -0.0043917 | -1.5275 | -2.4062
-0.62874 | -3.9108 | -0.0046315 | -0.62873 | -3.9107 | -0.0041195 | -3.9107 | -0.000512 | -0.0044176 | -1.5365 | -2.611
-0.62848 | -3.9091 | -0.0046315 | -0.62847 | -3.9091 | -0.0041175 | -3.9091 | -0.000514 | -0.0044349 | -1.5425 | -2.5089
-0.62823 | -3.9076 | -0.0046275 | -0.62817 | -3.9072 | -0.0041165 | -3.9072 | -0.000511 | -0.004409 | -1.5335 | -2.8221
-0.62793 | -3.9057 | -0.0046275 | -0.62796 | -3.9059 | -0.0041155 | -3.9059 | -0.000512 | -0.0044176 | -1.5365 | -2.0623
-0.62767 | -3.9041 | -0.0046255 | -0.62766 | -3.904 | -0.0041165 | -3.904 | -0.000509 | -0.0043917 | -1.5275 | -2.8683
-0.62742 | -3.9025 | -0.0046225 | -0.62741 | -3.9025 | -0.0041175 | -3.9025 | -0.000505 | -0.0043572 | -1.5155 | -2.347
-0.62716 | -3.9009 | -0.0046205 | -0.62713 | -3.9007 | -0.0041105 | -3.9007 | -0.00051 | -0.0044003 | -1.5305 | -2.6525
-0.62687 | -3.8992 | -0.0046205 | -0.62686 | -3.8991 | -0.0041005 | -3.8991 | -0.00052 | -0.0044866 | -1.5605 | -2.5859
-0.6266 | -3.8975 | -0.0046175 | -0.62661 | -3.8975 | -0.0040955 | -3.8975 | -0.000522 | -0.0045039 | -1.5665 | -2.441
-0.62633 | -3.8958 | -0.0046115 | -0.62634 | -3.8958 | -0.0040955 | -3.8958 | -0.000516 | -0.0044521 | -1.5485 | -2.6157
-0.62608 | -3.8942 | -0.0046075 | -0.62608 | -3.8942 | -0.0040955 | -3.8942 | -0.000512 | -0.0044176 | -1.5365 | -2.5042
-0.62581 | -3.8926 | -0.0046125 | -0.62583 | -3.8927 | -0.0040925 | -3.8927 | -0.00052 | -0.0044866 | -1.5605 | -2.408
-0.62555 | -3.8909 | -0.0046105 | -0.62552 | -3.8907 | -0.0040935 | -3.8907 | -0.000517 | -0.0044607 | -1.5515 | -2.9616
-0.62528 | -3.8893 | -0.0046105 | -0.62529 | -3.8893 | -0.0040925 | -3.8893 | -0.000518 | -0.0044694 | -1.5545 | -2.2701
-0.62501 | -3.8876 | -0.0046075 | -0.625 | -3.8875 | -0.0040925 | -3.8875 | -0.000515 | -0.0044435 | -1.5455 | -2.7959
-0.62476 | -3.886 | -0.0046075 | -0.62477 | -3.886 | -0.0040895 | -3.886 | -0.000518 | -0.0044694 | -1.5545 | -2.2271
-0.6245 | -3.8844 | -0.0046045 | -0.62449 | -3.8843 | -0.0040895 | -3.8843 | -0.000515 | -0.0044435 | -1.5455 | -2.661
-0.62421 | -3.8826 | -0.0046025 | -0.62422 | -3.8826 | -0.0040875 | -3.8826 | -0.000515 | -0.0044435 | -1.5455 | -2.6052
-0.62396 | -3.8811 | -0.0045995 | -0.62392 | -3.8808 | -0.0040855 | -3.8808 | -0.000514 | -0.0044349 | -1.5425 | -2.8715
-0.62369 | -3.8794 | -0.0045995 | -0.62365 | -3.8791 | -0.0040855 | -3.8791 | -0.000514 | -0.0044349 | -1.5425 | -2.5809
-0.62342 | -3.8777 | -0.0045965 | -0.62342 | -3.8777 | -0.0040835 | -3.8777 | -0.000513 | -0.0044262 | -1.5395 | -2.2333
-0.62316 | -3.876 | -0.0045965 | -0.62313 | -3.8758 | -0.0040825 | -3.8758 | -0.000514 | -0.0044349 | -1.5425 | -2.7989
-0.62289 | -3.8744 | -0.0045955 | -0.62287 | -3.8743 | -0.0040795 | -3.8743 | -0.000516 | -0.0044521 | -1.5485 | -2.461
-0.62263 | -3.8727 | -0.0045925 | -0.62263 | -3.8727 | -0.0040795 | -3.8727 | -0.000513 | -0.0044262 | -1.5395 | -2.3241
-0.62235 | -3.871 | -0.0045885 | -0.62237 | -3.8712 | -0.0040765 | -3.8712 | -0.000512 | -0.0044176 | -1.5365 | -2.449
-0.62211 | -3.8696 | -0.0045865 | -0.62209 | -3.8694 | -0.0040715 | -3.8694 | -0.000515 | -0.0044435 | -1.5455 | -2.6838
-0.62183 | -3.8678 | -0.0045825 | -0.62182 | -3.8677 | -0.0040695 | -3.8677 | -0.000513 | -0.0044262 | -1.5395 | -2.6481
-0.62157 | -3.8662 | -0.0045795 | -0.62154 | -3.866 | -0.0040665 | -3.866 | -0.000513 | -0.0044262 | -1.5395 | -2.6046
-0.62131 | -3.8646 | -0.0045835 | -0.62127 | -3.8643 | -0.0040645 | -3.8643 | -0.000519 | -0.004478 | -1.5575 | -2.6295
-0.62104 | -3.8629 | -0.0045805 | -0.62101 | -3.8627 | -0.0040635 | -3.8627 | -0.000517 | -0.0044607 | -1.5515 | -2.572
-0.62078 | -3.8613 | -0.0045805 | -0.62075 | -3.8611 | -0.0040595 | -3.8611 | -0.000521 | -0.0044953 | -1.5635 | -2.4607
-0.62051 | -3.8596 | -0.0045785 | -0.62048 | -3.8594 | -0.0040595 | -3.8594 | -0.000519 | -0.004478 | -1.5575 | -2.6305
-0.62023 | -3.8579 | -0.0045735 | -0.62021 | -3.8577 | -0.0040585 | -3.8577 | -0.000515 | -0.0044435 | -1.5455 | -2.567
-0.61996 | -3.8562 | -0.0045745 | -0.61996 | -3.8562 | -0.0040565 | -3.8562 | -0.000518 | -0.0044694 | -1.5545 | -2.4392
-0.61972 | -3.8547 | -0.0045715 | -0.6197 | -3.8545 | -0.0040545 | -3.8545 | -0.000517 | -0.0044607 | -1.5515 | -2.5116
-0.61945 | -3.8529 | -0.0045735 | -0.61944 | -3.8529 | -0.0040525 | -3.8529 | -0.000521 | -0.0044953 | -1.5635 | -2.4898
-0.61919 | -3.8513 | -0.0045715 | -0.61916 | -3.8512 | -0.0040485 | -3.8512 | -0.000523 | -0.0045125 | -1.5695 | -2.7185
-0.61892 | -3.8497 | -0.0045695 | -0.61889 | -3.8495 | -0.0040465 | -3.8495 | -0.000523 | -0.0045125 | -1.5695 | -2.6359
-0.61864 | -3.8479 | -0.0045675 | -0.61864 | -3.8479 | -0.0040435 | -3.8479 | -0.000524 | -0.0045211 | -1.5725 | -2.5114
-0.61837 | -3.8463 | -0.0045625 | -0.61837 | -3.8463 | -0.0040425 | -3.8463 | -0.00052 | -0.0044866 | -1.5605 | -2.5821
-0.61809 | -3.8445 | -0.0045605 | -0.61809 | -3.8446 | -0.0040425 | -3.8446 | -0.000518 | -0.0044694 | -1.5545 | -2.6932
-0.61784 | -3.843 | -0.0045555 | -0.61783 | -3.8429 | -0.0040445 | -3.8429 | -0.000511 | -0.004409 | -1.5335 | -2.545
-0.61759 | -3.8414 | -0.0045565 | -0.61757 | -3.8413 | -0.0040355 | -3.8413 | -0.000521 | -0.0044953 | -1.5635 | -2.485
-0.61733 | -3.8398 | -0.0045585 | -0.6173 | -3.8396 | -0.0040285 | -3.8396 | -0.00053 | -0.0045729 | -1.5905 | -2.6877
-0.61707 | -3.8382 | -0.0045565 | -0.61704 | -3.838 | -0.0040245 | -3.838 | -0.000532 | -0.0045902 | -1.5965 | -2.5969
-0.61679 | -3.8365 | -0.0045545 | -0.61678 | -3.8363 | -0.0040235 | -3.8363 | -0.000531 | -0.0045815 | -1.5935 | -2.5795
-0.61652 | -3.8347 | -0.0045525 | -0.6165 | -3.8346 | -0.0040225 | -3.8346 | -0.00053 | -0.0045729 | -1.5905 | -2.7232
-0.61627 | -3.8332 | -0.0045475 | -0.61623 | -3.833 | -0.0040215 | -3.833 | -0.000526 | -0.0045384 | -1.5785 | -2.6216
-0.61599 | -3.8314 | -0.0045485 | -0.61595 | -3.8312 | -0.0040205 | -3.8312 | -0.000528 | -0.0045557 | -1.5845 | -2.7642
-0.61572 | -3.8298 | -0.0045475 | -0.61571 | -3.8297 | -0.0040185 | -3.8297 | -0.000529 | -0.0045643 | -1.5875 | -2.3775
-0.61545 | -3.8281 | -0.0045455 | -0.61545 | -3.8281 | -0.0040175 | -3.8281 | -0.000528 | -0.0045557 | -1.5845 | -2.5945
-0.6152 | -3.8265 | -0.0045435 | -0.61516 | -3.8263 | -0.0040145 | -3.8263 | -0.000529 | -0.0045643 | -1.5875 | -2.8412
-0.6149 | -3.8247 | -0.0045435 | -0.61493 | -3.8249 | -0.0040175 | -3.8249 | -0.000526 | -0.0045384 | -1.5785 | -2.2942
-0.61466 | -3.8232 | -0.0045415 | -0.61463 | -3.823 | -0.0040155 | -3.823 | -0.000526 | -0.0045384 | -1.5785 | -2.9063
-0.6144 | -3.8216 | -0.0045385 | -0.61436 | -3.8213 | -0.0040145 | -3.8213 | -0.000524 | -0.0045211 | -1.5725 | -2.6949
-0.61413 | -3.8199 | -0.0045325 | -0.61412 | -3.8198 | -0.0040115 | -3.8198 | -0.000521 | -0.0044953 | -1.5635 | -2.3408
-0.61386 | -3.8182 | -0.0045305 | -0.61387 | -3.8183 | -0.0040125 | -3.8183 | -0.000518 | -0.0044694 | -1.5545 | -2.4146
-0.6136 | -3.8166 | -0.0045365 | -0.61359 | -3.8166 | -0.0040095 | -3.8166 | -0.000527 | -0.004547 | -1.5815 | -2.6821
-0.61333 | -3.8149 | -0.0045315 | -0.61333 | -3.8149 | -0.0040065 | -3.8149 | -0.000525 | -0.0045298 | -1.5755 | -2.6117
-0.61309 | -3.8134 | -0.0045305 | -0.61306 | -3.8132 | -0.0040065 | -3.8132 | -0.000524 | -0.0045211 | -1.5725 | -2.6043
-0.61279 | -3.8115 | -0.0045285 | -0.61279 | -3.8116 | -0.0040055 | -3.8116 | -0.000523 | -0.0045125 | -1.5695 | -2.6579
-0.61255 | -3.81 | -0.0045285 | -0.61252 | -3.8098 | -0.0040015 | -3.8098 | -0.000527 | -0.004547 | -1.5815 | -2.6851
-0.61226 | -3.8082 | -0.0045255 | -0.61226 | -3.8083 | -0.0039995 | -3.8083 | -0.000526 | -0.0045384 | -1.5785 | -2.4668
-0.61201 | -3.8067 | -0.0045245 | -0.612 | -3.8066 | -0.0039985 | -3.8066 | -0.000526 | -0.0045384 | -1.5785 | -2.6019
-0.61176 | -3.8052 | -0.0045245 | -0.61174 | -3.805 | -0.0039935 | -3.805 | -0.000531 | -0.0045815 | -1.5935 | -2.5649
-0.61147 | -3.8034 | -0.0045225 | -0.61147 | -3.8033 | -0.0039905 | -3.8033 | -0.000532 | -0.0045902 | -1.5965 | -2.6886
-0.61121 | -3.8017 | -0.0045195 | -0.61117 | -3.8015 | -0.0039875 | -3.8015 | -0.000532 | -0.0045902 | -1.5965 | -2.9494
-0.61093 | -3.8 | -0.0045145 | -0.61092 | -3.7999 | -0.0039845 | -3.7999 | -0.00053 | -0.0045729 | -1.5905 | -2.5176
-0.61068 | -3.7984 | -0.0045135 | -0.61065 | -3.7982 | -0.0039825 | -3.7982 | -0.000531 | -0.0045815 | -1.5935 | -2.6737
-0.6104 | -3.7967 | -0.0045115 | -0.6104 | -3.7967 | -0.0039815 | -3.7967 | -0.00053 | -0.0045729 | -1.5905 | -2.4954
-0.61014 | -3.7951 | -0.0045085 | -0.61013 | -3.795 | -0.0039815 | -3.795 | -0.000527 | -0.004547 | -1.5815 | -2.6143
-0.60987 | -3.7934 | -0.0045065 | -0.60985 | -3.7933 | -0.0039795 | -3.7933 | -0.000527 | -0.004547 | -1.5815 | -2.7839
-0.60962 | -3.7918 | -0.0045035 | -0.60959 | -3.7917 | -0.0039765 | -3.7917 | -0.000527 | -0.004547 | -1.5815 | -2.5183
-0.60935 | -3.7901 | -0.0045055 | -0.60933 | -3.7901 | -0.0039765 | -3.7901 | -0.000529 | -0.0045643 | -1.5875 | -2.5428
-0.60909 | -3.7885 | -0.0045075 | -0.60908 | -3.7885 | -0.0039735 | -3.7885 | -0.000534 | -0.0046074 | -1.6025 | -2.5398
-0.60882 | -3.7869 | -0.0045055 | -0.60877 | -3.7866 | -0.0039715 | -3.7866 | -0.000534 | -0.0046074 | -1.6025 | -3.0202
-0.60856 | -3.7852 | -0.0045045 | -0.60852 | -3.785 | -0.0039685 | -3.785 | -0.000536 | -0.0046247 | -1.6085 | -2.5366
-0.60829 | -3.7835 | -0.0045015 | -0.60828 | -3.7835 | -0.0039685 | -3.7835 | -0.000533 | -0.0045988 | -1.5995 | -2.4045
-0.608 | -3.7817 | -0.0045005 | -0.60798 | -3.7817 | -0.0039675 | -3.7817 | -0.000533 | -0.0045988 | -1.5995 | -2.9449
-0.60773 | -3.7801 | -0.0044965 | -0.60772 | -3.78 | -0.0039645 | -3.78 | -0.000532 | -0.0045902 | -1.5965 | -2.5843
-0.60747 | -3.7785 | -0.0044975 | -0.60743 | -3.7782 | -0.0039625 | -3.7782 | -0.000535 | -0.004616 | -1.6055 | -2.878
-0.60722 | -3.7769 | -0.0044945 | -0.60721 | -3.7768 | -0.0039615 | -3.7768 | -0.000533 | -0.0045988 | -1.5995 | -2.2428
-0.60695 | -3.7752 | -0.0044955 | -0.60691 | -3.7749 | -0.0039585 | -3.7749 | -0.000537 | -0.0046333 | -1.6115 | -3.0459
-0.6067 | -3.7737 | -0.0044915 | -0.60668 | -3.7735 | -0.0039565 | -3.7735 | -0.000535 | -0.004616 | -1.6055 | -2.2612
-0.60642 | -3.772 | -0.0044905 | -0.6064 | -3.7718 | -0.0039535 | -3.7718 | -0.000537 | -0.0046333 | -1.6115 | -2.7714
-0.60617 | -3.7704 | -0.0044885 | -0.60613 | -3.7702 | -0.0039525 | -3.7702 | -0.000536 | -0.0046247 | -1.6085 | -2.6839
-0.60591 | -3.7687 | -0.0044845 | -0.60588 | -3.7686 | -0.0039515 | -3.7686 | -0.000533 | -0.0045988 | -1.5995 | -2.5142
-0.60562 | -3.767 | -0.0044825 | -0.60561 | -3.7669 | -0.0039505 | -3.7669 | -0.000532 | -0.0045902 | -1.5965 | -2.7235
-0.60538 | -3.7654 | -0.0044805 | -0.60535 | -3.7653 | -0.0039475 | -3.7653 | -0.000533 | -0.0045988 | -1.5995 | -2.6042
-0.60512 | -3.7639 | -0.0044775 | -0.60509 | -3.7637 | -0.0039455 | -3.7637 | -0.000532 | -0.0045902 | -1.5965 | -2.5247
-0.60485 | -3.7622 | -0.0044725 | -0.60481 | -3.7619 | -0.0039485 | -3.7619 | -0.000524 | -0.0045211 | -1.5725 | -2.7498
-0.60454 | -3.7602 | -0.0044745 | -0.60456 | -3.7603 | -0.0039465 | -3.7603 | -0.000528 | -0.0045557 | -1.5845 | -2.5233
-0.60431 | -3.7588 | -0.0044785 | -0.60428 | -3.7586 | -0.0039455 | -3.7586 | -0.000533 | -0.0045988 | -1.5995 | -2.7331
-0.60405 | -3.7572 | -0.0044745 | -0.60402 | -3.757 | -0.0039385 | -3.757 | -0.000536 | -0.0046247 | -1.6085 | -2.624
-0.60377 | -3.7554 | -0.0044735 | -0.60376 | -3.7554 | -0.0039315 | -3.7554 | -0.000542 | -0.0046764 | -1.6265 | -2.626
-0.60351 | -3.7538 | -0.0044735 | -0.60349 | -3.7537 | -0.0039275 | -3.7537 | -0.000546 | -0.004711 | -1.6386 | -2.7214
-0.60322 | -3.752 | -0.0044685 | -0.60322 | -3.752 | -0.0039245 | -3.752 | -0.000544 | -0.0046937 | -1.6326 | -2.7162
-0.60297 | -3.7505 | -0.0044685 | -0.60296 | -3.7504 | -0.0039225 | -3.7504 | -0.000546 | -0.004711 | -1.6386 | -2.6348
-0.60269 | -3.7487 | -0.0044665 | -0.60268 | -3.7487 | -0.0039205 | -3.7487 | -0.000546 | -0.004711 | -1.6386 | -2.8435
-0.60245 | -3.7472 | -0.0044635 | -0.60242 | -3.7471 | -0.0039185 | -3.7471 | -0.000545 | -0.0047023 | -1.6356 | -2.6678
-0.60219 | -3.7456 | -0.0044635 | -0.60218 | -3.7455 | -0.0039165 | -3.7455 | -0.000547 | -0.0047196 | -1.6416 | -2.5072
-0.60192 | -3.7439 | -0.0044625 | -0.6019 | -3.7438 | -0.0039115 | -3.7438 | -0.000551 | -0.0047541 | -1.6536 | -2.8079
-0.60164 | -3.7422 | -0.0044605 | -0.60162 | -3.7421 | -0.0039105 | -3.7421 | -0.00055 | -0.0047455 | -1.6506 | -2.8464
-0.6014 | -3.7407 | -0.0044575 | -0.60136 | -3.7405 | -0.0039095 | -3.7405 | -0.000548 | -0.0047282 | -1.6446 | -2.6644
-0.6011 | -3.7388 | -0.0044555 | -0.60108 | -3.7387 | -0.0039085 | -3.7387 | -0.000547 | -0.0047196 | -1.6416 | -2.9126
-0.60084 | -3.7372 | -0.0044545 | -0.60083 | -3.7372 | -0.0039055 | -3.7372 | -0.000549 | -0.0047368 | -1.6476 | -2.5368
-0.60057 | -3.7356 | -0.0044525 | -0.60057 | -3.7355 | -0.0039035 | -3.7355 | -0.000549 | -0.0047368 | -1.6476 | -2.7259
-0.60031 | -3.7339 | -0.0044495 | -0.60028 | -3.7338 | -0.0039025 | -3.7338 | -0.000547 | -0.0047196 | -1.6416 | -2.8642
-0.60005 | -3.7323 | -0.0044475 | -0.60004 | -3.7322 | -0.0039005 | -3.7322 | -0.000547 | -0.0047196 | -1.6416 | -2.5016
-0.59979 | -3.7307 | -0.0044445 | -0.59977 | -3.7306 | -0.0038995 | -3.7306 | -0.000545 | -0.0047023 | -1.6356 | -2.7212
-0.59953 | -3.7291 | -0.0044385 | -0.59952 | -3.729 | -0.0038965 | -3.729 | -0.000542 | -0.0046764 | -1.6265 | -2.5566
-0.59926 | -3.7274 | -0.0044365 | -0.59923 | -3.7272 | -0.0038965 | -3.7272 | -0.00054 | -0.0046592 | -1.6205 | -2.969
-0.59899 | -3.7257 | -0.0044445 | -0.59897 | -3.7256 | -0.0038955 | -3.7256 | -0.000549 | -0.0047368 | -1.6476 | -2.5714
-0.59871 | -3.724 | -0.0044395 | -0.59872 | -3.724 | -0.0038975 | -3.724 | -0.000542 | -0.0046764 | -1.6265 | -2.5863
-0.59845 | -3.7223 | -0.0044375 | -0.59843 | -3.7222 | -0.0038975 | -3.7222 | -0.00054 | -0.0046592 | -1.6205 | -2.9185
-0.5982 | -3.7208 | -0.0044365 | -0.59817 | -3.7206 | -0.0038955 | -3.7206 | -0.000541 | -0.0046678 | -1.6235 | -2.6333
-0.59791 | -3.719 | -0.0044355 | -0.59791 | -3.719 | -0.0038955 | -3.719 | -0.00054 | -0.0046592 | -1.6205 | -2.6434
-0.59768 | -3.7176 | -0.0044345 | -0.59766 | -3.7174 | -0.0038945 | -3.7174 | -0.00054 | -0.0046592 | -1.6205 | -2.53
-0.59738 | -3.7157 | -0.0044335 | -0.59737 | -3.7156 | -0.0038935 | -3.7156 | -0.00054 | -0.0046592 | -1.6205 | -2.9332
-0.59714 | -3.7142 | -0.0044305 | -0.59711 | -3.714 | -0.0038935 | -3.714 | -0.000537 | -0.0046333 | -1.6115 | -2.6135
-0.59689 | -3.7126 | -0.0044295 | -0.59685 | -3.7124 | -0.0038935 | -3.7124 | -0.000536 | -0.0046247 | -1.6085 | -2.5637
-0.59661 | -3.7109 | -0.0044285 | -0.59659 | -3.7108 | -0.0038915 | -3.7108 | -0.000537 | -0.0046333 | -1.6115 | -2.6538
-0.59635 | -3.7093 | -0.0044275 | -0.59633 | -3.7092 | -0.0038865 | -3.7092 | -0.000541 | -0.0046678 | -1.6235 | -2.5455
-0.59607 | -3.7076 | -0.0044255 | -0.59606 | -3.7075 | -0.0038815 | -3.7075 | -0.000544 | -0.0046937 | -1.6326 | -2.7341
-0.59583 | -3.7061 | -0.0044255 | -0.5958 | -3.7059 | -0.0038795 | -3.7059 | -0.000546 | -0.004711 | -1.6386 | -2.7061
-0.59555 | -3.7043 | -0.0044225 | -0.5955 | -3.704 | -0.0038775 | -3.704 | -0.000545 | -0.0047023 | -1.6356 | -2.9733
-0.59528 | -3.7027 | -0.0044215 | -0.59525 | -3.7025 | -0.0038745 | -3.7025 | -0.000547 | -0.0047196 | -1.6416 | -2.5785
-0.59503 | -3.7011 | -0.0044195 | -0.59497 | -3.7007 | -0.0038735 | -3.7007 | -0.000546 | -0.004711 | -1.6386 | -2.8563
-0.59474 | -3.6993 | -0.0044195 | -0.59475 | -3.6993 | -0.0038695 | -3.6993 | -0.00055 | -0.0047455 | -1.6506 | -2.2606
-0.59451 | -3.6978 | -0.0044165 | -0.59445 | -3.6975 | -0.0038695 | -3.6975 | -0.000547 | -0.0047196 | -1.6416 | -3.092
-0.5942 | -3.6959 | -0.0044135 | -0.59419 | -3.6959 | -0.0038675 | -3.6959 | -0.000546 | -0.004711 | -1.6386 | -2.6319
-0.59396 | -3.6944 | -0.0044075 | -0.59391 | -3.6942 | -0.0038655 | -3.6942 | -0.000542 | -0.0046764 | -1.6265 | -2.7925
-0.59367 | -3.6926 | -0.0044045 | -0.59367 | -3.6926 | -0.0038625 | -3.6926 | -0.000542 | -0.0046764 | -1.6265 | -2.4686
-0.59342 | -3.6911 | -0.0044015 | -0.59338 | -3.6908 | -0.0038595 | -3.6908 | -0.000542 | -0.0046764 | -1.6265 | -2.9744
-0.59316 | -3.6895 | -0.0044085 | -0.59314 | -3.6893 | -0.0038585 | -3.6893 | -0.00055 | -0.0047455 | -1.6506 | -2.4562
-0.59289 | -3.6878 | -0.0044035 | -0.59284 | -3.6875 | -0.0038575 | -3.6875 | -0.000546 | -0.004711 | -1.6386 | -3.0381
-0.59263 | -3.6861 | -0.0044035 | -0.59261 | -3.686 | -0.0038565 | -3.686 | -0.000547 | -0.0047196 | -1.6416 | -2.3667
-0.59235 | -3.6844 | -0.0044005 | -0.59233 | -3.6843 | -0.0038545 | -3.6843 | -0.000546 | -0.004711 | -1.6386 | -2.7747
-0.59207 | -3.6827 | -0.0043995 | -0.59207 | -3.6827 | -0.0038525 | -3.6827 | -0.000547 | -0.0047196 | -1.6416 | -2.7033
-0.59182 | -3.6811 | -0.0044005 | -0.5918 | -3.681 | -0.0038515 | -3.681 | -0.000549 | -0.0047368 | -1.6476 | -2.7516
-0.59154 | -3.6794 | -0.0043985 | -0.59154 | -3.6794 | -0.0038465 | -3.6794 | -0.000552 | -0.0047627 | -1.6566 | -2.6409
-0.59128 | -3.6778 | -0.0043955 | -0.59127 | -3.6777 | -0.0038455 | -3.6777 | -0.00055 | -0.0047455 | -1.6506 | -2.8696
-0.59102 | -3.6761 | -0.0043935 | -0.59099 | -3.676 | -0.0038435 | -3.676 | -0.00055 | -0.0047455 | -1.6506 | -2.813
-0.59075 | -3.6745 | -0.0043915 | -0.59073 | -3.6744 | -0.0038405 | -3.6744 | -0.000551 | -0.0047541 | -1.6536 | -2.6409
-0.59049 | -3.6728 | -0.0043895 | -0.59047 | -3.6727 | -0.0038395 | -3.6727 | -0.00055 | -0.0047455 | -1.6506 | -2.7128
-0.59023 | -3.6713 | -0.0043885 | -0.59021 | -3.6711 | -0.0038365 | -3.6711 | -0.000552 | -0.0047627 | -1.6566 | -2.6638
-0.58996 | -3.6696 | -0.0043885 | -0.58995 | -3.6695 | -0.0038355 | -3.6695 | -0.000553 | -0.0047714 | -1.6596 | -2.6608
-0.5897 | -3.6679 | -0.0043865 | -0.58967 | -3.6677 | -0.0038375 | -3.6677 | -0.000549 | -0.0047368 | -1.6476 | -2.9107
-0.58943 | -3.6662 | -0.0043835 | -0.58941 | -3.6661 | -0.0038355 | -3.6661 | -0.000548 | -0.0047282 | -1.6446 | -2.6313
-0.58917 | -3.6646 | -0.0043815 | -0.58918 | -3.6647 | -0.0038345 | -3.6647 | -0.000547 | -0.0047196 | -1.6416 | -2.4221
-0.58893 | -3.6631 | -0.0043795 | -0.58887 | -3.6628 | -0.0038325 | -3.6628 | -0.000547 | -0.0047196 | -1.6416 | -3.0938
-0.58864 | -3.6613 | -0.0043775 | -0.58861 | -3.6611 | -0.0038305 | -3.6611 | -0.000547 | -0.0047196 | -1.6416 | -2.7364
-0.58836 | -3.6596 | -0.0043775 | -0.58834 | -3.6595 | -0.0038285 | -3.6595 | -0.000549 | -0.0047368 | -1.6476 | -2.7209
-0.5881 | -3.658 | -0.0043755 | -0.58808 | -3.6578 | -0.0038235 | -3.6578 | -0.000552 | -0.0047627 | -1.6566 | -2.682
-0.58783 | -3.6563 | -0.0043705 | -0.58781 | -3.6562 | -0.0038225 | -3.6562 | -0.000548 | -0.0047282 | -1.6446 | -2.7719
-0.58758 | -3.6547 | -0.0043665 | -0.58754 | -3.6545 | -0.0038195 | -3.6545 | -0.000547 | -0.0047196 | -1.6416 | -2.7491
-0.58729 | -3.653 | -0.0043645 | -0.58732 | -3.6531 | -0.0038195 | -3.6531 | -0.000545 | -0.0047023 | -1.6356 | -2.2422
-0.58703 | -3.6513 | -0.0043615 | -0.58702 | -3.6513 | -0.0038145 | -3.6513 | -0.000547 | -0.0047196 | -1.6416 | -3.0575
-0.58679 | -3.6499 | -0.0043725 | -0.58674 | -3.6495 | -0.0038125 | -3.6495 | -0.00056 | -0.0048318 | -1.6806 | -2.8412
-0.58653 | -3.6482 | -0.0043645 | -0.5865 | -3.648 | -0.0038095 | -3.648 | -0.000555 | -0.0047886 | -1.6656 | -2.5808
-0.58625 | -3.6465 | -0.0043635 | -0.58625 | -3.6465 | -0.0038065 | -3.6465 | -0.000557 | -0.0048059 | -1.6716 | -2.5635
-0.58597 | -3.6447 | -0.0043635 | -0.58598 | -3.6448 | -0.0038035 | -3.6448 | -0.00056 | -0.0048318 | -1.6806 | -2.8565
-0.58572 | -3.6432 | -0.0043605 | -0.58569 | -3.643 | -0.0037985 | -3.643 | -0.000562 | -0.004849 | -1.6866 | -2.9949
-0.58545 | -3.6415 | -0.0043575 | -0.58544 | -3.6414 | -0.0037985 | -3.6414 | -0.000559 | -0.0048231 | -1.6776 | -2.6261
-0.5852 | -3.64 | -0.0043555 | -0.58515 | -3.6397 | -0.0038025 | -3.6397 | -0.000553 | -0.0047714 | -1.6596 | -2.9475
-0.58491 | -3.6381 | -0.0043545 | -0.58489 | -3.638 | -0.0038045 | -3.638 | -0.00055 | -0.0047455 | -1.6506 | -2.6766
-0.58465 | -3.6365 | -0.0043525 | -0.58461 | -3.6362 | -0.0037995 | -3.6362 | -0.000553 | -0.0047714 | -1.6596 | -2.9648
-0.58438 | -3.6348 | -0.0043515 | -0.58436 | -3.6347 | -0.0037955 | -3.6347 | -0.000556 | -0.0047972 | -1.6686 | -2.5773
-0.58412 | -3.6332 | -0.0043495 | -0.58411 | -3.6332 | -0.0037945 | -3.6332 | -0.000555 | -0.0047886 | -1.6656 | -2.5612
-0.58385 | -3.6316 | -0.0043485 | -0.58382 | -3.6314 | -0.0037915 | -3.6314 | -0.000557 | -0.0048059 | -1.6716 | -2.9786
-0.5836 | -3.63 | -0.0043465 | -0.58355 | -3.6297 | -0.0037925 | -3.6297 | -0.000554 | -0.00478 | -1.6626 | -2.81
-0.58331 | -3.6282 | -0.0043465 | -0.5833 | -3.6282 | -0.0037895 | -3.6282 | -0.000557 | -0.0048059 | -1.6716 | -2.5715
-0.58307 | -3.6267 | -0.0043425 | -0.58304 | -3.6265 | -0.0037885 | -3.6265 | -0.000554 | -0.00478 | -1.6626 | -2.7167
-0.58281 | -3.6251 | -0.0043415 | -0.58275 | -3.6247 | -0.0037865 | -3.6247 | -0.000555 | -0.0047886 | -1.6656 | -3.0637
-0.58254 | -3.6234 | -0.0043365 | -0.58249 | -3.6231 | -0.0037825 | -3.6231 | -0.000554 | -0.00478 | -1.6626 | -2.6704
-0.58225 | -3.6216 | -0.0043305 | -0.58225 | -3.6216 | -0.0037825 | -3.6216 | -0.000548 | -0.0047282 | -1.6446 | -2.4684
-0.58202 | -3.6201 | -0.0043275 | -0.58196 | -3.6198 | -0.0037815 | -3.6198 | -0.000546 | -0.004711 | -1.6386 | -2.961
-0.58175 | -3.6185 | -0.0043375 | -0.58172 | -3.6183 | -0.0037805 | -3.6183 | -0.000557 | -0.0048059 | -1.6716 | -2.4707
-0.58147 | -3.6167 | -0.0043345 | -0.58145 | -3.6166 | -0.0037785 | -3.6166 | -0.000556 | -0.0047972 | -1.6686 | -2.8151
-0.58121 | -3.6151 | -0.0043295 | -0.58119 | -3.615 | -0.0037755 | -3.615 | -0.000554 | -0.00478 | -1.6626 | -2.621
-0.58093 | -3.6134 | -0.0043315 | -0.5809 | -3.6132 | -0.0037735 | -3.6132 | -0.000558 | -0.0048145 | -1.6746 | -3.0201
-0.58068 | -3.6118 | -0.0043275 | -0.58066 | -3.6117 | -0.0037705 | -3.6117 | -0.000557 | -0.0048059 | -1.6716 | -2.5808
-0.5804 | -3.6101 | -0.0043255 | -0.58037 | -3.6099 | -0.0037675 | -3.6099 | -0.000558 | -0.0048145 | -1.6746 | -2.9658
-0.58015 | -3.6086 | -0.0043235 | -0.58011 | -3.6083 | -0.0037655 | -3.6083 | -0.000558 | -0.0048145 | -1.6746 | -2.7289
-0.57986 | -3.6067 | -0.0043215 | -0.57985 | -3.6067 | -0.0037625 | -3.6067 | -0.000559 | -0.0048231 | -1.6776 | -2.6897
-0.57961 | -3.6051 | -0.0043205 | -0.57958 | -3.605 | -0.0037585 | -3.605 | -0.000562 | -0.004849 | -1.6866 | -2.8667
-0.57935 | -3.6035 | -0.0043215 | -0.57933 | -3.6034 | -0.0037565 | -3.6034 | -0.000565 | -0.0048749 | -1.6956 | -2.6086
-0.57907 | -3.6018 | -0.0043205 | -0.57907 | -3.6018 | -0.0037535 | -3.6018 | -0.000567 | -0.0048921 | -1.7016 | -2.7152
-0.57882 | -3.6003 | -0.0043165 | -0.57879 | -3.6001 | -0.0037575 | -3.6001 | -0.000559 | -0.0048231 | -1.6776 | -2.9741
-0.57853 | -3.5984 | -0.0043135 | -0.57852 | -3.5984 | -0.0037575 | -3.5984 | -0.000556 | -0.0047972 | -1.6686 | -2.7889
-0.57829 | -3.597 | -0.0043125 | -0.57827 | -3.5968 | -0.0037535 | -3.5968 | -0.000559 | -0.0048231 | -1.6776 | -2.6536
-0.57801 | -3.5952 | -0.0043105 | -0.578 | -3.5952 | -0.0037525 | -3.5952 | -0.000558 | -0.0048145 | -1.6746 | -2.7105
-0.57774 | -3.5935 | -0.0043075 | -0.57771 | -3.5933 | -0.0037495 | -3.5933 | -0.000558 | -0.0048145 | -1.6746 | -3.1143
-0.5775 | -3.5921 | -0.0043055 | -0.57747 | -3.5918 | -0.0037485 | -3.5918 | -0.000557 | -0.0048059 | -1.6716 | -2.508
-0.5772 | -3.5902 | -0.0043005 | -0.57721 | -3.5902 | -0.0037465 | -3.5902 | -0.000554 | -0.00478 | -1.6626 | -2.6441
-0.57695 | -3.5887 | -0.0043085 | -0.57693 | -3.5885 | -0.0037445 | -3.5885 | -0.000564 | -0.0048663 | -1.6926 | -2.9738
-0.57669 | -3.587 | -0.0043045 | -0.57665 | -3.5867 | -0.0037425 | -3.5867 | -0.000562 | -0.004849 | -1.6866 | -2.9215
-0.57639 | -3.5852 | -0.0043035 | -0.5764 | -3.5852 | -0.0037385 | -3.5852 | -0.000565 | -0.0048749 | -1.6956 | -2.6086
-0.57617 | -3.5838 | -0.0043035 | -0.57611 | -3.5834 | -0.0037385 | -3.5834 | -0.000565 | -0.0048749 | -1.6956 | -3.0796
-0.57588 | -3.582 | -0.0043005 | -0.57585 | -3.5818 | -0.0037375 | -3.5818 | -0.000563 | -0.0048576 | -1.6896 | -2.7267
-0.57561 | -3.5803 | -0.0042985 | -0.57558 | -3.5801 | -0.0037375 | -3.5801 | -0.000561 | -0.0048404 | -1.6836 | -2.78
-0.57536 | -3.5787 | -0.0042955 | -0.57533 | -3.5785 | -0.0037375 | -3.5785 | -0.000558 | -0.0048145 | -1.6746 | -2.6736
-0.57511 | -3.5772 | -0.0042935 | -0.57506 | -3.5769 | -0.0037345 | -3.5769 | -0.000559 | -0.0048231 | -1.6776 | -2.8148
-0.57483 | -3.5754 | -0.0042935 | -0.5748 | -3.5753 | -0.0037325 | -3.5753 | -0.000561 | -0.0048404 | -1.6836 | -2.6655
-0.57454 | -3.5736 | -0.0042915 | -0.57452 | -3.5735 | -0.0037295 | -3.5735 | -0.000562 | -0.004849 | -1.6866 | -2.9662
-0.57428 | -3.572 | -0.0042905 | -0.57426 | -3.5719 | -0.0037255 | -3.5719 | -0.000565 | -0.0048749 | -1.6956 | -2.6822
-0.574 | -3.5703 | -0.0042895 | -0.57398 | -3.5701 | -0.0037265 | -3.5701 | -0.000563 | -0.0048576 | -1.6896 | -3.0215
-0.57376 | -3.5688 | -0.0042865 | -0.57376 | -3.5688 | -0.0037225 | -3.5688 | -0.000564 | -0.0048663 | -1.6926 | -2.2825
-0.5735 | -3.5672 | -0.0042845 | -0.57347 | -3.567 | -0.0037195 | -3.567 | -0.000565 | -0.0048749 | -1.6956 | -3.0558
-0.57322 | -3.5654 | -0.0042815 | -0.5732 | -3.5653 | -0.0037185 | -3.5653 | -0.000563 | -0.0048576 | -1.6896 | -2.832
-0.57297 | -3.5639 | -0.0042795 | -0.57293 | -3.5636 | -0.0037155 | -3.5636 | -0.000564 | -0.0048663 | -1.6926 | -2.8821
-0.57268 | -3.562 | -0.0042755 | -0.57268 | -3.5621 | -0.0037125 | -3.5621 | -0.000563 | -0.0048576 | -1.6896 | -2.6191
-0.57244 | -3.5605 | -0.0042705 | -0.57243 | -3.5605 | -0.0037075 | -3.5605 | -0.000563 | -0.0048576 | -1.6896 | -2.6378
-0.57218 | -3.559 | -0.0042695 | -0.57216 | -3.5588 | -0.0037045 | -3.5588 | -0.000565 | -0.0048749 | -1.6956 | -2.8425
-0.5719 | -3.5572 | -0.0042775 | -0.57186 | -3.557 | -0.0037015 | -3.557 | -0.000576 | -0.0049698 | -1.7286 | -3.1095
-0.57164 | -3.5556 | -0.0042725 | -0.57161 | -3.5554 | -0.0037055 | -3.5554 | -0.000567 | -0.0048921 | -1.7016 | -2.731
-0.57137 | -3.5539 | -0.0042695 | -0.57135 | -3.5538 | -0.0037075 | -3.5538 | -0.000562 | -0.004849 | -1.6866 | -2.7502
-0.5711 | -3.5522 | -0.0042675 | -0.57107 | -3.5521 | -0.0037005 | -3.5521 | -0.000567 | -0.0048921 | -1.7016 | -2.8977
-0.57083 | -3.5506 | -0.0042655 | -0.57081 | -3.5505 | -0.0036995 | -3.5505 | -0.000566 | -0.0048835 | -1.6986 | -2.7388
-0.57056 | -3.5489 | -0.0042645 | -0.57054 | -3.5488 | -0.0036995 | -3.5488 | -0.000565 | -0.0048749 | -1.6956 | -2.8923
-0.57034 | -3.5475 | -0.0042635 | -0.57029 | -3.5472 | -0.0036975 | -3.5472 | -0.000566 | -0.0048835 | -1.6986 | -2.6495
-0.57006 | -3.5458 | -0.0042625 | -0.57003 | -3.5456 | -0.0036985 | -3.5456 | -0.000564 | -0.0048663 | -1.6926 | -2.7843
-0.56978 | -3.544 | -0.0042625 | -0.56975 | -3.5438 | -0.0036945 | -3.5438 | -0.000568 | -0.0049008 | -1.7046 | -2.9265
-0.5695 | -3.5423 | -0.0042595 | -0.56951 | -3.5423 | -0.0036925 | -3.5423 | -0.000567 | -0.0048921 | -1.7016 | -2.5741
-0.56925 | -3.5407 | -0.0042595 | -0.5692 | -3.5404 | -0.0036905 | -3.5404 | -0.000569 | -0.0049094 | -1.7076 | -3.2868
-0.569 | -3.5392 | -0.0042585 | -0.56896 | -3.5389 | -0.0036865 | -3.5389 | -0.000572 | -0.0049353 | -1.7166 | -2.5345
-0.56871 | -3.5374 | -0.0042565 | -0.56869 | -3.5373 | -0.0036835 | -3.5373 | -0.000573 | -0.0049439 | -1.7196 | -2.8212
-0.56845 | -3.5357 | -0.0042545 | -0.5684 | -3.5355 | -0.0036835 | -3.5355 | -0.000571 | -0.0049267 | -1.7136 | -3.0964
-0.56817 | -3.534 | -0.0042505 | -0.56814 | -3.5338 | -0.0036815 | -3.5338 | -0.000569 | -0.0049094 | -1.7076 | -2.7663
-0.56793 | -3.5325 | -0.0042515 | -0.56788 | -3.5322 | -0.0036835 | -3.5322 | -0.000568 | -0.0049008 | -1.7046 | -2.8015
-0.56764 | -3.5307 | -0.0042485 | -0.56763 | -3.5307 | -0.0036815 | -3.5307 | -0.000567 | -0.0048921 | -1.7016 | -2.6271
-0.56738 | -3.5291 | -0.0042445 | -0.56737 | -3.5291 | -0.0036785 | -3.5291 | -0.000566 | -0.0048835 | -1.6986 | -2.7176
-0.56713 | -3.5276 | -0.0042435 | -0.56709 | -3.5273 | -0.0036765 | -3.5273 | -0.000567 | -0.0048921 | -1.7016 | -3.0137
-0.56686 | -3.5259 | -0.0042385 | -0.56681 | -3.5256 | -0.0036745 | -3.5256 | -0.000564 | -0.0048663 | -1.6926 | -2.9028
-0.56661 | -3.5243 | -0.0042355 | -0.56659 | -3.5242 | -0.0036705 | -3.5242 | -0.000565 | -0.0048749 | -1.6956 | -2.3498
-0.56633 | -3.5226 | -0.0042315 | -0.5663 | -3.5224 | -0.0036695 | -3.5224 | -0.000562 | -0.004849 | -1.6866 | -3.0293
-0.56605 | -3.5208 | -0.0042335 | -0.56603 | -3.5207 | -0.0036685 | -3.5207 | -0.000565 | -0.0048749 | -1.6956 | -2.861
-0.5658 | -3.5193 | -0.0042385 | -0.56576 | -3.519 | -0.0036625 | -3.519 | -0.000576 | -0.0049698 | -1.7286 | -2.8966
-0.56555 | -3.5177 | -0.0042345 | -0.56553 | -3.5176 | -0.0036635 | -3.5176 | -0.000571 | -0.0049267 | -1.7136 | -2.4622
-0.56527 | -3.516 | -0.0042315 | -0.56523 | -3.5157 | -0.0036595 | -3.5157 | -0.000572 | -0.0049353 | -1.7166 | -3.2003
-0.56497 | -3.5141 | -0.0042305 | -0.56499 | -3.5142 | -0.0036555 | -3.5142 | -0.000575 | -0.0049612 | -1.7256 | -2.5799
-0.56472 | -3.5126 | -0.0042295 | -0.56471 | -3.5125 | -0.0036535 | -3.5125 | -0.000576 | -0.0049698 | -1.7286 | -2.9327
-0.56447 | -3.511 | -0.0042275 | -0.56444 | -3.5108 | -0.0036475 | -3.5108 | -0.00058 | -0.0050043 | -1.7406 | -3.021
-0.56419 | -3.5093 | -0.0042265 | -0.56417 | -3.5091 | -0.0036455 | -3.5091 | -0.000581 | -0.0050129 | -1.7436 | -2.8606
-0.56393 | -3.5077 | -0.0042255 | -0.56391 | -3.5075 | -0.0036495 | -3.5075 | -0.000576 | -0.0049698 | -1.7286 | -2.8184
-0.56368 | -3.5061 | -0.0042235 | -0.56363 | -3.5058 | -0.0036545 | -3.5058 | -0.000569 | -0.0049094 | -1.7076 | -2.9388
-0.56341 | -3.5044 | -0.0042225 | -0.5634 | -3.5043 | -0.0036495 | -3.5043 | -0.000573 | -0.0049439 | -1.7196 | -2.5154
-0.56313 | -3.5027 | -0.0042205 | -0.56311 | -3.5025 | -0.0036465 | -3.5025 | -0.000574 | -0.0049525 | -1.7226 | -3.1259
-0.56288 | -3.5011 | -0.0042175 | -0.56284 | -3.5009 | -0.0036445 | -3.5009 | -0.000573 | -0.0049439 | -1.7196 | -2.8476 | -3.5 | -1.7228
-0.56262 | -3.4995 | -0.0042165 | -0.56258 | -3.4992 | -0.0036415 | -3.4992 | -0.000575 | -0.0049612 | -1.7256 | -2.8072
-0.56234 | -3.4978 | -0.0042135 | -0.56232 | -3.4976 | -0.0036405 | -3.4976 | -0.000573 | -0.0049439 | -1.7196 | -2.7643
-0.56208 | -3.4961 | -0.0042135 | -0.56207 | -3.4961 | -0.0036385 | -3.4961 | -0.000575 | -0.0049612 | -1.7256 | -2.7
-0.56182 | -3.4945 | -0.0042125 | -0.5618 | -3.4944 | -0.0036365 | -3.4944 | -0.000576 | -0.0049698 | -1.7286 | -2.9327
-0.56156 | -3.4929 | -0.0042095 | -0.56153 | -3.4927 | -0.0036365 | -3.4927 | -0.000573 | -0.0049439 | -1.7196 | -2.8847
-0.56128 | -3.4912 | -0.0042095 | -0.56127 | -3.4911 | -0.0036345 | -3.4911 | -0.000575 | -0.0049612 | -1.7256 | -2.7643
-0.56102 | -3.4895 | -0.0042065 | -0.56099 | -3.4894 | -0.0036335 | -3.4894 | -0.000573 | -0.0049439 | -1.7196 | -3
-0.56075 | -3.4879 | -0.0042055 | -0.56073 | -3.4877 | -0.0036285 | -3.4877 | -0.000577 | -0.0049784 | -1.7316 | -2.8228
-0.56049 | -3.4863 | -0.0042015 | -0.56046 | -3.486 | -0.0036275 | -3.486 | -0.000574 | -0.0049525 | -1.7226 | -2.879
-0.56022 | -3.4846 | -0.0042015 | -0.56018 | -3.4843 | -0.0036275 | -3.4843 | -0.000574 | -0.0049525 | -1.7226 | -2.9572
-0.55994 | -3.4828 | -0.0041975 | -0.55993 | -3.4828 | -0.0036265 | -3.4828 | -0.000571 | -0.0049267 | -1.7136 | -2.693
-0.5597 | -3.4813 | -0.0041965 | -0.55967 | -3.4811 | -0.0036265 | -3.4811 | -0.00057 | -0.004918 | -1.7106 | -2.7794
-0.55944 | -3.4797 | -0.0041945 | -0.55939 | -3.4794 | -0.0036225 | -3.4794 | -0.000572 | -0.0049353 | -1.7166 | -2.9631
-0.55917 | -3.4781 | -0.0041925 | -0.55912 | -3.4777 | -0.0036215 | -3.4777 | -0.000571 | -0.0049267 | -1.7136 | -2.859
-0.55889 | -3.4763 | -0.0041905 | -0.55888 | -3.4762 | -0.0036195 | -3.4762 | -0.000571 | -0.0049267 | -1.7136 | -2.5793
-0.55864 | -3.4747 | -0.0041875 | -0.55861 | -3.4745 | -0.0036195 | -3.4745 | -0.000568 | -0.0049008 | -1.7046 | -2.8915
-0.55837 | -3.4731 | -0.0041855 | -0.55834 | -3.4729 | -0.0036145 | -3.4729 | -0.000571 | -0.0049267 | -1.7136 | -2.8596
-0.55809 | -3.4713 | -0.0041835 | -0.55809 | -3.4713 | -0.0036135 | -3.4713 | -0.00057 | -0.004918 | -1.7106 | -2.6197
-0.55783 | -3.4697 | -0.0041775 | -0.55781 | -3.4696 | -0.0036115 | -3.4696 | -0.000566 | -0.0048835 | -1.6986 | -2.9899
-0.55756 | -3.468 | -0.0041775 | -0.55755 | -3.468 | -0.0036105 | -3.468 | -0.000567 | -0.0048921 | -1.7016 | -2.7811
-0.55729 | -3.4663 | -0.0041785 | -0.55728 | -3.4663 | -0.0036075 | -3.4663 | -0.000571 | -0.0049267 | -1.7136 | -2.8252
-0.55705 | -3.4648 | -0.0041835 | -0.55701 | -3.4646 | -0.0036055 | -3.4646 | -0.000578 | -0.0049871 | -1.7346 | -2.9061
-0.55678 | -3.4632 | -0.0041855 | -0.55676 | -3.463 | -0.0036015 | -3.463 | -0.000584 | -0.0050388 | -1.7526 | -2.733
-0.5565 | -3.4614 | -0.0041815 | -0.5565 | -3.4614 | -0.0035995 | -3.4614 | -0.000582 | -0.0050216 | -1.7466 | -2.8294
-0.55625 | -3.4599 | -0.0041765 | -0.55623 | -3.4598 | -0.0035985 | -3.4598 | -0.000578 | -0.0049871 | -1.7346 | -2.8907
-0.556 | -3.4583 | -0.0041745 | -0.55596 | -3.4581 | -0.0035955 | -3.4581 | -0.000579 | -0.0049957 | -1.7376 | -2.9804
-0.55572 | -3.4566 | -0.0041745 | -0.55571 | -3.4565 | -0.0035925 | -3.4565 | -0.000582 | -0.0050216 | -1.7466 | -2.6331
-0.55545 | -3.4549 | -0.0041725 | -0.55543 | -3.4548 | -0.0035885 | -3.4548 | -0.000584 | -0.0050388 | -1.7526 | -3.1124
-0.55517 | -3.4531 | -0.0041705 | -0.55515 | -3.453 | -0.0035835 | -3.453 | -0.000587 | -0.0050647 | -1.7616 | -3.0602
-0.55491 | -3.4515 | -0.0041695 | -0.5549 | -3.4515 | -0.0035815 | -3.4515 | -0.000588 | -0.0050733 | -1.7646 | -2.6868
-0.55465 | -3.4499 | -0.0041695 | -0.55461 | -3.4497 | -0.0035805 | -3.4497 | -0.000589 | -0.005082 | -1.7676 | -3.2406
-0.5544 | -3.4483 | -0.0041675 | -0.55437 | -3.4482 | -0.0035825 | -3.4482 | -0.000585 | -0.0050475 | -1.7556 | -2.564
-0.55414 | -3.4467 | -0.0041665 | -0.55408 | -3.4464 | -0.0035865 | -3.4464 | -0.00058 | -0.0050043 | -1.7406 | -3.2184
-0.55387 | -3.445 | -0.0041635 | -0.55383 | -3.4448 | -0.0035875 | -3.4448 | -0.000576 | -0.0049698 | -1.7286 | -2.6649
-0.55357 | -3.4432 | -0.0041625 | -0.55357 | -3.4432 | -0.0035815 | -3.4432 | -0.000581 | -0.0050129 | -1.7436 | -2.786
-0.55334 | -3.4418 | -0.0041605 | -0.55331 | -3.4416 | -0.0035795 | -3.4416 | -0.000581 | -0.0050129 | -1.7436 | -2.874
-0.55305 | -3.44 | -0.0041575 | -0.55304 | -3.4399 | -0.0035775 | -3.4399 | -0.00058 | -0.0050043 | -1.7406 | -2.9365
-0.5528 | -3.4384 | -0.0041575 | -0.55277 | -3.4383 | -0.0035755 | -3.4383 | -0.000582 | -0.0050216 | -1.7466 | -2.8523
-0.55253 | -3.4368 | -0.0041555 | -0.55252 | -3.4367 | -0.0035755 | -3.4367 | -0.00058 | -0.0050043 | -1.7406 | -2.7764
-0.55226 | -3.4351 | -0.0041545 | -0.55221 | -3.4347 | -0.0035725 | -3.4347 | -0.000582 | -0.0050216 | -1.7466 | -3.3403
-0.552 | -3.4335 | -0.0041535 | -0.55198 | -3.4333 | -0.0035725 | -3.4333 | -0.000581 | -0.0050129 | -1.7436 | -2.5182
-0.55171 | -3.4317 | -0.0041495 | -0.55169 | -3.4315 | -0.0035715 | -3.4315 | -0.000578 | -0.0049871 | -1.7346 | -3.1478
-0.55146 | -3.4301 | -0.0041485 | -0.55143 | -3.4299 | -0.0035675 | -3.4299 | -0.000581 | -0.0050129 | -1.7436 | -2.8125
-0.55119 | -3.4284 | -0.0041475 | -0.55116 | -3.4282 | -0.0035655 | -3.4282 | -0.000582 | -0.0050216 | -1.7466 | -2.8547
-0.55092 | -3.4268 | -0.0041455 | -0.55091 | -3.4267 | -0.0035645 | -3.4267 | -0.000581 | -0.0050129 | -1.7436 | -2.7353
-0.55069 | -3.4253 | -0.0041425 | -0.55063 | -3.4249 | -0.0035615 | -3.4249 | -0.000581 | -0.0050129 | -1.7436 | -3.0692
-0.55037 | -3.4233 | -0.0041425 | -0.5504 | -3.4235 | -0.0035595 | -3.4235 | -0.000583 | -0.0050302 | -1.7496 | -2.4552
-0.55013 | -3.4218 | -0.0041425 | -0.55012 | -3.4218 | -0.0035565 | -3.4218 | -0.000586 | -0.0050561 | -1.7586 | -3.0549
-0.54987 | -3.4202 | -0.0041405 | -0.54984 | -3.42 | -0.0035545 | -3.42 | -0.000586 | -0.0050561 | -1.7586 | -3.0846
-0.54961 | -3.4185 | -0.0041395 | -0.5496 | -3.4185 | -0.0035545 | -3.4185 | -0.000585 | -0.0050475 | -1.7556 | -2.6121
-0.54935 | -3.417 | -0.0041365 | -0.54932 | -3.4168 | -0.0035525 | -3.4168 | -0.000584 | -0.0050388 | -1.7526 | -3.0658
-0.54907 | -3.4152 | -0.0041345 | -0.54904 | -3.415 | -0.0035485 | -3.415 | -0.000586 | -0.0050561 | -1.7586 | -3.1121
-0.54881 | -3.4136 | -0.0041325 | -0.54879 | -3.4135 | -0.0035475 | -3.4135 | -0.000585 | -0.0050475 | -1.7556 | -2.6448
-0.54853 | -3.4119 | -0.0041315 | -0.54851 | -3.4117 | -0.0035465 | -3.4117 | -0.000585 | -0.0050475 | -1.7556 | -3.134
-0.54827 | -3.4102 | -0.0041305 | -0.54826 | -3.4102 | -0.0035445 | -3.4102 | -0.000586 | -0.0050561 | -1.7586 | -2.7432
-0.548 | -3.4085 | -0.0041295 | -0.54799 | -3.4085 | -0.0035445 | -3.4085 | -0.000585 | -0.0050475 | -1.7556 | -2.9618
-0.54775 | -3.407 | -0.0041285 | -0.54772 | -3.4068 | -0.0035445 | -3.4068 | -0.000584 | -0.0050388 | -1.7526 | -2.8913
-0.54749 | -3.4054 | -0.0041275 | -0.54746 | -3.4052 | -0.0035415 | -3.4052 | -0.000586 | -0.0050561 | -1.7586 | -2.7955
-0.54722 | -3.4037 | -0.0041245 | -0.5472 | -3.4036 | -0.0035405 | -3.4036 | -0.000584 | -0.0050388 | -1.7526 | -2.8501
-0.54692 | -3.4018 | -0.0041225 | -0.54691 | -3.4018 | -0.0035415 | -3.4018 | -0.000581 | -0.0050129 | -1.7436 | -3.2076
-0.54669 | -3.4004 | -0.0041215 | -0.54666 | -3.4002 | -0.0035405 | -3.4002 | -0.000581 | -0.0050129 | -1.7436 | -2.6896
-0.54641 | -3.3987 | -0.0041185 | -0.54638 | -3.3985 | -0.0035365 | -3.3985 | -0.000582 | -0.0050216 | -1.7466 | -3.0718
-0.54617 | -3.3971 | -0.0041185 | -0.54613 | -3.3969 | -0.0035335 | -3.3969 | -0.000585 | -0.0050475 | -1.7556 | -2.7012
-0.54589 | -3.3954 | -0.0041165 | -0.54587 | -3.3953 | -0.0035315 | -3.3953 | -0.000585 | -0.0050475 | -1.7556 | -2.8173
-0.5456 | -3.3936 | -0.0041145 | -0.5456 | -3.3936 | -0.0035305 | -3.3936 | -0.000584 | -0.0050388 | -1.7526 | -3.0113
-0.54534 | -3.392 | -0.0041115 | -0.54533 | -3.3919 | -0.0035295 | -3.3919 | -0.000582 | -0.0050216 | -1.7466 | -2.9165
-0.54507 | -3.3903 | -0.0041105 | -0.54506 | -3.3903 | -0.0035275 | -3.3903 | -0.000583 | -0.0050302 | -1.7496 | -2.8923
-0.54482 | -3.3887 | -0.0041085 | -0.54479 | -3.3886 | -0.0035275 | -3.3886 | -0.000581 | -0.0050129 | -1.7436 | -2.9658
-0.54454 | -3.387 | -0.0041065 | -0.54454 | -3.3871 | -0.0035255 | -3.3871 | -0.000581 | -0.0050129 | -1.7436 | -2.6679
-0.54427 | -3.3854 | -0.0041055 | -0.54426 | -3.3853 | -0.0035225 | -3.3853 | -0.000583 | -0.0050302 | -1.7496 | -3.0527
-0.54402 | -3.3838 | -0.0041025 | -0.544 | -3.3837 | -0.0035215 | -3.3837 | -0.000581 | -0.0050129 | -1.7436 | -2.868
-0.54375 | -3.3821 | -0.0041015 | -0.54372 | -3.3819 | -0.0035185 | -3.3819 | -0.000583 | -0.0050302 | -1.7496 | -3.0201
-0.54349 | -3.3805 | -0.0040985 | -0.54349 | -3.3805 | -0.0035165 | -3.3805 | -0.000582 | -0.0050216 | -1.7466 | -2.5334
-0.54322 | -3.3788 | -0.0040975 | -0.54319 | -3.3787 | -0.0035155 | -3.3787 | -0.000582 | -0.0050216 | -1.7466 | -3.1722
-0.54297 | -3.3772 | -0.0040965 | -0.54292 | -3.377 | -0.0035135 | -3.377 | -0.000583 | -0.0050302 | -1.7496 | -2.9901
-0.54272 | -3.3757 | -0.0040925 | -0.54268 | -3.3755 | -0.0035125 | -3.3755 | -0.00058 | -0.0050043 | -1.7406 | -2.5942
-0.54244 | -3.374 | -0.0040885 | -0.54241 | -3.3738 | -0.0035095 | -3.3738 | -0.000579 | -0.0049957 | -1.7376 | -2.9314
-0.54216 | -3.3723 | -0.0040865 | -0.54214 | -3.3721 | -0.0035095 | -3.3721 | -0.000577 | -0.0049784 | -1.7316 | -2.9023
-0.54189 | -3.3706 | -0.0040825 | -0.54187 | -3.3704 | -0.0035065 | -3.3704 | -0.000576 | -0.0049698 | -1.7286 | -2.9055
-0.54164 | -3.369 | -0.0040825 | -0.5416 | -3.3688 | -0.0035025 | -3.3688 | -0.00058 | -0.0050043 | -1.7406 | -2.8807
-0.54136 | -3.3673 | -0.0040795 | -0.54135 | -3.3672 | -0.0035015 | -3.3672 | -0.000578 | -0.0049871 | -1.7346 | -2.7344
-0.54111 | -3.3657 | -0.0040885 | -0.54106 | -3.3654 | -0.0034995 | -3.3654 | -0.000589 | -0.005082 | -1.7676 | -3.1259
-0.54084 | -3.364 | -0.0040855 | -0.54082 | -3.3639 | -0.0034985 | -3.3639 | -0.000587 | -0.0050647 | -1.7616 | -2.6781
-0.54056 | -3.3623 | -0.0040825 | -0.54055 | -3.3622 | -0.0034965 | -3.3622 | -0.000586 | -0.0050561 | -1.7586 | -2.9012
-0.5403 | -3.3607 | -0.0040805 | -0.54027 | -3.3605 | -0.0034955 | -3.3605 | -0.000585 | -0.0050475 | -1.7556 | -3.082
-0.54004 | -3.359 | -0.0040775 | -0.54001 | -3.3589 | -0.0034945 | -3.3589 | -0.000583 | -0.0050302 | -1.7496 | -2.8561
-0.53977 | -3.3574 | -0.0040765 | -0.53976 | -3.3573 | -0.0034905 | -3.3573 | -0.000586 | -0.0050561 | -1.7586 | -2.7167
-0.5395 | -3.3557 | -0.0040745 | -0.53949 | -3.3556 | -0.0034915 | -3.3556 | -0.000583 | -0.0050302 | -1.7496 | -3.0004
-0.53922 | -3.354 | -0.0040745 | -0.53921 | -3.3539 | -0.0034885 | -3.3539 | -0.000586 | -0.0050561 | -1.7586 | -2.9567
-0.53897 | -3.3524 | -0.0040735 | -0.53894 | -3.3522 | -0.0034865 | -3.3522 | -0.000587 | -0.0050647 | -1.7616 | -2.9669
-0.53873 | -3.3509 | -0.0040715 | -0.53867 | -3.3505 | -0.0034855 | -3.3505 | -0.000586 | -0.0050561 | -1.7586 | -2.9778
-0.53845 | -3.3492 | -0.0040685 | -0.5384 | -3.3488 | -0.0034835 | -3.3488 | -0.000585 | -0.0050475 | -1.7556 | -2.9727
-0.53819 | -3.3475 | -0.0040675 | -0.53814 | -3.3472 | -0.0034835 | -3.3472 | -0.000584 | -0.0050388 | -1.7526 | -2.8585
-0.53792 | -3.3459 | -0.0040655 | -0.53787 | -3.3455 | -0.0034785 | -3.3455 | -0.000587 | -0.0050647 | -1.7616 | -2.9727
-0.53767 | -3.3443 | -0.0040635 | -0.5376 | -3.3439 | -0.0034775 | -3.3439 | -0.000586 | -0.0050561 | -1.7586 | -2.9231
-0.53739 | -3.3425 | -0.0040645 | -0.53735 | -3.3423 | -0.0034735 | -3.3423 | -0.000591 | -0.0050992 | -1.7736 | -2.7792
-0.53712 | -3.3409 | -0.0040625 | -0.5371 | -3.3408 | -0.0034705 | -3.3408 | -0.000592 | -0.0051079 | -1.7766 | -2.683
-0.53686 | -3.3393 | -0.0040595 | -0.53682 | -3.339 | -0.0034695 | -3.339 | -0.00059 | -0.0050906 | -1.7706 | -3.122
-0.53659 | -3.3376 | -0.0040585 | -0.53656 | -3.3374 | -0.0034655 | -3.3374 | -0.000593 | -0.0051165 | -1.7796 | -2.8928
-0.53633 | -3.336 | -0.0040555 | -0.53628 | -3.3357 | -0.0034645 | -3.3357 | -0.000591 | -0.0050992 | -1.7736 | -3.0389
-0.53605 | -3.3342 | -0.0040535 | -0.53603 | -3.3341 | -0.0034625 | -3.3341 | -0.000591 | -0.0050992 | -1.7736 | -2.769
-0.53578 | -3.3326 | -0.0040505 | -0.53575 | -3.3323 | -0.0034615 | -3.3323 | -0.000589 | -0.005082 | -1.7676 | -3.1498
-0.53552 | -3.3309 | -0.0040455 | -0.53549 | -3.3307 | -0.0034575 | -3.3307 | -0.000588 | -0.0050733 | -1.7646 | -2.8122
-0.53524 | -3.3292 | -0.0040435 | -0.53524 | -3.3292 | -0.0034575 | -3.3292 | -0.000586 | -0.0050561 | -1.7586 | -2.7612
-0.53501 | -3.3278 | -0.0040395 | -0.53497 | -3.3275 | -0.0034565 | -3.3275 | -0.000583 | -0.0050302 | -1.7496 | -2.9349
-0.53473 | -3.326 | -0.0040435 | -0.5347 | -3.3258 | -0.0034535 | -3.3258 | -0.00059 | -0.0050906 | -1.7706 | -2.945
-0.53447 | -3.3244 | -0.0040465 | -0.53444 | -3.3242 | -0.0034525 | -3.3242 | -0.000594 | -0.0051251 | -1.7826 | -2.8621
-0.5342 | -3.3227 | -0.0040405 | -0.53416 | -3.3225 | -0.0034515 | -3.3225 | -0.000589 | -0.005082 | -1.7676 | -3.0915
-0.53395 | -3.3211 | -0.0040405 | -0.53392 | -3.321 | -0.0034485 | -3.321 | -0.000592 | -0.0051079 | -1.7766 | -2.7115
-0.53367 | -3.3194 | -0.0040395 | -0.53363 | -3.3192 | -0.0034485 | -3.3192 | -0.000591 | -0.0050992 | -1.7736 | -3.1357
-0.53341 | -3.3178 | -0.0040395 | -0.53338 | -3.3176 | -0.0034445 | -3.3176 | -0.000595 | -0.0051337 | -1.7856 | -2.8005
-0.53313 | -3.3161 | -0.0040385 | -0.53313 | -3.316 | -0.0034455 | -3.316 | -0.000593 | -0.0051165 | -1.7796 | -2.783
-0.53285 | -3.3143 | -0.0040375 | -0.53283 | -3.3142 | -0.0034415 | -3.3142 | -0.000596 | -0.0051424 | -1.7886 | -3.318
-0.53261 | -3.3129 | -0.0040335 | -0.53261 | -3.3129 | -0.0034395 | -3.3129 | -0.000594 | -0.0051251 | -1.7826 | -2.3657
-0.53232 | -3.311 | -0.0040315 | -0.5323 | -3.3109 | -0.0034395 | -3.3109 | -0.000592 | -0.0051079 | -1.7766 | -3.4646
-0.53206 | -3.3094 | -0.0040305 | -0.53204 | -3.3093 | -0.0034405 | -3.3093 | -0.00059 | -0.0050906 | -1.7706 | -2.9234
-0.5318 | -3.3078 | -0.0040295 | -0.53177 | -3.3076 | -0.0034345 | -3.3076 | -0.000595 | -0.0051337 | -1.7856 | -3.0083
-0.53155 | -3.3062 | -0.0040285 | -0.5315 | -3.3059 | -0.0034285 | -3.3059 | -0.0006 | -0.0051769 | -1.8006 | -2.9444
-0.53126 | -3.3044 | -0.0040255 | -0.53126 | -3.3044 | -0.0034245 | -3.3044 | -0.000601 | -0.0051855 | -1.8036 | -2.6902
-0.531 | -3.3028 | -0.0040245 | -0.53099 | -3.3028 | -0.0034235 | -3.3028 | -0.000601 | -0.0051855 | -1.8036 | -3.0402
-0.53074 | -3.3012 | -0.0040205 | -0.53071 | -3.301 | -0.0034235 | -3.301 | -0.000597 | -0.005151 | -1.7916 | -3.1307
-0.53049 | -3.2996 | -0.0040195 | -0.53044 | -3.2994 | -0.0034235 | -3.2994 | -0.000596 | -0.0051424 | -1.7886 | -2.9729
-0.53021 | -3.2979 | -0.0040155 | -0.53018 | -3.2977 | -0.0034225 | -3.2977 | -0.000593 | -0.0051165 | -1.7796 | -2.8742
-0.52993 | -3.2961 | -0.0040125 | -0.52991 | -3.2961 | -0.0034215 | -3.2961 | -0.000591 | -0.0050992 | -1.7736 | -2.9836
-0.52968 | -3.2946 | -0.0040085 | -0.52965 | -3.2944 | -0.0034205 | -3.2944 | -0.000588 | -0.0050733 | -1.7646 | -2.96
-0.5294 | -3.2929 | -0.0040145 | -0.52939 | -3.2928 | -0.0034195 | -3.2928 | -0.000595 | -0.0051337 | -1.7856 | -2.8486
-0.52915 | -3.2913 | -0.0040145 | -0.52911 | -3.291 | -0.0034185 | -3.291 | -0.000596 | -0.0051424 | -1.7886 | -3.1124
-0.52888 | -3.2896 | -0.0040105 | -0.52886 | -3.2895 | -0.0034175 | -3.2895 | -0.000593 | -0.0051165 | -1.7796 | -2.7521
-0.52861 | -3.288 | -0.0040105 | -0.5286 | -3.2879 | -0.0034155 | -3.2879 | -0.000595 | -0.0051337 | -1.7856 | -2.8717
-0.52834 | -3.2863 | -0.0040075 | -0.52835 | -3.2863 | -0.0034145 | -3.2863 | -0.000593 | -0.0051165 | -1.7796 | -2.7498
-0.52807 | -3.2846 | -0.0040065 | -0.52806 | -3.2845 | -0.0034105 | -3.2845 | -0.000596 | -0.0051424 | -1.7886 | -3.2626
-0.52782 | -3.2831 | -0.0040055 | -0.52781 | -3.283 | -0.0034095 | -3.283 | -0.000596 | -0.0051424 | -1.7886 | -2.759
-0.52756 | -3.2814 | -0.0040035 | -0.52752 | -3.2812 | -0.0034055 | -3.2812 | -0.000598 | -0.0051596 | -1.7946 | -3.2428
-0.52729 | -3.2797 | -0.0040005 | -0.52727 | -3.2796 | -0.0034035 | -3.2796 | -0.000597 | -0.005151 | -1.7916 | -2.7771
-0.52703 | -3.2781 | -0.0040015 | -0.52701 | -3.278 | -0.0034025 | -3.278 | -0.000599 | -0.0051682 | -1.7976 | -2.9022
-0.52676 | -3.2765 | -0.0039975 | -0.52674 | -3.2763 | -0.0034005 | -3.2763 | -0.000597 | -0.005151 | -1.7916 | -3.0585
-0.52651 | -3.2749 | -0.0039975 | -0.52647 | -3.2746 | -0.0033985 | -3.2746 | -0.000599 | -0.0051682 | -1.7976 | -2.9915
-0.52624 | -3.2732 | -0.0039945 | -0.52621 | -3.2731 | -0.0033965 | -3.2731 | -0.000598 | -0.0051596 | -1.7946 | -2.8265
-0.52596 | -3.2715 | -0.0039935 | -0.52596 | -3.2715 | -0.0033945 | -3.2715 | -0.000599 | -0.0051682 | -1.7976 | -2.8376
-0.5257 | -3.2699 | -0.0039915 | -0.52569 | -3.2698 | -0.0033945 | -3.2698 | -0.000597 | -0.005151 | -1.7916 | -3.0139
-0.52544 | -3.2682 | -0.0039895 | -0.52541 | -3.268 | -0.0033925 | -3.268 | -0.000597 | -0.005151 | -1.7916 | -3.176
-0.52516 | -3.2665 | -0.0039865 | -0.52515 | -3.2664 | -0.0033905 | -3.2664 | -0.000596 | -0.0051424 | -1.7886 | -2.8616
-0.52491 | -3.265 | -0.0039835 | -0.52489 | -3.2648 | -0.0033885 | -3.2648 | -0.000595 | -0.0051337 | -1.7856 | -2.8901
-0.52462 | -3.2632 | -0.0039815 | -0.52463 | -3.2632 | -0.0033855 | -3.2632 | -0.000596 | -0.0051424 | -1.7886 | -2.9235
-0.52436 | -3.2615 | -0.0039765 | -0.52432 | -3.2613 | -0.0033865 | -3.2613 | -0.00059 | -0.0050906 | -1.7706 | -3.365
-0.52409 | -3.2598 | -0.0039745 | -0.52409 | -3.2598 | -0.0033815 | -3.2598 | -0.000593 | -0.0051165 | -1.7796 | -2.5726
-0.52383 | -3.2582 | -0.0039815 | -0.52382 | -3.2582 | -0.0033735 | -3.2582 | -0.000608 | -0.0052459 | -1.8246 | -2.9704
-0.52359 | -3.2567 | -0.0039815 | -0.52355 | -3.2565 | -0.0033695 | -3.2565 | -0.000612 | -0.0052804 | -1.8366 | -3.0743
-0.52333 | -3.2551 | -0.0039785 | -0.52328 | -3.2548 | -0.0033705 | -3.2548 | -0.000608 | -0.0052459 | -1.8246 | -3.0857
-0.52305 | -3.2534 | -0.0039755 | -0.52304 | -3.2533 | -0.0033715 | -3.2533 | -0.000604 | -0.0052114 | -1.8126 | -2.7601
-0.52279 | -3.2517 | -0.0039735 | -0.52275 | -3.2515 | -0.0033705 | -3.2515 | -0.000603 | -0.0052028 | -1.8096 | -3.1993
-0.52251 | -3.25 | -0.0039715 | -0.5225 | -3.25 | -0.0033715 | -3.25 | -0.0006 | -0.0051769 | -1.8006 | -2.8294
-0.52223 | -3.2483 | -0.0039705 | -0.52223 | -3.2482 | -0.0033705 | -3.2482 | -0.0006 | -0.0051769 | -1.8006 | -3.1023
-0.52197 | -3.2467 | -0.0039685 | -0.52198 | -3.2467 | -0.0033685 | -3.2467 | -0.0006 | -0.0051769 | -1.8006 | -2.7999
-0.5217 | -3.2449 | -0.0039665 | -0.52171 | -3.245 | -0.0033665 | -3.245 | -0.0006 | -0.0051769 | -1.8006 | -3.0127
-0.52145 | -3.2434 | -0.0039665 | -0.52144 | -3.2434 | -0.0033655 | -3.2434 | -0.000601 | -0.0051855 | -1.8036 | -2.9816
-0.52117 | -3.2417 | -0.0039645 | -0.52116 | -3.2416 | -0.0033665 | -3.2416 | -0.000598 | -0.0051596 | -1.7946 | -3.1669
-0.52091 | -3.24 | -0.0039625 | -0.52091 | -3.2401 | -0.0033645 | -3.2401 | -0.000598 | -0.0051596 | -1.7946 | -2.7571
-0.52066 | -3.2385 | -0.0039635 | -0.52063 | -3.2383 | -0.0033625 | -3.2383 | -0.000601 | -0.0051855 | -1.8036 | -3.0998
-0.52038 | -3.2368 | -0.0039605 | -0.52038 | -3.2368 | -0.0033615 | -3.2368 | -0.000599 | -0.0051682 | -1.7976 | -2.8335
-0.52012 | -3.2351 | -0.0039595 | -0.5201 | -3.235 | -0.0033565 | -3.235 | -0.000603 | -0.0052028 | -1.8096 | -3.1299
-0.51985 | -3.2335 | -0.0039575 | -0.51984 | -3.2334 | -0.0033535 | -3.2334 | -0.000604 | -0.0052114 | -1.8126 | -2.9627
-0.51959 | -3.2319 | -0.0039565 | -0.51956 | -3.2316 | -0.0033505 | -3.2316 | -0.000606 | -0.0052286 | -1.8186 | -3.1847
-0.51932 | -3.2302 | -0.0039545 | -0.51929 | -3.23 | -0.0033495 | -3.23 | -0.000605 | -0.00522 | -1.8156 | -3.0517
-0.51907 | -3.2286 | -0.0039515 | -0.51905 | -3.2285 | -0.0033475 | -3.2285 | -0.000604 | -0.0052114 | -1.8126 | -2.6855
-0.51879 | -3.2268 | -0.0039485 | -0.51877 | -3.2268 | -0.0033475 | -3.2268 | -0.000601 | -0.0051855 | -1.8036 | -3.0928
-0.51853 | -3.2253 | -0.0039445 | -0.51853 | -3.2252 | -0.0033455 | -3.2252 | -0.000599 | -0.0051682 | -1.7976 | -2.7663
-0.51827 | -3.2236 | -0.0039405 | -0.51826 | -3.2236 | -0.0033425 | -3.2236 | -0.000598 | -0.0051596 | -1.7946 | -3.0276
-0.51801 | -3.222 | -0.0039355 | -0.51797 | -3.2218 | -0.0033415 | -3.2218 | -0.000594 | -0.0051251 | -1.7826 | -3.1262
-0.51772 | -3.2202 | -0.0039425 | -0.5177 | -3.2201 | -0.0033405 | -3.2201 | -0.000602 | -0.0051941 | -1.8066 | -3.1255
-0.51746 | -3.2186 | -0.0039425 | -0.51745 | -3.2185 | -0.0033365 | -3.2185 | -0.000606 | -0.0052286 | -1.8186 | -2.8186
-0.51718 | -3.2169 | -0.0039375 | -0.51721 | -3.2171 | -0.0033375 | -3.2171 | -0.0006 | -0.0051769 | -1.8006 | -2.6339
-0.51693 | -3.2153 | -0.0039375 | -0.51691 | -3.2152 | -0.0033385 | -3.2152 | -0.000599 | -0.0051682 | -1.7976 | -3.3795
-0.51667 | -3.2137 | -0.0039365 | -0.51665 | -3.2136 | -0.0033315 | -3.2136 | -0.000605 | -0.00522 | -1.8156 | -2.9216
-0.5164 | -3.212 | -0.0039355 | -0.51638 | -3.2119 | -0.0033235 | -3.2119 | -0.000612 | -0.0052804 | -1.8366 | -3.0213
-0.51612 | -3.2103 | -0.0039335 | -0.51613 | -3.2103 | -0.0033225 | -3.2103 | -0.000611 | -0.0052718 | -1.8336 | -2.9221
-0.51584 | -3.2085 | -0.0039325 | -0.51585 | -3.2086 | -0.0033235 | -3.2086 | -0.000609 | -0.0052545 | -1.8276 | -3.1199
-0.51559 | -3.2069 | -0.0039305 | -0.51559 | -3.207 | -0.0033215 | -3.207 | -0.000609 | -0.0052545 | -1.8276 | -3.0011
-0.51533 | -3.2053 | -0.0039285 | -0.51531 | -3.2052 | -0.0033225 | -3.2052 | -0.000606 | -0.0052286 | -1.8186 | -3.1298
-0.51507 | -3.2038 | -0.0039295 | -0.51504 | -3.2036 | -0.0033215 | -3.2036 | -0.000608 | -0.0052459 | -1.8246 | -3.0819
-0.5148 | -3.2021 | -0.0039275 | -0.51479 | -3.202 | -0.0033195 | -3.202 | -0.000608 | -0.0052459 | -1.8246 | -2.8713
-0.51452 | -3.2003 | -0.0039245 | -0.51451 | -3.2003 | -0.0033185 | -3.2003 | -0.000606 | -0.0052286 | -1.8186 | -3.1385
-0.51428 | -3.1988 | -0.0039255 | -0.51425 | -3.1986 | -0.0033185 | -3.1986 | -0.000607 | -0.0052373 | -1.8216 | -2.9322
-0.514 | -3.1971 | -0.0039215 | -0.51398 | -3.197 | -0.0033175 | -3.197 | -0.000604 | -0.0052114 | -1.8126 | -3.0517
-0.51375 | -3.1955 | -0.0039205 | -0.51372 | -3.1954 | -0.0033155 | -3.1954 | -0.000605 | -0.00522 | -1.8156 | -2.9225
-0.51347 | -3.1938 | -0.0039195 | -0.51346 | -3.1937 | -0.0033145 | -3.1937 | -0.000605 | -0.00522 | -1.8156 | -2.9927
-0.51318 | -3.192 | -0.0039165 | -0.5132 | -3.1921 | -0.0033125 | -3.1921 | -0.000604 | -0.0052114 | -1.8126 | -2.9451
-0.51294 | -3.1905 | -0.0039135 | -0.51294 | -3.1905 | -0.0033105 | -3.1905 | -0.000603 | -0.0052028 | -1.8096 | -2.8726
-0.51266 | -3.1888 | -0.0039125 | -0.51267 | -3.1888 | -0.0033095 | -3.1888 | -0.000603 | -0.0052028 | -1.8096 | -3.0953
-0.51241 | -3.1872 | -0.0039115 | -0.5124 | -3.1871 | -0.0033085 | -3.1871 | -0.000603 | -0.0052028 | -1.8096 | -2.9715
-0.51215 | -3.1856 | -0.0039075 | -0.5121 | -3.1853 | -0.0033055 | -3.1853 | -0.000602 | -0.0051941 | -1.8066 | -3.3739
-0.51188 | -3.1839 | -0.0039055 | -0.51187 | -3.1839 | -0.0033045 | -3.1839 | -0.000601 | -0.0051855 | -1.8036 | -2.5824
-0.5116 | -3.1822 | -0.0039015 | -0.5116 | -3.1821 | -0.0033015 | -3.1821 | -0.0006 | -0.0051769 | -1.8006 | -3.0937
-0.51134 | -3.1805 | -0.0038985 | -0.5113 | -3.1803 | -0.0032985 | -3.1803 | -0.0006 | -0.0051769 | -1.8006 | -3.3375
-0.51106 | -3.1788 | -0.0038955 | -0.51107 | -3.1789 | -0.0032965 | -3.1789 | -0.000599 | -0.0051682 | -1.7976 | -2.5402
-0.51082 | -3.1773 | -0.0038935 | -0.51079 | -3.1771 | -0.0032905 | -3.1771 | -0.000603 | -0.0052028 | -1.8096 | -3.1748
-0.51055 | -3.1756 | -0.0038985 | -0.51053 | -3.1755 | -0.0032915 | -3.1755 | -0.000607 | -0.0052373 | -1.8216 | -2.8797
-0.51027 | -3.1739 | -0.0039025 | -0.51026 | -3.1738 | -0.0032895 | -3.1738 | -0.000613 | -0.005289 | -1.8396 | -3.1768
-0.51 | -3.1722 | -0.0038965 | -0.51002 | -3.1723 | -0.0032885 | -3.1723 | -0.000608 | -0.0052459 | -1.8246 | -2.6894
-0.50976 | -3.1707 | -0.0038945 | -0.50974 | -3.1706 | -0.0032865 | -3.1706 | -0.000608 | -0.0052459 | -1.8246 | -3.1437
-0.50948 | -3.169 | -0.0038935 | -0.50945 | -3.1688 | -0.0032855 | -3.1688 | -0.000608 | -0.0052459 | -1.8246 | -3.3139
-0.50922 | -3.1674 | -0.0038915 | -0.50922 | -3.1673 | -0.0032845 | -3.1673 | -0.000607 | -0.0052373 | -1.8216 | -2.6535
-0.50895 | -3.1657 | -0.0038905 | -0.50895 | -3.1657 | -0.0032815 | -3.1657 | -0.000609 | -0.0052545 | -1.8276 | -2.9848
-0.5087 | -3.1641 | -0.0038885 | -0.50867 | -3.1639 | -0.0032805 | -3.1639 | -0.000608 | -0.0052459 | -1.8246 | -3.1804
-0.50841 | -3.1623 | -0.0038865 | -0.5084 | -3.1623 | -0.0032795 | -3.1623 | -0.000607 | -0.0052373 | -1.8216 | -3.0504
-0.50816 | -3.1607 | -0.0038845 | -0.50814 | -3.1607 | -0.0032785 | -3.1607 | -0.000606 | -0.0052286 | -1.8186 | -2.9435
-0.50787 | -3.159 | -0.0038835 | -0.50788 | -3.159 | -0.0032765 | -3.159 | -0.000607 | -0.0052373 | -1.8216 | -2.9775
-0.50764 | -3.1575 | -0.0038835 | -0.50762 | -3.1574 | -0.0032745 | -3.1574 | -0.000609 | -0.0052545 | -1.8276 | -3.0189
-0.50737 | -3.1559 | -0.0038805 | -0.50736 | -3.1558 | -0.0032715 | -3.1558 | -0.000609 | -0.0052545 | -1.8276 | -2.8533
-0.50708 | -3.154 | -0.0038795 | -0.5071 | -3.1541 | -0.0032695 | -3.1541 | -0.00061 | -0.0052632 | -1.8306 | -3.0263
-0.50681 | -3.1524 | -0.0038795 | -0.50684 | -3.1525 | -0.0032725 | -3.1525 | -0.000607 | -0.0052373 | -1.8216 | -2.9759
-0.50654 | -3.1507 | -0.0038785 | -0.50657 | -3.1509 | -0.0032715 | -3.1509 | -0.000607 | -0.0052373 | -1.8216 | -3.0139
-0.50631 | -3.1492 | -0.0038775 | -0.5063 | -3.1492 | -0.0032675 | -3.1492 | -0.00061 | -0.0052632 | -1.8306 | -3.1122
-0.50604 | -3.1475 | -0.0038755 | -0.50603 | -3.1475 | -0.0032635 | -3.1475 | -0.000612 | -0.0052804 | -1.8366 | -3.0338
-0.50578 | -3.1459 | -0.0038735 | -0.50576 | -3.1458 | -0.0032555 | -3.1458 | -0.000618 | -0.0053322 | -1.8546 | -3.0881
-0.50549 | -3.1442 | -0.0038715 | -0.5055 | -3.1442 | -0.0032495 | -3.1442 | -0.000622 | -0.0053667 | -1.8666 | -3.009
-0.50522 | -3.1425 | -0.0038695 | -0.50522 | -3.1425 | -0.0032485 | -3.1425 | -0.000621 | -0.0053581 | -1.8636 | -3.2831
-0.50499 | -3.141 | -0.0038665 | -0.50496 | -3.1409 | -0.0032495 | -3.1409 | -0.000617 | -0.0053236 | -1.8516 | -2.9233
-0.50471 | -3.1393 | -0.0038635 | -0.5047 | -3.1392 | -0.0032485 | -3.1392 | -0.000615 | -0.0053063 | -1.8456 | -3.0931
-0.50445 | -3.1377 | -0.0038605 | -0.50444 | -3.1376 | -0.0032455 | -3.1376 | -0.000615 | -0.0053063 | -1.8456 | -2.9388
-0.50419 | -3.136 | -0.0038585 | -0.50417 | -3.136 | -0.0032425 | -3.136 | -0.000616 | -0.0053149 | -1.8486 | -3.0676
-0.50389 | -3.1342 | -0.0038555 | -0.50389 | -3.1342 | -0.0032435 | -3.1342 | -0.000612 | -0.0052804 | -1.8366 | -3.2779
-0.50364 | -3.1326 | -0.0038525 | -0.50362 | -3.1325 | -0.0032425 | -3.1325 | -0.00061 | -0.0052632 | -1.8306 | -3.0109
-0.50337 | -3.131 | -0.0038505 | -0.50337 | -3.131 | -0.0032415 | -3.131 | -0.000609 | -0.0052545 | -1.8276 | -2.8443
-0.50311 | -3.1293 | -0.0038475 | -0.50312 | -3.1294 | -0.0032395 | -3.1294 | -0.000608 | -0.0052459 | -1.8246 | -2.8396
-0.50284 | -3.1277 | -0.0038555 | -0.50282 | -3.1276 | -0.0032375 | -3.1276 | -0.000618 | -0.0053322 | -1.8546 | -3.4442
-0.50258 | -3.1261 | -0.0038545 | -0.50256 | -3.1259 | -0.0032345 | -3.1259 | -0.00062 | -0.0053494 | -1.8606 | -2.9926
-0.50231 | -3.1244 | -0.0038505 | -0.5023 | -3.1243 | -0.0032345 | -3.1243 | -0.000616 | -0.0053149 | -1.8486 | -3.057
-0.50205 | -3.1228 | -0.0038495 | -0.50204 | -3.1227 | -0.0032325 | -3.1227 | -0.000617 | -0.0053236 | -1.8516 | -2.946
-0.50177 | -3.121 | -0.0038495 | -0.50178 | -3.121 | -0.0032295 | -3.121 | -0.00062 | -0.0053494 | -1.8606 | -3.071
-0.50152 | -3.1195 | -0.0038475 | -0.50153 | -3.1195 | -0.0032275 | -3.1195 | -0.00062 | -0.0053494 | -1.8606 | -2.847
-0.50124 | -3.1177 | -0.0038475 | -0.50127 | -3.1179 | -0.0032265 | -3.1179 | -0.000621 | -0.0053581 | -1.8636 | -2.9767
-0.501 | -3.1162 | -0.0038435 | -0.50096 | -3.116 | -0.0032255 | -3.116 | -0.000618 | -0.0053322 | -1.8546 | -3.6079
-0.50072 | -3.1145 | -0.0038415 | -0.5007 | -3.1144 | -0.0032255 | -3.1144 | -0.000616 | -0.0053149 | -1.8486 | -2.9714
-0.50047 | -3.1129 | -0.0038395 | -0.50046 | -3.1129 | -0.0032235 | -3.1129 | -0.000616 | -0.0053149 | -1.8486 | -2.8056
-0.5002 | -3.1112 | -0.0038365 | -0.50018 | -3.1111 | -0.0032215 | -3.1111 | -0.000615 | -0.0053063 | -1.8456 | -3.2514
-0.49994 | -3.1096 | -0.0038355 | -0.4999 | -3.1094 | -0.0032205 | -3.1094 | -0.000615 | -0.0053063 | -1.8456 | -3.111
-0.49965 | -3.1078 | -0.0038355 | -0.49967 | -3.1079 | -0.0032185 | -3.1079 | -0.000617 | -0.0053236 | -1.8516 | -2.7481
-0.4994 | -3.1062 | -0.0038355 | -0.4994 | -3.1063 | -0.0032175 | -3.1063 | -0.000618 | -0.0053322 | -1.8546 | -3.066
-0.49914 | -3.1046 | -0.0038335 | -0.49913 | -3.1046 | -0.0032165 | -3.1046 | -0.000617 | -0.0053236 | -1.8516 | -3.1352
-0.49885 | -3.1029 | -0.0038325 | -0.49885 | -3.1029 | -0.0032145 | -3.1029 | -0.000618 | -0.0053322 | -1.8546 | -3.1698
-0.4986 | -3.1013 | -0.0038305 | -0.4986 | -3.1013 | -0.0032125 | -3.1013 | -0.000618 | -0.0053322 | -1.8546 | -2.9532
-0.49834 | -3.0997 | -0.0038265 | -0.49832 | -3.0995 | -0.0032085 | -3.0995 | -0.000618 | -0.0053322 | -1.8546 | -3.2185
-0.49808 | -3.098 | -0.0038245 | -0.49806 | -3.0979 | -0.0032085 | -3.0979 | -0.000616 | -0.0053149 | -1.8486 | -2.9944
-0.49781 | -3.0964 | -0.0038215 | -0.49781 | -3.0964 | -0.0032075 | -3.0964 | -0.000614 | -0.0052977 | -1.8426 | -2.847
-0.49754 | -3.0947 | -0.0038215 | -0.49753 | -3.0946 | -0.0032055 | -3.0946 | -0.000616 | -0.0053149 | -1.8486 | -3.2488
-0.49726 | -3.093 | -0.0038185 | -0.49725 | -3.0929 | -0.0032015 | -3.0929 | -0.000617 | -0.0053236 | -1.8516 | -3.1416
-0.49701 | -3.0914 | -0.0038145 | -0.49698 | -3.0912 | -0.0032005 | -3.0912 | -0.000614 | -0.0052977 | -1.8426 | -3.171
-0.49674 | -3.0897 | -0.0038125 | -0.49674 | -3.0898 | -0.0031985 | -3.0898 | -0.000614 | -0.0052977 | -1.8426 | -2.6704
-0.49646 | -3.088 | -0.0038085 | -0.49646 | -3.088 | -0.0031955 | -3.088 | -0.000613 | -0.005289 | -1.8396 | -3.2409
-0.4962 | -3.0864 | -0.0038145 | -0.49618 | -3.0862 | -0.0031945 | -3.0862 | -0.00062 | -0.0053494 | -1.8606 | -3.2912
-0.49595 | -3.0848 | -0.0038115 | -0.49589 | -3.0845 | -0.0031935 | -3.0845 | -0.000618 | -0.0053322 | -1.8546 | -3.2468
-0.49567 | -3.083 | -0.0038075 | -0.49566 | -3.083 | -0.0031915 | -3.083 | -0.000616 | -0.0053149 | -1.8486 | -2.7411
-0.49539 | -3.0814 | -0.0038075 | -0.4954 | -3.0814 | -0.0031895 | -3.0814 | -0.000618 | -0.0053322 | -1.8546 | -3.006
-0.49517 | -3.0799 | -0.0038055 | -0.49514 | -3.0798 | -0.0031875 | -3.0798 | -0.000618 | -0.0053322 | -1.8546 | -2.9532
-0.49489 | -3.0782 | -0.0038045 | -0.49488 | -3.0781 | -0.0031865 | -3.0781 | -0.000618 | -0.0053322 | -1.8546 | -3.0339
-0.49457 | -3.0763 | -0.0038055 | -0.49461 | -3.0765 | -0.0031855 | -3.0765 | -0.00062 | -0.0053494 | -1.8606 | -3.1197
-0.49435 | -3.0749 | -0.0038005 | -0.49434 | -3.0748 | -0.0031855 | -3.0748 | -0.000615 | -0.0053063 | -1.8456 | -3.1006
-0.49405 | -3.073 | -0.0037995 | -0.49405 | -3.073 | -0.0031815 | -3.073 | -0.000618 | -0.0053322 | -1.8546 | -3.3027
-0.49379 | -3.0714 | -0.0037985 | -0.49381 | -3.0715 | -0.0031785 | -3.0715 | -0.00062 | -0.0053494 | -1.8606 | -2.75
-0.49355 | -3.0699 | -0.0037985 | -0.49354 | -3.0698 | -0.0031785 | -3.0698 | -0.00062 | -0.0053494 | -1.8606 | -3.1363
-0.49329 | -3.0683 | -0.0037965 | -0.49327 | -3.0682 | -0.0031745 | -3.0682 | -0.000622 | -0.0053667 | -1.8666 | -3.1066
-0.493 | -3.0665 | -0.0037925 | -0.49301 | -3.0666 | -0.0031735 | -3.0666 | -0.000619 | -0.0053408 | -1.8576 | -2.9999
-0.49275 | -3.0649 | -0.0037915 | -0.49274 | -3.0649 | -0.0031715 | -3.0649 | -0.00062 | -0.0053494 | -1.8606 | -3.1569
-0.49249 | -3.0633 | -0.0037895 | -0.49249 | -3.0633 | -0.0031685 | -3.0633 | -0.000621 | -0.0053581 | -1.8636 | -2.9419
-0.49221 | -3.0615 | -0.0037865 | -0.49222 | -3.0616 | -0.0031685 | -3.0616 | -0.000618 | -0.0053322 | -1.8546 | -3.1107
-0.49194 | -3.0599 | -0.0037815 | -0.49196 | -3.06 | -0.0031655 | -3.06 | -0.000616 | -0.0053149 | -1.8486 | -2.9599
-0.49169 | -3.0583 | -0.0037775 | -0.49167 | -3.0582 | -0.0031645 | -3.0582 | -0.000613 | -0.005289 | -1.8396 | -3.3264
-0.49144 | -3.0567 | -0.0037755 | -0.49142 | -3.0566 | -0.0031635 | -3.0566 | -0.000612 | -0.0052804 | -1.8366 | -2.9154
-0.49116 | -3.055 | -0.0037825 | -0.49114 | -3.0549 | -0.0031625 | -3.0549 | -0.00062 | -0.0053494 | -1.8606 | -3.1736
-0.49089 | -3.0533 | -0.0037785 | -0.4909 | -3.0534 | -0.0031585 | -3.0534 | -0.00062 | -0.0053494 | -1.8606 | -2.7428
-0.49063 | -3.0517 | -0.0037755 | -0.49063 | -3.0517 | -0.0031575 | -3.0517 | -0.000618 | -0.0053322 | -1.8546 | -3.2006
-0.49035 | -3.05 | -0.0037765 | -0.49036 | -3.05 | -0.0031565 | -3.05 | -0.00062 | -0.0053494 | -1.8606 | -3.0735
-0.49009 | -3.0483 | -0.0037745 | -0.49008 | -3.0483 | -0.0031545 | -3.0483 | -0.00062 | -0.0053494 | -1.8606 | -3.2868
-0.48982 | -3.0467 | -0.0037725 | -0.48985 | -3.0469 | -0.0031545 | -3.0469 | -0.000618 | -0.0053322 | -1.8546 | -2.6344
-0.48955 | -3.045 | -0.0037735 | -0.48957 | -3.0451 | -0.0031515 | -3.0451 | -0.000622 | -0.0053667 | -1.8666 | -3.2636
-0.4893 | -3.0434 | -0.0037715 | -0.48929 | -3.0434 | -0.0031505 | -3.0434 | -0.000621 | -0.0053581 | -1.8636 | -3.1671
-0.48901 | -3.0416 | -0.0037705 | -0.489 | -3.0416 | -0.0031485 | -3.0416 | -0.000622 | -0.0053667 | -1.8666 | -3.4455
-0.48875 | -3.04 | -0.0037675 | -0.48876 | -3.0401 | -0.0031465 | -3.0401 | -0.000621 | -0.0053581 | -1.8636 | -2.7843
-0.48849 | -3.0384 | -0.0037655 | -0.48849 | -3.0384 | -0.0031445 | -3.0384 | -0.000621 | -0.0053581 | -1.8636 | -3.1414
-0.48825 | -3.0369 | -0.0037645 | -0.48821 | -3.0367 | -0.0031425 | -3.0367 | -0.000622 | -0.0053667 | -1.8666 | -3.1671
-0.48794 | -3.035 | -0.0037615 | -0.48794 | -3.035 | -0.0031425 | -3.035 | -0.000619 | -0.0053408 | -1.8576 | -3.1736
-0.48771 | -3.0335 | -0.0037575 | -0.48768 | -3.0334 | -0.0031395 | -3.0334 | -0.000618 | -0.0053322 | -1.8546 | -2.9671
-0.48746 | -3.032 | -0.0037505 | -0.48743 | -3.0318 | -0.0031385 | -3.0318 | -0.000612 | -0.0052804 | -1.8366 | -2.8699
-0.48717 | -3.0302 | -0.0037515 | -0.48715 | -3.0301 | -0.0031385 | -3.0301 | -0.000613 | -0.005289 | -1.8396 | -3.2013
-0.48689 | -3.0285 | -0.0037575 | -0.4869 | -3.0285 | -0.0031355 | -3.0285 | -0.000622 | -0.0053667 | -1.8666 | -2.9047
-0.48666 | -3.027 | -0.0037515 | -0.48665 | -3.027 | -0.0031315 | -3.027 | -0.00062 | -0.0053494 | -1.8606 | -2.9211
-0.48638 | -3.0253 | -0.0037515 | -0.48638 | -3.0253 | -0.0031305 | -3.0253 | -0.000621 | -0.0053581 | -1.8636 | -3.162
-0.4861 | -3.0236 | -0.0037515 | -0.48612 | -3.0236 | -0.0031275 | -3.0236 | -0.000624 | -0.005384 | -1.8726 | -3.0211
-0.48588 | -3.0221 | -0.0037515 | -0.48584 | -3.0219 | -0.0031265 | -3.0219 | -0.000625 | -0.0053926 | -1.8756 | -3.2174
-0.48558 | -3.0203 | -0.0037485 | -0.48558 | -3.0203 | -0.0031255 | -3.0203 | -0.000623 | -0.0053753 | -1.8696 | -2.9935
-0.48532 | -3.0187 | -0.0037465 | -0.4853 | -3.0185 | -0.0031235 | -3.0185 | -0.000623 | -0.0053753 | -1.8696 | -3.3143
-0.48505 | -3.017 | -0.0037455 | -0.48503 | -3.0169 | -0.0031195 | -3.0169 | -0.000626 | -0.0054012 | -1.8786 | -3.0891
-0.48477 | -3.0153 | -0.0037445 | -0.48478 | -3.0153 | -0.0031195 | -3.0153 | -0.000625 | -0.0053926 | -1.8756 | -2.9306
-0.48452 | -3.0137 | -0.0037415 | -0.48452 | -3.0137 | -0.0031175 | -3.0137 | -0.000624 | -0.005384 | -1.8726 | -3.0658
-0.48429 | -3.0123 | -0.0037405 | -0.48424 | -3.012 | -0.0031145 | -3.012 | -0.000626 | -0.0054012 | -1.8786 | -3.2549
-0.48399 | -3.0104 | -0.0037395 | -0.48395 | -3.0102 | -0.0031125 | -3.0102 | -0.000627 | -0.0054098 | -1.8816 | -3.368
-0.48372 | -3.0088 | -0.0037365 | -0.48373 | -3.0088 | -0.0031095 | -3.0088 | -0.000627 | -0.0054098 | -1.8816 | -2.6216
-0.48345 | -3.0071 | -0.0037325 | -0.48344 | -3.007 | -0.0031065 | -3.007 | -0.000626 | -0.0054012 | -1.8786 | -3.3446
-0.48319 | -3.0055 | -0.0037285 | -0.48318 | -3.0054 | -0.0031065 | -3.0054 | -0.000622 | -0.0053667 | -1.8666 | -3.0634
-0.48293 | -3.0038 | -0.0037235 | -0.48291 | -3.0037 | -0.0031045 | -3.0037 | -0.000619 | -0.0053408 | -1.8576 | -3.1041
-0.48266 | -3.0022 | -0.0037335 | -0.48266 | -3.0021 | -0.0031035 | -3.0021 | -0.00063 | -0.0054357 | -1.8906 | -2.9259
-0.48238 | -3.0004 | -0.0037265 | -0.48237 | -3.0003 | -0.0031025 | -3.0003 | -0.000624 | -0.005384 | -1.8726 | -3.3824
-0.48212 | -2.9988 | -0.0037285 | -0.48213 | -2.9988 | -0.0030995 | -2.9988 | -0.000629 | -0.0054271 | -1.8876 | -2.8534
-0.48187 | -2.9972 | -0.0037265 | -0.48187 | -2.9972 | -0.0030965 | -2.9972 | -0.00063 | -0.0054357 | -1.8906 | -3.0434
-0.48159 | -2.9955 | -0.0037235 | -0.48156 | -2.9953 | -0.0030945 | -2.9953 | -0.000629 | -0.0054271 | -1.8876 | -3.6074
-0.48132 | -2.9938 | -0.0037215 | -0.4813 | -2.9937 | -0.0030955 | -2.9937 | -0.000626 | -0.0054012 | -1.8786 | -3.0688
-0.48104 | -2.9921 | -0.0037225 | -0.48106 | -2.9922 | -0.0030935 | -2.9922 | -0.000629 | -0.0054271 | -1.8876 | -2.7643
-0.4808 | -2.9906 | -0.0037215 | -0.48079 | -2.9905 | -0.0030915 | -2.9905 | -0.00063 | -0.0054357 | -1.8906 | -3.2079
-0.48054 | -2.989 | -0.0037195 | -0.4805 | -2.9887 | -0.0030905 | -2.9887 | -0.000629 | -0.0054271 | -1.8876 | -3.3606
-0.48026 | -2.9872 | -0.0037185 | -0.48026 | -2.9872 | -0.0030885 | -2.9872 | -0.00063 | -0.0054357 | -1.8906 | -2.7966
-0.48 | -2.9856 | -0.0037155 | -0.47999 | -2.9855 | -0.0030865 | -2.9855 | -0.000629 | -0.0054271 | -1.8876 | -3.2196
-0.47972 | -2.9838 | -0.0037135 | -0.47972 | -2.9839 | -0.0030835 | -2.9839 | -0.00063 | -0.0054357 | -1.8906 | -3.1374
-0.47947 | -2.9823 | -0.0037095 | -0.47944 | -2.9821 | -0.0030825 | -2.9821 | -0.000627 | -0.0054098 | -1.8816 | -3.3084
-0.4792 | -2.9806 | -0.0037065 | -0.4792 | -2.9806 | -0.0030795 | -2.9806 | -0.000627 | -0.0054098 | -1.8816 | -2.844
-0.47893 | -2.9789 | -0.0037025 | -0.4789 | -2.9788 | -0.0030775 | -2.9788 | -0.000625 | -0.0053926 | -1.8756 | -3.4938
-0.47866 | -2.9773 | -0.0037045 | -0.47865 | -2.9772 | -0.0030765 | -2.9772 | -0.000628 | -0.0054185 | -1.8846 | -2.8768
-0.47841 | -2.9757 | -0.0037075 | -0.4784 | -2.9756 | -0.0030735 | -2.9756 | -0.000634 | -0.0054702 | -1.9026 | -3.0035
-0.47813 | -2.974 | -0.0037035 | -0.47812 | -2.9739 | -0.0030735 | -2.9739 | -0.00063 | -0.0054357 | -1.8906 | -3.315
-0.47787 | -2.9724 | -0.0037025 | -0.47787 | -2.9724 | -0.0030715 | -2.9724 | -0.000631 | -0.0054443 | -1.8936 | -2.8952
-0.4776 | -2.9707 | -0.0037005 | -0.47758 | -2.9706 | -0.0030705 | -2.9706 | -0.00063 | -0.0054357 | -1.8906 | -3.4248
-0.47735 | -2.9691 | -0.0036985 | -0.47735 | -2.9691 | -0.0030685 | -2.9691 | -0.00063 | -0.0054357 | -1.8906 | -2.7283
-0.47709 | -2.9675 | -0.0036975 | -0.47707 | -2.9674 | -0.0030665 | -2.9674 | -0.000631 | -0.0054443 | -1.8936 | -3.3071
-0.4768 | -2.9657 | -0.0036965 | -0.47681 | -2.9658 | -0.0030685 | -2.9658 | -0.000628 | -0.0054185 | -1.8846 | -3.0081
-0.47655 | -2.9641 | -0.0036945 | -0.47653 | -2.964 | -0.0030685 | -2.964 | -0.000626 | -0.0054012 | -1.8786 | -3.3005
-0.47629 | -2.9625 | -0.0036925 | -0.47628 | -2.9624 | -0.0030645 | -2.9624 | -0.000628 | -0.0054185 | -1.8846 | -2.9494
-0.47601 | -2.9608 | -0.0036915 | -0.476 | -2.9607 | -0.0030585 | -2.9607 | -0.000633 | -0.0054616 | -1.8996 | -3.2365
-0.47573 | -2.9591 | -0.0036915 | -0.47574 | -2.9591 | -0.0030485 | -2.9591 | -0.000643 | -0.0055479 | -1.9297 | -3.1797
-0.47549 | -2.9575 | -0.0036885 | -0.47546 | -2.9574 | -0.0030465 | -2.9574 | -0.000642 | -0.0055393 | -1.9267 | -3.3221
-0.47524 | -2.956 | -0.0036865 | -0.4752 | -2.9557 | -0.0030445 | -2.9557 | -0.000642 | -0.0055393 | -1.9267 | -3.1038
-0.47497 | -2.9543 | -0.0036825 | -0.47493 | -2.9541 | -0.0030445 | -2.9541 | -0.000638 | -0.0055047 | -1.9146 | -3.2255
-0.47468 | -2.9525 | -0.0036805 | -0.47465 | -2.9523 | -0.0030415 | -2.9523 | -0.000639 | -0.0055134 | -1.9176 | -3.361
-0.47442 | -2.9509 | -0.0036785 | -0.47442 | -2.9509 | -0.0030405 | -2.9509 | -0.000638 | -0.0055047 | -1.9146 | -2.7532
-0.47416 | -2.9493 | -0.0036735 | -0.47413 | -2.9491 | -0.0030415 | -2.9491 | -0.000632 | -0.005453 | -1.8966 | -3.4374
-0.4739 | -2.9476 | -0.0036685 | -0.47388 | -2.9475 | -0.0030385 | -2.9475 | -0.00063 | -0.0054357 | -1.8906 | -2.9211
-0.47363 | -2.946 | -0.0036765 | -0.47364 | -2.946 | -0.0030385 | -2.946 | -0.000638 | -0.0055047 | -1.9146 | -2.8403
-0.47336 | -2.9443 | -0.0036735 | -0.47335 | -2.9442 | -0.0030375 | -2.9442 | -0.000636 | -0.0054875 | -1.9086 | -3.4244
-0.4731 | -2.9427 | -0.0036725 | -0.4731 | -2.9427 | -0.0030365 | -2.9427 | -0.000636 | -0.0054875 | -1.9086 | -2.9561
-0.47283 | -2.941 | -0.0036725 | -0.47282 | -2.9409 | -0.0030365 | -2.9409 | -0.000636 | -0.0054875 | -1.9086 | -3.3835
-0.47256 | -2.9393 | -0.0036705 | -0.47256 | -2.9393 | -0.0030345 | -2.9393 | -0.000636 | -0.0054875 | -1.9086 | -3.0985
-0.4723 | -2.9377 | -0.0036675 | -0.47229 | -2.9377 | -0.0030325 | -2.9377 | -0.000635 | -0.0054789 | -1.9056 | -3.1435
-0.47202 | -2.936 | -0.0036675 | -0.47199 | -2.9358 | -0.0030305 | -2.9358 | -0.000637 | -0.0054961 | -1.9116 | -3.5497
-0.47174 | -2.9342 | -0.0036655 | -0.47175 | -2.9343 | -0.0030295 | -2.9343 | -0.000636 | -0.0054875 | -1.9086 | -2.9228
-0.47149 | -2.9327 | -0.0036635 | -0.47146 | -2.9325 | -0.0030275 | -2.9325 | -0.000636 | -0.0054875 | -1.9086 | -3.4309
-0.47123 | -2.9311 | -0.0036615 | -0.4712 | -2.9309 | -0.0030265 | -2.9309 | -0.000635 | -0.0054789 | -1.9056 | -3.0012
-0.47098 | -2.9295 | -0.0036615 | -0.47094 | -2.9293 | -0.0030265 | -2.9293 | -0.000635 | -0.0054789 | -1.9056 | -3.0937
-0.47069 | -2.9277 | -0.0036595 | -0.47069 | -2.9277 | -0.0030235 | -2.9277 | -0.000636 | -0.0054875 | -1.9086 | -2.9419
-0.47043 | -2.926 | -0.0036595 | -0.47042 | -2.926 | -0.0030205 | -2.926 | -0.000639 | -0.0055134 | -1.9176 | -3.3081
-0.47016 | -2.9244 | -0.0036565 | -0.47015 | -2.9244 | -0.0030195 | -2.9244 | -0.000637 | -0.0054961 | -1.9116 | -3.144
-0.46991 | -2.9228 | -0.0036545 | -0.4699 | -2.9228 | -0.0030175 | -2.9228 | -0.000637 | -0.0054961 | -1.9116 | -2.9964
-0.46963 | -2.9211 | -0.0036525 | -0.46964 | -2.9212 | -0.0030165 | -2.9212 | -0.000636 | -0.0054875 | -1.9086 | -3.0653
-0.46936 | -2.9194 | -0.0036515 | -0.46933 | -2.9193 | -0.0030155 | -2.9193 | -0.000636 | -0.0054875 | -1.9086 | -3.6684
-0.46911 | -2.9179 | -0.0036465 | -0.46909 | -2.9178 | -0.0030125 | -2.9178 | -0.000634 | -0.0054702 | -1.9026 | -2.8447
-0.46885 | -2.9162 | -0.0036435 | -0.4688 | -2.916 | -0.0030125 | -2.916 | -0.000631 | -0.0054443 | -1.8936 | -3.4357
-0.46856 | -2.9144 | -0.0036425 | -0.46854 | -2.9143 | -0.0030125 | -2.9143 | -0.00063 | -0.0054357 | -1.8906 | -3.0953
-0.4683 | -2.9128 | -0.0036375 | -0.46826 | -2.9126 | -0.0030095 | -2.9126 | -0.000628 | -0.0054185 | -1.8846 | -3.264
-0.46803 | -2.9111 | -0.0036345 | -0.46804 | -2.9112 | -0.0030085 | -2.9112 | -0.000626 | -0.0054012 | -1.8786 | -2.6451
-0.46774 | -2.9093 | -0.0036395 | -0.46777 | -2.9095 | -0.0030055 | -2.9095 | -0.000634 | -0.0054702 | -1.9026 | -3.1399
-0.4675 | -2.9079 | -0.0036435 | -0.46749 | -2.9078 | -0.0030055 | -2.9078 | -0.000638 | -0.0055047 | -1.9146 | -3.2766
-0.46725 | -2.9063 | -0.0036385 | -0.46724 | -2.9062 | -0.0030045 | -2.9062 | -0.000634 | -0.0054702 | -1.9026 | -3.0629
-0.46698 | -2.9046 | -0.0036375 | -0.46699 | -2.9047 | -0.0030025 | -2.9047 | -0.000635 | -0.0054789 | -1.9056 | -2.8425
-0.46671 | -2.903 | -0.0036355 | -0.4667 | -2.9029 | -0.0029995 | -2.9029 | -0.000636 | -0.0054875 | -1.9086 | -3.4876
-0.46644 | -2.9013 | -0.0036345 | -0.46643 | -2.9012 | -0.0030005 | -2.9012 | -0.000634 | -0.0054702 | -1.9026 | -3.2003
-0.46619 | -2.8997 | -0.0036345 | -0.46617 | -2.8996 | -0.0029975 | -2.8996 | -0.000637 | -0.0054961 | -1.9116 | -3.0605
-0.46591 | -2.898 | -0.0036335 | -0.4659 | -2.8979 | -0.0029935 | -2.8979 | -0.00064 | -0.005522 | -1.9206 | -3.2657
-0.46564 | -2.8963 | -0.0036315 | -0.46565 | -2.8964 | -0.0029915 | -2.8964 | -0.00064 | -0.005522 | -1.9206 | -2.9508
-0.46537 | -2.8946 | -0.0036285 | -0.46537 | -2.8946 | -0.0029915 | -2.8946 | -0.000637 | -0.0054961 | -1.9116 | -3.3491
-0.46511 | -2.893 | -0.0036255 | -0.46511 | -2.893 | -0.0029895 | -2.893 | -0.000636 | -0.0054875 | -1.9086 | -3.0653
-0.46485 | -2.8913 | -0.0036255 | -0.46485 | -2.8914 | -0.0029855 | -2.8914 | -0.00064 | -0.005522 | -1.9206 | -3.0964
-0.46457 | -2.8896 | -0.0036225 | -0.46457 | -2.8897 | -0.0029835 | -2.8897 | -0.000639 | -0.0055134 | -1.9176 | -3.3305
-0.46433 | -2.8881 | -0.0036215 | -0.46432 | -2.888 | -0.0029835 | -2.888 | -0.000638 | -0.0055047 | -1.9146 | -3.075
-0.46405 | -2.8864 | -0.0036205 | -0.46405 | -2.8864 | -0.0029795 | -2.8864 | -0.000641 | -0.0055306 | -1.9236 | -3.1872
-0.46377 | -2.8846 | -0.0036175 | -0.46378 | -2.8847 | -0.0029795 | -2.8847 | -0.000638 | -0.0055047 | -1.9146 | -3.1753
-0.46351 | -2.883 | -0.0036175 | -0.46351 | -2.883 | -0.0029745 | -2.883 | -0.000643 | -0.0055479 | -1.9297 | -3.2998
-0.46325 | -2.8814 | -0.0036155 | -0.46324 | -2.8814 | -0.0029725 | -2.8814 | -0.000643 | -0.0055479 | -1.9297 | -3.1566
-0.46299 | -2.8798 | -0.0036145 | -0.46299 | -2.8798 | -0.0029705 | -2.8798 | -0.000644 | -0.0055565 | -1.9327 | -3.075
-0.46274 | -2.8782 | -0.0036135 | -0.46272 | -2.8781 | -0.0029695 | -2.8781 | -0.000644 | -0.0055565 | -1.9327 | -3.1976
-0.46246 | -2.8765 | -0.0036115 | -0.46243 | -2.8763 | -0.0029675 | -2.8763 | -0.000644 | -0.0055565 | -1.9327 | -3.4741
-0.46221 | -2.8749 | -0.0036105 | -0.46219 | -2.8748 | -0.0029645 | -2.8748 | -0.000646 | -0.0055738 | -1.9387 | -2.9257
-0.46194 | -2.8733 | -0.0036075 | -0.46193 | -2.8732 | -0.0029635 | -2.8732 | -0.000644 | -0.0055565 | -1.9327 | -3.1785
-0.46167 | -2.8716 | -0.0036045 | -0.46166 | -2.8715 | -0.0029605 | -2.8715 | -0.000644 | -0.0055565 | -1.9327 | -3.1736
-0.46142 | -2.8701 | -0.0036055 | -0.46139 | -2.8699 | -0.0029595 | -2.8699 | -0.000646 | -0.0055738 | -1.9387 | -3.2267
-0.46115 | -2.8684 | -0.0036005 | -0.46115 | -2.8683 | -0.0029575 | -2.8683 | -0.000643 | -0.0055479 | -1.9297 | -2.9715
-0.46088 | -2.8667 | -0.0035975 | -0.46086 | -2.8666 | -0.0029555 | -2.8666 | -0.000642 | -0.0055393 | -1.9267 | -3.394
-0.46061 | -2.865 | -0.0035935 | -0.4606 | -2.865 | -0.0029545 | -2.865 | -0.000639 | -0.0055134 | -1.9176 | -3.1085
-0.46033 | -2.8632 | -0.0035895 | -0.46035 | -2.8634 | -0.0029535 | -2.8634 | -0.000636 | -0.0054875 | -1.9086 | -2.9868
-0.46008 | -2.8617 | -0.0035865 | -0.46008 | -2.8617 | -0.0029515 | -2.8617 | -0.000635 | -0.0054789 | -1.9056 | -3.2147
-0.4598 | -2.8599 | -0.0035905 | -0.45983 | -2.8601 | -0.0029485 | -2.8601 | -0.000642 | -0.0055393 | -1.9267 | -3.0273
-0.45955 | -2.8584 | -0.0035955 | -0.45954 | -2.8583 | -0.0029475 | -2.8583 | -0.000648 | -0.005591 | -1.9447 | -3.5156
-0.45928 | -2.8567 | -0.0035905 | -0.45926 | -2.8566 | -0.0029455 | -2.8566 | -0.000645 | -0.0055651 | -1.9357 | -3.3066
-0.45899 | -2.8549 | -0.0035875 | -0.45898 | -2.8549 | -0.0029455 | -2.8549 | -0.000642 | -0.0055393 | -1.9267 | -3.3393
-0.45874 | -2.8534 | -0.0035865 | -0.45872 | -2.8533 | -0.0029425 | -2.8533 | -0.000644 | -0.0055565 | -1.9327 | -3.1326
-0.45848 | -2.8517 | -0.0035855 | -0.45846 | -2.8516 | -0.0029405 | -2.8516 | -0.000645 | -0.0055651 | -1.9357 | -3.2001
-0.4582 | -2.85 | -0.0035845 | -0.45821 | -2.8501 | -0.0029395 | -2.8501 | -0.000645 | -0.0055651 | -1.9357 | -2.9618
-0.45794 | -2.8484 | -0.0035845 | -0.45794 | -2.8484 | -0.0029375 | -2.8484 | -0.000647 | -0.0055824 | -1.9417 | -3.304
-0.45768 | -2.8468 | -0.0035815 | -0.45766 | -2.8467 | -0.0029355 | -2.8467 | -0.000646 | -0.0055738 | -1.9387 | -3.2824
-0.45741 | -2.8451 | -0.0035785 | -0.4574 | -2.845 | -0.0029315 | -2.845 | -0.000647 | -0.0055824 | -1.9417 | -3.1859
-0.45715 | -2.8434 | -0.0035785 | -0.45714 | -2.8434 | -0.0029295 | -2.8434 | -0.000649 | -0.0055997 | -1.9477 | -3.1328
-0.45689 | -2.8419 | -0.0035765 | -0.45687 | -2.8417 | -0.0029285 | -2.8417 | -0.000648 | -0.005591 | -1.9447 | -3.3168
-0.45661 | -2.8401 | -0.0035755 | -0.4566 | -2.8401 | -0.0029265 | -2.8401 | -0.000649 | -0.0055997 | -1.9477 | -3.1957
-0.45637 | -2.8386 | -0.0035745 | -0.45634 | -2.8384 | -0.0029255 | -2.8384 | -0.000649 | -0.0055997 | -1.9477 | -3.2467
-0.45608 | -2.8368 | -0.0035715 | -0.45606 | -2.8367 | -0.0029225 | -2.8367 | -0.000649 | -0.0055997 | -1.9477 | -3.3799
-0.45582 | -2.8352 | -0.0035695 | -0.45581 | -2.8351 | -0.0029195 | -2.8351 | -0.00065 | -0.0056083 | -1.9507 | -2.9824
-0.45555 | -2.8335 | -0.0035675 | -0.45556 | -2.8336 | -0.0029205 | -2.8336 | -0.000647 | -0.0055824 | -1.9417 | -3.0626
-0.45527 | -2.8318 | -0.0035655 | -0.45529 | -2.8319 | -0.0029175 | -2.8319 | -0.000648 | -0.005591 | -1.9447 | -3.215
-0.45501 | -2.8302 | -0.0035615 | -0.455 | -2.8301 | -0.0029155 | -2.8301 | -0.000646 | -0.0055738 | -1.9387 | -3.4782
-0.45476 | -2.8286 | -0.0035595 | -0.45476 | -2.8286 | -0.0029115 | -2.8286 | -0.000648 | -0.005591 | -1.9447 | -2.971
-0.45451 | -2.827 | -0.0035585 | -0.45447 | -2.8268 | -0.0029105 | -2.8268 | -0.000648 | -0.005591 | -1.9447 | -3.4473
-0.45424 | -2.8254 | -0.0035545 | -0.45421 | -2.8252 | -0.0029065 | -2.8252 | -0.000648 | -0.005591 | -1.9447 | -3.2296
-0.45394 | -2.8235 | -0.0035515 | -0.45395 | -2.8236 | -0.0029045 | -2.8236 | -0.000647 | -0.0055824 | -1.9417 | -3.0458
-0.4537 | -2.822 | -0.0035475 | -0.45369 | -2.822 | -0.0029025 | -2.822 | -0.000645 | -0.0055651 | -1.9357 | -3.1834
-0.45345 | -2.8205 | -0.0035465 | -0.45344 | -2.8204 | -0.0029005 | -2.8204 | -0.000646 | -0.0055738 | -1.9387 | -3.0243
-0.45316 | -2.8187 | -0.0035535 | -0.45315 | -2.8186 | -0.0028965 | -2.8186 | -0.000657 | -0.0056687 | -1.9717 | -3.4538
-0.45289 | -2.817 | -0.0035495 | -0.45289 | -2.817 | -0.0029005 | -2.817 | -0.000649 | -0.0055997 | -1.9477 | -3.2789
-0.45265 | -2.8155 | -0.0035495 | -0.45261 | -2.8153 | -0.0029055 | -2.8153 | -0.000644 | -0.0055565 | -1.9327 | -3.2704
-0.45237 | -2.8137 | -0.0035475 | -0.45236 | -2.8137 | -0.0029005 | -2.8137 | -0.000647 | -0.0055824 | -1.9417 | -3.0725
-0.45211 | -2.8121 | -0.0035465 | -0.4521 | -2.8121 | -0.0028945 | -2.8121 | -0.000652 | -0.0056255 | -1.9567 | -3.0916
-0.45183 | -2.8104 | -0.0035445 | -0.45182 | -2.8103 | -0.0028935 | -2.8103 | -0.000651 | -0.0056169 | -1.9537 | -3.4902
-0.45158 | -2.8088 | -0.0035405 | -0.45156 | -2.8087 | -0.0028915 | -2.8087 | -0.000649 | -0.0055997 | -1.9477 | -3.1425
-0.45131 | -2.8071 | -0.0035395 | -0.45129 | -2.807 | -0.0028895 | -2.807 | -0.00065 | -0.0056083 | -1.9507 | -3.2734
-0.45103 | -2.8054 | -0.0035385 | -0.45104 | -2.8055 | -0.0028895 | -2.8055 | -0.000649 | -0.0055997 | -1.9477 | -2.9703
-0.45077 | -2.8038 | -0.0035395 | -0.45076 | -2.8038 | -0.0028885 | -2.8038 | -0.000651 | -0.0056169 | -1.9537 | -3.3973
-0.45051 | -2.8022 | -0.0035365 | -0.4505 | -2.8021 | -0.0028845 | -2.8021 | -0.000652 | -0.0056255 | -1.9567 | -3.1984
-0.45024 | -2.8005 | -0.0035345 | -0.45025 | -2.8005 | -0.0028825 | -2.8005 | -0.000652 | -0.0056255 | -1.9567 | -3.0791
-0.44996 | -2.7987 | -0.0035345 | -0.44995 | -2.7987 | -0.0028805 | -2.7987 | -0.000654 | -0.0056428 | -1.9627 | -3.6324
-0.44969 | -2.7971 | -0.0035305 | -0.44972 | -2.7972 | -0.0028795 | -2.7972 | -0.000651 | -0.0056169 | -1.9537 | -2.8379
-0.44942 | -2.7954 | -0.0035265 | -0.44943 | -2.7955 | -0.0028775 | -2.7955 | -0.000649 | -0.0055997 | -1.9477 | -3.4215
-0.44917 | -2.7939 | -0.0035245 | -0.44917 | -2.7938 | -0.0028775 | -2.7938 | -0.000647 | -0.0055824 | -1.9417 | -3.2417
-0.44893 | -2.7923 | -0.0035215 | -0.44889 | -2.7921 | -0.0028775 | -2.7921 | -0.000644 | -0.0055565 | -1.9327 | -3.3135
-0.44864 | -2.7905 | -0.0035275 | -0.44864 | -2.7906 | -0.0028775 | -2.7906 | -0.00065 | -0.0056083 | -1.9507 | -2.9951
-0.44837 | -2.7889 | -0.0035255 | -0.44836 | -2.7888 | -0.0028735 | -2.7888 | -0.000652 | -0.0056255 | -1.9567 | -3.4268
-0.4481 | -2.7872 | -0.0035255 | -0.44811 | -2.7873 | -0.0028695 | -2.7873 | -0.000656 | -0.0056601 | -1.9687 | -3.0153
-0.44786 | -2.7857 | -0.0035235 | -0.44784 | -2.7856 | -0.0028695 | -2.7856 | -0.000654 | -0.0056428 | -1.9627 | -3.3256
-0.44757 | -2.7839 | -0.0035235 | -0.4476 | -2.7841 | -0.0028675 | -2.7841 | -0.000656 | -0.0056601 | -1.9687 | -2.9955
-0.44734 | -2.7825 | -0.0035225 | -0.44731 | -2.7823 | -0.0028655 | -2.7823 | -0.000657 | -0.0056687 | -1.9717 | -3.4925
-0.44705 | -2.7807 | -0.0035215 | -0.44705 | -2.7806 | -0.0028635 | -2.7806 | -0.000658 | -0.0056773 | -1.9747 | -3.2646
-0.44678 | -2.779 | -0.0035205 | -0.44676 | -2.7788 | -0.0028625 | -2.7788 | -0.000658 | -0.0056773 | -1.9747 | -3.5251
-0.44652 | -2.7774 | -0.0035165 | -0.44653 | -2.7774 | -0.0028595 | -2.7774 | -0.000657 | -0.0056687 | -1.9717 | -2.8474
-0.44627 | -2.7758 | -0.0035145 | -0.44625 | -2.7756 | -0.0028565 | -2.7756 | -0.000658 | -0.0056773 | -1.9747 | -3.4733
-0.44599 | -2.774 | -0.0035135 | -0.446 | -2.7741 | -0.0028565 | -2.7741 | -0.000657 | -0.0056687 | -1.9717 | -3.0192
-0.44574 | -2.7725 | -0.0035105 | -0.44574 | -2.7725 | -0.0028535 | -2.7725 | -0.000657 | -0.0056687 | -1.9717 | -3.2131
-0.44548 | -2.7709 | -0.0035065 | -0.44546 | -2.7708 | -0.0028525 | -2.7708 | -0.000654 | -0.0056428 | -1.9627 | -3.3526
-0.44521 | -2.7692 | -0.0035035 | -0.4452 | -2.7691 | -0.0028515 | -2.7691 | -0.000652 | -0.0056255 | -1.9567 | -3.2179
-0.44493 | -2.7675 | -0.0035035 | -0.44494 | -2.7675 | -0.0028495 | -2.7675 | -0.000654 | -0.0056428 | -1.9627 | -3.2179
-0.44467 | -2.7659 | -0.0035085 | -0.44465 | -2.7657 | -0.0028475 | -2.7657 | -0.000661 | -0.0057032 | -1.9837 | -3.4978
-0.44439 | -2.7641 | -0.0035055 | -0.44443 | -2.7643 | -0.0028455 | -2.7643 | -0.00066 | -0.0056946 | -1.9807 | -2.7494
-0.44412 | -2.7625 | -0.0035055 | -0.44414 | -2.7625 | -0.0028435 | -2.7625 | -0.000662 | -0.0057118 | -1.9867 | -3.6028
-0.44388 | -2.7609 | -0.0035035 | -0.44388 | -2.7609 | -0.0028405 | -2.7609 | -0.000663 | -0.0057204 | -1.9897 | -3.1534
-0.44361 | -2.7593 | -0.0035015 | -0.4436 | -2.7592 | -0.0028355 | -2.7592 | -0.000666 | -0.0057463 | -1.9987 | -3.4731
-0.44332 | -2.7574 | -0.0034995 | -0.44332 | -2.7575 | -0.0028325 | -2.7575 | -0.000667 | -0.005755 | -2.0017 | -3.4462
-0.44307 | -2.7559 | -0.0034985 | -0.44307 | -2.7559 | -0.0028315 | -2.7559 | -0.000667 | -0.005755 | -2.0017 | -3.1375
-0.4428 | -2.7542 | -0.0034975 | -0.4428 | -2.7542 | -0.0028285 | -2.7542 | -0.000669 | -0.0057722 | -2.0077 | -3.4041
-0.44255 | -2.7527 | -0.0034945 | -0.44255 | -2.7527 | -0.0028275 | -2.7527 | -0.000667 | -0.005755 | -2.0017 | -3.0923
-0.44227 | -2.751 | -0.0034935 | -0.44226 | -2.7509 | -0.0028255 | -2.7509 | -0.000668 | -0.0057636 | -2.0047 | -3.5635
-0.44203 | -2.7494 | -0.0034915 | -0.44199 | -2.7492 | -0.0028225 | -2.7492 | -0.000669 | -0.0057722 | -2.0077 | -3.3692
-0.44177 | -2.7478 | -0.0034905 | -0.44172 | -2.7475 | -0.0028215 | -2.7475 | -0.000669 | -0.0057722 | -2.0077 | -3.4092
-0.44149 | -2.746 | -0.0034855 | -0.44146 | -2.7459 | -0.0028205 | -2.7459 | -0.000665 | -0.0057377 | -1.9957 | -3.2122
-0.44121 | -2.7443 | -0.0034815 | -0.4412 | -2.7443 | -0.0028275 | -2.7443 | -0.000654 | -0.0056428 | -1.9627 | -3.25
-0.44095 | -2.7427 | -0.0034815 | -0.44096 | -2.7428 | -0.0028275 | -2.7428 | -0.000654 | -0.0056428 | -1.9627 | -2.9177
-0.44069 | -2.7411 | -0.0034845 | -0.44068 | -2.741 | -0.0028255 | -2.741 | -0.000659 | -0.0056859 | -1.9777 | -3.468
-0.44041 | -2.7393 | -0.0034835 | -0.44039 | -2.7392 | -0.0028225 | -2.7392 | -0.000661 | -0.0057032 | -1.9837 | -3.5481
-0.44016 | -2.7378 | -0.0034815 | -0.44015 | -2.7377 | -0.0028175 | -2.7377 | -0.000664 | -0.0057291 | -1.9927 | -2.9679
-0.43989 | -2.7361 | -0.0034825 | -0.43988 | -2.7361 | -0.0028155 | -2.7361 | -0.000667 | -0.005755 | -2.0017 | -3.2919
-0.43963 | -2.7345 | -0.0034815 | -0.43962 | -2.7344 | -0.0028145 | -2.7344 | -0.000667 | -0.005755 | -2.0017 | -3.2994
-0.43937 | -2.7329 | -0.0034785 | -0.43937 | -2.7329 | -0.0028125 | -2.7329 | -0.000666 | -0.0057463 | -1.9987 | -3.1476
-0.43906 | -2.731 | -0.0034755 | -0.43908 | -2.7311 | -0.0028095 | -2.7311 | -0.000666 | -0.0057463 | -1.9987 | -3.6052
-0.43882 | -2.7295 | -0.0034735 | -0.43881 | -2.7294 | -0.0028075 | -2.7294 | -0.000666 | -0.0057463 | -1.9987 | -3.2696
-0.43854 | -2.7277 | -0.0034725 | -0.43854 | -2.7277 | -0.0028055 | -2.7277 | -0.000667 | -0.005755 | -2.0017 | -3.4462
-0.43828 | -2.7261 | -0.0034715 | -0.43829 | -2.7262 | -0.0028035 | -2.7262 | -0.000668 | -0.0057636 | -2.0047 | -3.0153
-0.43803 | -2.7246 | -0.0034675 | -0.43803 | -2.7246 | -0.0028005 | -2.7246 | -0.000667 | -0.005755 | -2.0017 | -3.2769
-0.43776 | -2.7229 | -0.0034645 | -0.43777 | -2.7229 | -0.0027975 | -2.7229 | -0.000667 | -0.005755 | -2.0017 | -3.3118
-0.4375 | -2.7213 | -0.0034575 | -0.43751 | -2.7213 | -0.0027965 | -2.7213 | -0.000661 | -0.0057032 | -1.9837 | -3.1854
-0.43726 | -2.7197 | -0.0034635 | -0.43725 | -2.7197 | -0.0027955 | -2.7197 | -0.000668 | -0.0057636 | -2.0047 | -3.2498
-0.43698 | -2.718 | -0.0034615 | -0.43698 | -2.718 | -0.0027945 | -2.718 | -0.000667 | -0.005755 | -2.0017 | -3.3517
-0.43671 | -2.7163 | -0.0034615 | -0.4367 | -2.7163 | -0.0027935 | -2.7163 | -0.000668 | -0.0057636 | -2.0047 | -3.4763
-0.43642 | -2.7145 | -0.0034605 | -0.43643 | -2.7146 | -0.0027905 | -2.7146 | -0.00067 | -0.0057808 | -2.0107 | -3.3093
-0.43619 | -2.7131 | -0.0034575 | -0.43617 | -2.713 | -0.0027915 | -2.713 | -0.000666 | -0.0057463 | -1.9987 | -3.3292
-0.43592 | -2.7114 | -0.0034565 | -0.43591 | -2.7114 | -0.0027895 | -2.7114 | -0.000667 | -0.005755 | -2.0017 | -3.1849
-0.43565 | -2.7097 | -0.0034535 | -0.43565 | -2.7097 | -0.0027875 | -2.7097 | -0.000666 | -0.0057463 | -1.9987 | -3.2969
-0.43537 | -2.708 | -0.0034525 | -0.43536 | -2.7079 | -0.0027865 | -2.7079 | -0.000666 | -0.0057463 | -1.9987 | -3.5803
-0.4351 | -2.7063 | -0.0034505 | -0.43509 | -2.7063 | -0.0027835 | -2.7063 | -0.000667 | -0.005755 | -2.0017 | -3.2844
-0.43483 | -2.7047 | -0.0034485 | -0.43483 | -2.7046 | -0.0027815 | -2.7046 | -0.000667 | -0.005755 | -2.0017 | -3.2869
-0.43458 | -2.7031 | -0.0034455 | -0.43456 | -2.703 | -0.0027795 | -2.703 | -0.000666 | -0.0057463 | -1.9987 | -3.2844
-0.43432 | -2.7015 | -0.0034425 | -0.43429 | -2.7013 | -0.0027785 | -2.7013 | -0.000664 | -0.0057291 | -1.9927 | -3.3639
-0.43407 | -2.6999 | -0.0034375 | -0.43405 | -2.6998 | -0.0027765 | -2.6998 | -0.000661 | -0.0057032 | -1.9837 | -3.0174
-0.43378 | -2.6981 | -0.0034355 | -0.43379 | -2.6982 | -0.0027745 | -2.6982 | -0.000661 | -0.0057032 | -1.9837 | -3.208
-0.43351 | -2.6965 | -0.0034405 | -0.43349 | -2.6963 | -0.0027725 | -2.6963 | -0.000668 | -0.0057636 | -2.0047 | -3.7707
-0.43324 | -2.6947 | -0.0034395 | -0.43324 | -2.6948 | -0.0027695 | -2.6948 | -0.00067 | -0.0057808 | -2.0107 | -3.0095
-0.43299 | -2.6932 | -0.0034375 | -0.43298 | -2.6931 | -0.0027665 | -2.6931 | -0.000671 | -0.0057895 | -2.0137 | -3.3167
-0.43273 | -2.6916 | -0.0034355 | -0.43271 | -2.6914 | -0.0027635 | -2.6914 | -0.000672 | -0.0057981 | -2.0167 | -3.4219
-0.43247 | -2.69 | -0.0034345 | -0.43244 | -2.6898 | -0.0027615 | -2.6898 | -0.000673 | -0.0058067 | -2.0197 | -3.3517
-0.43219 | -2.6882 | -0.0034345 | -0.43218 | -2.6882 | -0.0027615 | -2.6882 | -0.000673 | -0.0058067 | -2.0197 | -3.2662
-0.43194 | -2.6866 | -0.0034305 | -0.43191 | -2.6865 | -0.0027585 | -2.6865 | -0.000672 | -0.0057981 | -2.0167 | -3.427
-0.43164 | -2.6848 | -0.0034275 | -0.43165 | -2.6848 | -0.0027575 | -2.6848 | -0.00067 | -0.0057808 | -2.0107 | -3.269
-0.43138 | -2.6832 | -0.0034285 | -0.43137 | -2.6831 | -0.0027545 | -2.6831 | -0.000674 | -0.0058154 | -2.0227 | -3.4119
-0.43113 | -2.6816 | -0.0034245 | -0.43113 | -2.6816 | -0.0027525 | -2.6816 | -0.000672 | -0.0057981 | -2.0167 | -3.0527
-0.43085 | -2.6799 | -0.0034245 | -0.43085 | -2.6799 | -0.0027485 | -2.6799 | -0.000676 | -0.0058326 | -2.0287 | -3.5353
-0.43058 | -2.6782 | -0.0034215 | -0.43056 | -2.6781 | -0.0027475 | -2.6781 | -0.000674 | -0.0058154 | -2.0227 | -3.6287
-0.43034 | -2.6767 | -0.0034185 | -0.43033 | -2.6767 | -0.0027455 | -2.6767 | -0.000673 | -0.0058067 | -2.0197 | -2.9166
-0.43006 | -2.675 | -0.0034125 | -0.43006 | -2.675 | -0.0027425 | -2.675 | -0.00067 | -0.0057808 | -2.0107 | -3.3342
-0.42981 | -2.6734 | -0.0034085 | -0.42977 | -2.6732 | -0.0027405 | -2.6732 | -0.000668 | -0.0057636 | -2.0047 | -3.6464
-0.42953 | -2.6717 | -0.0034185 | -0.42952 | -2.6716 | -0.0027375 | -2.6716 | -0.000681 | -0.0058758 | -2.0437 | -3.135
-0.42925 | -2.6699 | -0.0034135 | -0.42926 | -2.67 | -0.0027345 | -2.67 | -0.000679 | -0.0058585 | -2.0377 | -3.351
-0.42899 | -2.6683 | -0.0034135 | -0.42899 | -2.6683 | -0.0027325 | -2.6683 | -0.000681 | -0.0058758 | -2.0437 | -3.4144
-0.42875 | -2.6668 | -0.0034105 | -0.42871 | -2.6666 | -0.0027295 | -2.6666 | -0.000681 | -0.0058758 | -2.0437 | -3.5593
-0.42845 | -2.665 | -0.0034095 | -0.42847 | -2.6651 | -0.0027275 | -2.6651 | -0.000682 | -0.0058844 | -2.0467 | -3.0403
-0.42821 | -2.6635 | -0.0034085 | -0.42821 | -2.6635 | -0.0027245 | -2.6635 | -0.000684 | -0.0059016 | -2.0527 | -3.2893
-0.42792 | -2.6617 | -0.0034065 | -0.42793 | -2.6617 | -0.0027295 | -2.6617 | -0.000677 | -0.0058412 | -2.0317 | -3.5567
-0.42769 | -2.6602 | -0.0034035 | -0.42767 | -2.6601 | -0.0027325 | -2.6601 | -0.000671 | -0.0057895 | -2.0137 | -3.334
-0.42741 | -2.6585 | -0.0034045 | -0.42742 | -2.6585 | -0.0027305 | -2.6585 | -0.000674 | -0.0058154 | -2.0227 | -3.1508
-0.42712 | -2.6567 | -0.0034005 | -0.42715 | -2.6569 | -0.0027285 | -2.6569 | -0.000672 | -0.0057981 | -2.0167 | -3.329
-0.42689 | -2.6552 | -0.0033985 | -0.42688 | -2.6552 | -0.0027265 | -2.6552 | -0.000672 | -0.0057981 | -2.0167 | -3.4495
-0.42661 | -2.6535 | -0.0033965 | -0.42659 | -2.6534 | -0.0027225 | -2.6534 | -0.000674 | -0.0058154 | -2.0227 | -3.5803
-0.42632 | -2.6517 | -0.0033925 | -0.42633 | -2.6518 | -0.0027215 | -2.6518 | -0.000671 | -0.0057895 | -2.0137 | -3.2889
-0.42608 | -2.6502 | -0.0033895 | -0.42607 | -2.6501 | -0.0027185 | -2.6501 | -0.000671 | -0.0057895 | -2.0137 | -3.2941
-0.42581 | -2.6486 | -0.0033865 | -0.42583 | -2.6486 | -0.0027165 | -2.6486 | -0.00067 | -0.0057808 | -2.0107 | -3.0288
-0.42554 | -2.6469 | -0.0033935 | -0.42555 | -2.6469 | -0.0027145 | -2.6469 | -0.000679 | -0.0058585 | -2.0377 | -3.4624
-0.42528 | -2.6453 | -0.0033875 | -0.42528 | -2.6453 | -0.0027135 | -2.6453 | -0.000674 | -0.0058154 | -2.0227 | -3.3842
-0.42499 | -2.6435 | -0.0033885 | -0.42502 | -2.6436 | -0.0027125 | -2.6436 | -0.000676 | -0.0058326 | -2.0287 | -3.2633
-0.42475 | -2.642 | -0.0033855 | -0.42474 | -2.6419 | -0.0027115 | -2.6419 | -0.000674 | -0.0058154 | -2.0227 | -3.5279
-0.42448 | -2.6403 | -0.0033855 | -0.42447 | -2.6402 | -0.0027105 | -2.6402 | -0.000675 | -0.005824 | -2.0257 | -3.412
-0.42423 | -2.6387 | -0.0033815 | -0.4242 | -2.6385 | -0.0027095 | -2.6385 | -0.000672 | -0.0057981 | -2.0167 | -3.3692
-0.42394 | -2.6369 | -0.0033805 | -0.42395 | -2.637 | -0.0027085 | -2.637 | -0.000672 | -0.0057981 | -2.0167 | -3.1485
-0.42369 | -2.6354 | -0.0033805 | -0.42369 | -2.6354 | -0.0027055 | -2.6354 | -0.000675 | -0.005824 | -2.0257 | -3.2938
-0.42342 | -2.6337 | -0.0033755 | -0.42342 | -2.6337 | -0.0027025 | -2.6337 | -0.000673 | -0.0058067 | -2.0197 | -3.4346
-0.42314 | -2.6319 | -0.0033735 | -0.42315 | -2.632 | -0.0027025 | -2.632 | -0.000671 | -0.0057895 | -2.0137 | -3.4119
-0.42289 | -2.6304 | -0.0033725 | -0.42288 | -2.6303 | -0.0027015 | -2.6303 | -0.000671 | -0.0057895 | -2.0137 | -3.3442
-0.42262 | -2.6287 | -0.0033695 | -0.42261 | -2.6286 | -0.0026975 | -2.6286 | -0.000672 | -0.0057981 | -2.0167 | -3.4094
-0.42234 | -2.627 | -0.0033665 | -0.42236 | -2.6271 | -0.0026975 | -2.6271 | -0.000669 | -0.0057722 | -2.0077 | -3.0288
-0.42209 | -2.6254 | -0.0033615 | -0.4221 | -2.6255 | -0.0026955 | -2.6255 | -0.000666 | -0.0057463 | -1.9987 | -3.2894
-0.42182 | -2.6237 | -0.0033645 | -0.42184 | -2.6238 | -0.0026925 | -2.6238 | -0.000672 | -0.0057981 | -2.0167 | -3.3093
-0.42158 | -2.6222 | -0.0033675 | -0.42156 | -2.6221 | -0.0026915 | -2.6221 | -0.000676 | -0.0058326 | -2.0287 | -3.5227
-0.42129 | -2.6204 | -0.0033635 | -0.4213 | -2.6205 | -0.0026895 | -2.6205 | -0.000674 | -0.0058154 | -2.0227 | -3.2255
-0.42106 | -2.619 | -0.0033635 | -0.42103 | -2.6188 | -0.0026865 | -2.6188 | -0.000677 | -0.0058412 | -2.0317 | -3.4297
-0.42076 | -2.6171 | -0.0033605 | -0.42077 | -2.6172 | -0.0026855 | -2.6172 | -0.000675 | -0.005824 | -2.0257 | -3.2808
-0.42049 | -2.6155 | -0.0033595 | -0.4205 | -2.6155 | -0.0026855 | -2.6155 | -0.000674 | -0.0058154 | -2.0227 | -3.4372
-0.42024 | -2.6139 | -0.0033585 | -0.42025 | -2.6139 | -0.0026825 | -2.6139 | -0.000676 | -0.0058326 | -2.0287 | -3.0995
-0.41996 | -2.6122 | -0.0033545 | -0.41996 | -2.6122 | -0.0026825 | -2.6122 | -0.000672 | -0.0057981 | -2.0167 | -3.6359
-0.41968 | -2.6104 | -0.0033535 | -0.4197 | -2.6105 | -0.0026805 | -2.6105 | -0.000673 | -0.0058067 | -2.0197 | -3.2387
-0.41943 | -2.6089 | -0.0033515 | -0.41945 | -2.609 | -0.0026795 | -2.609 | -0.000672 | -0.0057981 | -2.0167 | -3.1759
-0.41918 | -2.6073 | -0.0033515 | -0.41917 | -2.6072 | -0.0026785 | -2.6072 | -0.000673 | -0.0058067 | -2.0197 | -3.5149
-0.41891 | -2.6056 | -0.0033495 | -0.4189 | -2.6056 | -0.0026755 | -2.6056 | -0.000674 | -0.0058154 | -2.0227 | -3.3818
-0.41864 | -2.6039 | -0.0033445 | -0.41864 | -2.6039 | -0.0026765 | -2.6039 | -0.000668 | -0.0057636 | -2.0047 | -3.2816
-0.41839 | -2.6024 | -0.0033405 | -0.41837 | -2.6023 | -0.0026745 | -2.6023 | -0.000666 | -0.0057463 | -1.9987 | -3.2869
-0.41811 | -2.6006 | -0.0033405 | -0.41809 | -2.6005 | -0.0026725 | -2.6005 | -0.000668 | -0.0057636 | -2.0047 | -3.4861
-0.41783 | -2.5989 | -0.0033435 | -0.41785 | -2.599 | -0.0026685 | -2.599 | -0.000675 | -0.005824 | -2.0257 | -3.096
-0.41756 | -2.5972 | -0.0033405 | -0.41758 | -2.5974 | -0.0026655 | -2.5974 | -0.000675 | -0.005824 | -2.0257 | -3.3263
-0.41731 | -2.5957 | -0.0033415 | -0.41733 | -2.5958 | -0.0026645 | -2.5958 | -0.000677 | -0.0058412 | -2.0317 | -3.2556
-0.41704 | -2.594 | -0.0033385 | -0.41702 | -2.5939 | -0.0026635 | -2.5939 | -0.000675 | -0.005824 | -2.0257 | -3.8486
-0.41677 | -2.5923 | -0.0033375 | -0.41677 | -2.5923 | -0.0026615 | -2.5923 | -0.000676 | -0.0058326 | -2.0287 | -3.1649
-0.4165 | -2.5906 | -0.0033345 | -0.4165 | -2.5907 | -0.0026595 | -2.5907 | -0.000675 | -0.005824 | -2.0257 | -3.3414
-0.41626 | -2.5891 | -0.0033335 | -0.41623 | -2.5889 | -0.0026535 | -2.5889 | -0.00068 | -0.0058671 | -2.0407 | -3.4778
-0.41599 | -2.5874 | -0.0033325 | -0.41597 | -2.5873 | -0.0026535 | -2.5873 | -0.000679 | -0.0058585 | -2.0377 | -3.3105
-0.4157 | -2.5856 | -0.0033315 | -0.4157 | -2.5857 | -0.0026515 | -2.5857 | -0.00068 | -0.0058671 | -2.0407 | -3.3485
-0.41544 | -2.5841 | -0.0033285 | -0.41542 | -2.5839 | -0.0026495 | -2.5839 | -0.000679 | -0.0058585 | -2.0377 | -3.6402
-0.41517 | -2.5824 | -0.0033235 | -0.41517 | -2.5824 | -0.0026465 | -2.5824 | -0.000677 | -0.0058412 | -2.0317 | -3.088
-0.41491 | -2.5808 | -0.0033195 | -0.41491 | -2.5807 | -0.0026415 | -2.5807 | -0.000678 | -0.0058499 | -2.0347 | -3.326
-0.41464 | -2.579 | -0.0033185 | -0.4146 | -2.5788 | -0.0026395 | -2.5788 | -0.000679 | -0.0058585 | -2.0377 | -3.8882
-0.41439 | -2.5775 | -0.0033215 | -0.4144 | -2.5776 | -0.0026375 | -2.5776 | -0.000684 | -0.0059016 | -2.0527 | -2.5697
-0.41412 | -2.5758 | -0.0033195 | -0.41413 | -2.5759 | -0.0026365 | -2.5759 | -0.000683 | -0.005893 | -2.0497 | -3.4703
-0.41386 | -2.5742 | -0.0033175 | -0.41386 | -2.5742 | -0.0026335 | -2.5742 | -0.000684 | -0.0059016 | -2.0527 | -3.4703
-0.4136 | -2.5726 | -0.0033155 | -0.41359 | -2.5725 | -0.0026295 | -2.5725 | -0.000686 | -0.0059189 | -2.0587 | -3.4523
-0.41333 | -2.5709 | -0.0033145 | -0.41332 | -2.5709 | -0.0026275 | -2.5709 | -0.000687 | -0.0059275 | -2.0617 | -3.4086
-0.41307 | -2.5693 | -0.0033145 | -0.41304 | -2.5691 | -0.0026275 | -2.5691 | -0.000687 | -0.0059275 | -2.0617 | -3.6035
-0.41278 | -2.5675 | -0.0033115 | -0.41278 | -2.5675 | -0.0026315 | -2.5675 | -0.00068 | -0.0058671 | -2.0407 | -3.3172
-0.41253 | -2.5659 | -0.0033115 | -0.41254 | -2.566 | -0.0026335 | -2.566 | -0.000678 | -0.0058499 | -2.0347 | -3.0799
-0.41226 | -2.5643 | -0.0033075 | -0.41226 | -2.5643 | -0.0026305 | -2.5643 | -0.000677 | -0.0058412 | -2.0317 | -3.4651
-0.41198 | -2.5625 | -0.0033055 | -0.41198 | -2.5625 | -0.0026265 | -2.5625 | -0.000679 | -0.0058585 | -2.0377 | -3.5436
-0.41173 | -2.561 | -0.0032995 | -0.41169 | -2.5607 | -0.0026235 | -2.5607 | -0.000676 | -0.0058326 | -2.0287 | -3.756
-0.41146 | -2.5593 | -0.0033025 | -0.41146 | -2.5593 | -0.0026225 | -2.5593 | -0.00068 | -0.0058671 | -2.0407 | -2.8096
-0.41119 | -2.5576 | -0.0033025 | -0.4112 | -2.5577 | -0.0026225 | -2.5577 | -0.00068 | -0.0058671 | -2.0407 | -3.3383
-0.41094 | -2.556 | -0.0033005 | -0.41092 | -2.5559 | -0.0026195 | -2.5559 | -0.000681 | -0.0058758 | -2.0437 | -3.5313
-0.41065 | -2.5542 | -0.0032975 | -0.41068 | -2.5544 | -0.0026165 | -2.5544 | -0.000681 | -0.0058758 | -2.0437 | -3.1525
-0.41042 | -2.5528 | -0.0032975 | -0.41041 | -2.5527 | -0.0026155 | -2.5527 | -0.000682 | -0.0058844 | -2.0467 | -3.3965
-0.41016 | -2.5512 | -0.0032955 | -0.41013 | -2.551 | -0.0026155 | -2.551 | -0.00068 | -0.0058671 | -2.0407 | -3.5466
-0.4099 | -2.5495 | -0.0032955 | -0.40986 | -2.5493 | -0.0026125 | -2.5493 | -0.000683 | -0.005893 | -2.0497 | -3.4474
-0.4096 | -2.5477 | -0.0032955 | -0.40961 | -2.5477 | -0.0026105 | -2.5477 | -0.000685 | -0.0059103 | -2.0557 | -3.2175
-0.40936 | -2.5462 | -0.0032945 | -0.40933 | -2.546 | -0.0026085 | -2.546 | -0.000686 | -0.0059189 | -2.0587 | -3.5188
-0.40906 | -2.5443 | -0.0032895 | -0.40908 | -2.5445 | -0.0026055 | -2.5445 | -0.000684 | -0.0059016 | -2.0527 | -3.2094
-0.40879 | -2.5427 | -0.0032875 | -0.40878 | -2.5426 | -0.0026045 | -2.5426 | -0.000683 | -0.005893 | -2.0497 | -3.7893
-0.40854 | -2.5411 | -0.0032795 | -0.40854 | -2.5411 | -0.0026005 | -2.5411 | -0.000679 | -0.0058585 | -2.0377 | -3.1017
-0.40826 | -2.5394 | -0.0032855 | -0.40827 | -2.5394 | -0.0025985 | -2.5394 | -0.000687 | -0.0059275 | -2.0617 | -3.4678
-0.40802 | -2.5379 | -0.0032825 | -0.40799 | -2.5377 | -0.0025975 | -2.5377 | -0.000685 | -0.0059103 | -2.0557 | -3.5726
-0.40775 | -2.5362 | -0.0032825 | -0.40775 | -2.5362 | -0.0025955 | -2.5362 | -0.000687 | -0.0059275 | -2.0617 | -3.0732
-0.40749 | -2.5346 | -0.0032805 | -0.40748 | -2.5346 | -0.0025935 | -2.5346 | -0.000687 | -0.0059275 | -2.0617 | -3.3726
-0.40722 | -2.5329 | -0.0032785 | -0.40722 | -2.5329 | -0.0025915 | -2.5329 | -0.000687 | -0.0059275 | -2.0617 | -3.3855
-0.40694 | -2.5312 | -0.0032775 | -0.40695 | -2.5313 | -0.0025895 | -2.5313 | -0.000688 | -0.0059362 | -2.0647 | -3.4264
-0.40668 | -2.5295 | -0.0032765 | -0.40668 | -2.5295 | -0.0025895 | -2.5295 | -0.000687 | -0.0059275 | -2.0617 | -3.5419
-0.40642 | -2.5279 | -0.0032765 | -0.40642 | -2.5279 | -0.0025865 | -2.5279 | -0.00069 | -0.0059534 | -2.0707 | -3.3543
-0.40616 | -2.5263 | -0.0032725 | -0.40614 | -2.5262 | -0.0025845 | -2.5262 | -0.000688 | -0.0059362 | -2.0647 | -3.5239
-0.40587 | -2.5245 | -0.0032665 | -0.40588 | -2.5246 | -0.0025855 | -2.5246 | -0.000681 | -0.0058758 | -2.0437 | -3.3604
-0.40562 | -2.523 | -0.0032635 | -0.40562 | -2.523 | -0.0025805 | -2.523 | -0.000683 | -0.005893 | -2.0497 | -3.2972
-0.40535 | -2.5213 | -0.0032685 | -0.40534 | -2.5212 | -0.0025815 | -2.5212 | -0.000687 | -0.0059275 | -2.0617 | -3.5674
-0.40508 | -2.5196 | -0.0032675 | -0.40507 | -2.5196 | -0.0025765 | -2.5196 | -0.000691 | -0.005962 | -2.0737 | -3.4468
-0.40481 | -2.5179 | -0.0032665 | -0.40482 | -2.518 | -0.0025755 | -2.518 | -0.000691 | -0.005962 | -2.0737 | -3.2762
-0.40456 | -2.5164 | -0.0032655 | -0.40455 | -2.5163 | -0.0025735 | -2.5163 | -0.000692 | -0.0059707 | -2.0767 | -3.4464
-0.40428 | -2.5146 | -0.0032645 | -0.40429 | -2.5147 | -0.0025705 | -2.5147 | -0.000694 | -0.0059879 | -2.0827 | -3.428
-0.40403 | -2.513 | -0.0032625 | -0.40404 | -2.5131 | -0.0025685 | -2.5131 | -0.000694 | -0.0059879 | -2.0827 | -3.1868
-0.40377 | -2.5114 | -0.0032625 | -0.40377 | -2.5114 | -0.0025665 | -2.5114 | -0.000696 | -0.0060052 | -2.0887 | -3.5806
-0.40349 | -2.5097 | -0.0032575 | -0.40349 | -2.5097 | -0.0025645 | -2.5097 | -0.000693 | -0.0059793 | -2.0797 | -3.565
-0.40323 | -2.5081 | -0.0032555 | -0.40322 | -2.508 | -0.0025615 | -2.508 | -0.000694 | -0.0059879 | -2.0827 | -3.547
-0.40298 | -2.5065 | -0.0032515 | -0.40295 | -2.5064 | -0.0025615 | -2.5064 | -0.00069 | -0.0059534 | -2.0707 | -3.4359
-0.40268 | -2.5047 | -0.0032465 | -0.40267 | -2.5046 | -0.0025605 | -2.5046 | -0.000686 | -0.0059189 | -2.0587 | -3.5573
-0.40242 | -2.5031 | -0.0032515 | -0.40244 | -2.5032 | -0.0025595 | -2.5032 | -0.000692 | -0.0059707 | -2.0767 | -3.0095
-0.40217 | -2.5015 | -0.0032485 | -0.40216 | -2.5014 | -0.0025585 | -2.5014 | -0.00069 | -0.0059534 | -2.0707 | -3.5987
-0.40192 | -2.4999 | -0.0032475 | -0.40189 | -2.4998 | -0.0025555 | -2.4998 | -0.000692 | -0.0059707 | -2.0767 | -3.4826
-0.40165 | -2.4983 | -0.0032475 | -0.40165 | -2.4983 | -0.0025545 | -2.4983 | -0.000693 | -0.0059793 | -2.0797 | -3.0765
-0.40139 | -2.4966 | -0.0032475 | -0.40136 | -2.4965 | -0.0025535 | -2.4965 | -0.000694 | -0.0059879 | -2.0827 | -3.7929
-0.40112 | -2.495 | -0.0032445 | -0.40109 | -2.4948 | -0.0025535 | -2.4948 | -0.000691 | -0.005962 | -2.0737 | -3.5418
-0.40083 | -2.4932 | -0.0032415 | -0.40082 | -2.4931 | -0.0025505 | -2.4931 | -0.000691 | -0.005962 | -2.0737 | -3.4439
-0.40059 | -2.4917 | -0.0032395 | -0.40056 | -2.4915 | -0.0025505 | -2.4915 | -0.000689 | -0.0059448 | -2.0677 | -3.3487
-0.4003 | -2.4899 | -0.0032365 | -0.40031 | -2.4899 | -0.0025485 | -2.4899 | -0.000688 | -0.0059362 | -2.0647 | -3.2386
-0.40005 | -2.4883 | -0.0032315 | -0.40004 | -2.4883 | -0.0025465 | -2.4883 | -0.000685 | -0.0059103 | -2.0557 | -3.3574
-0.39976 | -2.4865 | -0.0032275 | -0.39978 | -2.4866 | -0.0025465 | -2.4866 | -0.000681 | -0.0058758 | -2.0437 | -3.3785
-0.3995 | -2.4849 | -0.0032335 | -0.39952 | -2.485 | -0.0025445 | -2.485 | -0.000689 | -0.0059448 | -2.0677 | -3.3117
-0.39923 | -2.4832 | -0.0032305 | -0.39925 | -2.4834 | -0.0025435 | -2.4834 | -0.000687 | -0.0059275 | -2.0617 | -3.4289
-0.39897 | -2.4816 | -0.0032315 | -0.39896 | -2.4816 | -0.0025415 | -2.4816 | -0.00069 | -0.0059534 | -2.0707 | -3.727
-0.3987 | -2.4799 | -0.0032295 | -0.39871 | -2.48 | -0.0025395 | -2.48 | -0.00069 | -0.0059534 | -2.0707 | -3.2199
-0.39846 | -2.4784 | -0.0032275 | -0.39845 | -2.4784 | -0.0025395 | -2.4784 | -0.000688 | -0.0059362 | -2.0647 | -3.4082
-0.39818 | -2.4767 | -0.0032255 | -0.39819 | -2.4767 | -0.0025375 | -2.4767 | -0.000688 | -0.0059362 | -2.0647 | -3.3904
-0.39793 | -2.4751 | -0.0032255 | -0.39793 | -2.4752 | -0.0025345 | -2.4752 | -0.000691 | -0.005962 | -2.0737 | -3.2176
-0.39765 | -2.4734 | -0.0032215 | -0.39766 | -2.4735 | -0.0025355 | -2.4735 | -0.000686 | -0.0059189 | -2.0587 | -3.4828
-0.39742 | -2.4719 | -0.0032195 | -0.39739 | -2.4718 | -0.0025325 | -2.4718 | -0.000687 | -0.0059275 | -2.0617 | -3.5368
-0.39712 | -2.4701 | -0.0032145 | -0.39713 | -2.4702 | -0.0025315 | -2.4702 | -0.000683 | -0.005893 | -2.0497 | -3.2861
-0.39688 | -2.4686 | -0.0032095 | -0.39689 | -2.4687 | -0.0025315 | -2.4687 | -0.000678 | -0.0058499 | -2.0347 | -3.0486
-0.39661 | -2.4669 | -0.0032155 | -0.3966 | -2.4668 | -0.0025295 | -2.4668 | -0.000686 | -0.0059189 | -2.0587 | -3.7427
-0.39633 | -2.4652 | -0.0032135 | -0.39632 | -2.4651 | -0.0025285 | -2.4651 | -0.000685 | -0.0059103 | -2.0557 | -3.4804
-0.39608 | -2.4636 | -0.0032125 | -0.39608 | -2.4636 | -0.0025275 | -2.4636 | -0.000685 | -0.0059103 | -2.0557 | -3.1455
-0.3958 | -2.4618 | -0.0032105 | -0.3958 | -2.4619 | -0.0025245 | -2.4619 | -0.000686 | -0.0059189 | -2.0587 | -3.6084
-0.39553 | -2.4602 | -0.0032095 | -0.39555 | -2.4603 | -0.0025225 | -2.4603 | -0.000687 | -0.0059275 | -2.0617 | -3.2164
-0.39526 | -2.4585 | -0.0032075 | -0.39525 | -2.4585 | -0.0025185 | -2.4585 | -0.000689 | -0.0059448 | -2.0677 | -3.7628
-0.39499 | -2.4569 | -0.0032075 | -0.395 | -2.4569 | -0.0025195 | -2.4569 | -0.000688 | -0.0059362 | -2.0647 | -3.29
-0.39475 | -2.4553 | -0.0032035 | -0.39475 | -2.4553 | -0.0025175 | -2.4553 | -0.000686 | -0.0059189 | -2.0587 | -3.2316
-0.39445 | -2.4535 | -0.0032005 | -0.39447 | -2.4536 | -0.0025175 | -2.4536 | -0.000683 | -0.005893 | -2.0497 | -3.5265
-0.39421 | -2.452 | -0.0031985 | -0.39421 | -2.452 | -0.0025145 | -2.452 | -0.000684 | -0.0059016 | -2.0527 | -3.2406
-0.39393 | -2.4502 | -0.0031935 | -0.39394 | -2.4503 | -0.0025105 | -2.4503 | -0.000683 | -0.005893 | -2.0497 | -3.4958
-0.39368 | -2.4487 | -0.0031885 | -0.39365 | -2.4485 | -0.0025105 | -2.4485 | -0.000678 | -0.0058499 | -2.0347 | -3.7218
-0.39341 | -2.447 | -0.0031955 | -0.39342 | -2.4471 | -0.0025075 | -2.4471 | -0.000688 | -0.0059362 | -2.0647 | -2.8685
-0.39314 | -2.4453 | -0.0031945 | -0.39315 | -2.4454 | -0.0025065 | -2.4454 | -0.000688 | -0.0059362 | -2.0647 | -3.5317
-0.39288 | -2.4437 | -0.0031935 | -0.39288 | -2.4437 | -0.0025045 | -2.4437 | -0.000689 | -0.0059448 | -2.0677 | -3.4443
-0.3926 | -2.442 | -0.0031915 | -0.3926 | -2.4419 | -0.0025045 | -2.4419 | -0.000687 | -0.0059275 | -2.0617 | -3.6601
-0.39234 | -2.4403 | -0.0031895 | -0.39234 | -2.4404 | -0.0025055 | -2.4404 | -0.000684 | -0.0059016 | -2.0527 | -3.1989
-0.39206 | -2.4386 | -0.0031875 | -0.39207 | -2.4387 | -0.0025025 | -2.4387 | -0.000685 | -0.0059103 | -2.0557 | -3.4626
-0.3918 | -2.437 | -0.0031865 | -0.39182 | -2.4371 | -0.0025005 | -2.4371 | -0.000686 | -0.0059189 | -2.0587 | -3.2757
-0.39154 | -2.4354 | -0.0031825 | -0.39155 | -2.4354 | -0.0024995 | -2.4354 | -0.000683 | -0.005893 | -2.0497 | -3.4115
-0.39128 | -2.4337 | -0.0031825 | -0.39126 | -2.4336 | -0.0024955 | -2.4336 | -0.000687 | -0.0059275 | -2.0617 | -3.6953
-0.39101 | -2.4321 | -0.0031805 | -0.39098 | -2.4319 | -0.0024905 | -2.4319 | -0.00069 | -0.0059534 | -2.0707 | -3.5985
-0.39074 | -2.4304 | -0.0031765 | -0.39075 | -2.4304 | -0.0024835 | -2.4304 | -0.000693 | -0.0059793 | -2.0797 | -3.0462
-0.39048 | -2.4288 | -0.0031715 | -0.39048 | -2.4288 | -0.0024815 | -2.4288 | -0.00069 | -0.0059534 | -2.0707 | -3.498
-0.39021 | -2.4271 | -0.0031695 | -0.39022 | -2.4272 | -0.0024795 | -2.4272 | -0.00069 | -0.0059534 | -2.0707 | -3.2972
-0.38994 | -2.4255 | -0.0031745 | -0.38998 | -2.4257 | -0.0024765 | -2.4257 | -0.000698 | -0.0060224 | -2.0947 | -3.1479
-0.38969 | -2.4239 | -0.0031715 | -0.38969 | -2.4239 | -0.0024755 | -2.4239 | -0.000696 | -0.0060052 | -2.0887 | -3.734
-0.38944 | -2.4223 | -0.0031715 | -0.38943 | -2.4222 | -0.0024745 | -2.4222 | -0.000697 | -0.0060138 | -2.0917 | -3.4193
-0.38915 | -2.4205 | -0.0031695 | -0.38915 | -2.4205 | -0.0024725 | -2.4205 | -0.000697 | -0.0060138 | -2.0917 | -3.5518
-0.38887 | -2.4188 | -0.0031665 | -0.38888 | -2.4189 | -0.0024715 | -2.4189 | -0.000695 | -0.0059965 | -2.0857 | -3.4818
-0.38861 | -2.4172 | -0.0031675 | -0.38862 | -2.4172 | -0.0024715 | -2.4172 | -0.000696 | -0.0060052 | -2.0887 | -3.4793
-0.38836 | -2.4156 | -0.0031625 | -0.38836 | -2.4156 | -0.0024685 | -2.4156 | -0.000694 | -0.0059879 | -2.0827 | -3.373
-0.38808 | -2.4139 | -0.0031625 | -0.38807 | -2.4138 | -0.0024675 | -2.4138 | -0.000695 | -0.0059965 | -2.0857 | -3.6687
-0.38783 | -2.4123 | -0.0031625 | -0.38782 | -2.4122 | -0.0024675 | -2.4122 | -0.000695 | -0.0059965 | -2.0857 | -3.3211
-0.38755 | -2.4106 | -0.0031595 | -0.38757 | -2.4107 | -0.0024645 | -2.4107 | -0.000695 | -0.0059965 | -2.0857 | -3.2303
-0.3873 | -2.409 | -0.0031575 | -0.38731 | -2.4091 | -0.0024615 | -2.4091 | -0.000696 | -0.0060052 | -2.0887 | -3.3495
-0.38701 | -2.4072 | -0.0031565 | -0.38704 | -2.4074 | -0.0024635 | -2.4074 | -0.000693 | -0.0059793 | -2.0797 | -3.565
-0.38677 | -2.4057 | -0.0031525 | -0.38676 | -2.4056 | -0.0024615 | -2.4056 | -0.000691 | -0.005962 | -2.0737 | -3.5651
-0.3865 | -2.404 | -0.0031485 | -0.38649 | -2.4039 | -0.0024585 | -2.4039 | -0.00069 | -0.0059534 | -2.0707 | -3.5445
-0.38624 | -2.4024 | -0.0031445 | -0.38622 | -2.4023 | -0.0024575 | -2.4023 | -0.000687 | -0.0059275 | -2.0617 | -3.3543
-0.38598 | -2.4008 | -0.0031395 | -0.38596 | -2.4007 | -0.0024555 | -2.4007 | -0.000684 | -0.0059016 | -2.0527 | -3.3909
-0.38571 | -2.3991 | -0.0031495 | -0.38569 | -2.399 | -0.0024545 | -2.399 | -0.000695 | -0.0059965 | -2.0857 | -3.475
-0.38541 | -2.3972 | -0.0031445 | -0.38542 | -2.3973 | -0.0024515 | -2.3973 | -0.000693 | -0.0059793 | -2.0797 | -3.4977
-0.38518 | -2.3958 | -0.0031455 | -0.38516 | -2.3957 | -0.0024515 | -2.3957 | -0.000694 | -0.0059879 | -2.0827 | -3.3916
-0.3849 | -2.3941 | -0.0031425 | -0.3849 | -2.3941 | -0.0024495 | -2.3941 | -0.000693 | -0.0059793 | -2.0797 | -3.3657
-0.38465 | -2.3925 | -0.0031395 | -0.38464 | -2.3925 | -0.0024465 | -2.3925 | -0.000693 | -0.0059793 | -2.0797 | -3.2727
-0.38436 | -2.3907 | -0.0031395 | -0.38436 | -2.3907 | -0.0024475 | -2.3907 | -0.000692 | -0.0059707 | -2.0767 | -3.697
-0.3841 | -2.3891 | -0.0031385 | -0.38411 | -2.3891 | -0.0024455 | -2.3891 | -0.000693 | -0.0059793 | -2.0797 | -3.2575
-0.38387 | -2.3877 | -0.0031365 | -0.38383 | -2.3874 | -0.0024425 | -2.3874 | -0.000694 | -0.0059879 | -2.0827 | -3.5599
-0.38356 | -2.3857 | -0.0031355 | -0.38358 | -2.3858 | -0.0024405 | -2.3858 | -0.000695 | -0.0059965 | -2.0857 | -3.3058
-0.38331 | -2.3842 | -0.0031345 | -0.3833 | -2.3841 | -0.0024405 | -2.3841 | -0.000694 | -0.0059879 | -2.0827 | -3.578
-0.38301 | -2.3824 | -0.0031335 | -0.38304 | -2.3825 | -0.0024385 | -2.3825 | -0.000695 | -0.0059965 | -2.0857 | -3.4095
-0.38277 | -2.3809 | -0.0031295 | -0.38277 | -2.3809 | -0.0024375 | -2.3809 | -0.000692 | -0.0059707 | -2.0767 | -3.3916
-0.3825 | -2.3792 | -0.0031295 | -0.38251 | -2.3792 | -0.0024365 | -2.3792 | -0.000693 | -0.0059793 | -2.0797 | -3.4514
-0.38227 | -2.3777 | -0.0031265 | -0.38227 | -2.3777 | -0.0024325 | -2.3777 | -0.000694 | -0.0059879 | -2.0827 | -3.068
-0.38198 | -2.3759 | -0.0031245 | -0.382 | -2.376 | -0.0024325 | -2.376 | -0.000692 | -0.0059707 | -2.0767 | -3.4927
-0.3817 | -2.3741 | -0.0031205 | -0.38173 | -2.3744 | -0.0024295 | -2.3744 | -0.000691 | -0.005962 | -2.0737 | -3.4593
-0.38144 | -2.3725 | -0.0031155 | -0.38146 | -2.3727 | -0.0024275 | -2.3727 | -0.000688 | -0.0059362 | -2.0647 | -3.5008
-0.38118 | -2.3709 | -0.0031125 | -0.3812 | -2.3711 | -0.0024235 | -2.3711 | -0.000689 | -0.0059448 | -2.0677 | -3.3672
-0.38091 | -2.3693 | -0.0031125 | -0.38091 | -2.3693 | -0.0024205 | -2.3693 | -0.000692 | -0.0059707 | -2.0767 | -3.6734
-0.38065 | -2.3676 | -0.0031215 | -0.38066 | -2.3677 | -0.0024215 | -2.3677 | -0.0007 | -0.0060397 | -2.1007 | -3.2609
-0.3804 | -2.3661 | -0.0031155 | -0.3804 | -2.3661 | -0.0024175 | -2.3661 | -0.000698 | -0.0060224 | -2.0947 | -3.4837
-0.38013 | -2.3644 | -0.0031145 | -0.38012 | -2.3643 | -0.0024165 | -2.3643 | -0.000698 | -0.0060224 | -2.0947 | -3.6091
-0.37987 | -2.3628 | -0.0031145 | -0.37985 | -2.3627 | -0.0024135 | -2.3627 | -0.000701 | -0.0060483 | -2.1037 | -3.4471
-0.37955 | -2.3608 | -0.0031125 | -0.37958 | -2.361 | -0.0024135 | -2.361 | -0.000699 | -0.0060311 | -2.0977 | -3.5671
-0.37931 | -2.3593 | -0.0031115 | -0.37931 | -2.3593 | -0.0024115 | -2.3593 | -0.0007 | -0.0060397 | -2.1007 | -3.5776
-0.37909 | -2.3579 | -0.0031085 | -0.37906 | -2.3578 | -0.0024095 | -2.3578 | -0.000699 | -0.0060311 | -2.0977 | -3.2382
-0.3788 | -2.3561 | -0.0031085 | -0.3788 | -2.3562 | -0.0024085 | -2.3562 | -0.0007 | -0.0060397 | -2.1007 | -3.3557
-0.37851 | -2.3544 | -0.0031065 | -0.37852 | -2.3544 | -0.0024065 | -2.3544 | -0.0007 | -0.0060397 | -2.1007 | -3.7109
-0.37826 | -2.3528 | -0.0031035 | -0.37828 | -2.3529 | -0.0024045 | -2.3529 | -0.000699 | -0.0060311 | -2.0977 | -3.1598
-0.37798 | -2.351 | -0.0031025 | -0.37801 | -2.3512 | -0.0024015 | -2.3512 | -0.000701 | -0.0060483 | -2.1037 | -3.5149
-0.37774 | -2.3495 | -0.0031005 | -0.37773 | -2.3495 | -0.0024015 | -2.3495 | -0.000699 | -0.0060311 | -2.0977 | -3.5933
-0.37745 | -2.3477 | -0.0030985 | -0.37745 | -2.3477 | -0.0023995 | -2.3477 | -0.000699 | -0.0060311 | -2.0977 | -3.6795
-0.37718 | -2.346 | -0.0030965 | -0.3772 | -2.3462 | -0.0023965 | -2.3462 | -0.0007 | -0.0060397 | -2.1007 | -3.2773
-0.37694 | -2.3446 | -0.0030935 | -0.37692 | -2.3444 | -0.0023945 | -2.3444 | -0.000699 | -0.0060311 | -2.0977 | -3.656
-0.37667 | -2.3429 | -0.0030915 | -0.37667 | -2.3429 | -0.0023945 | -2.3429 | -0.000697 | -0.0060138 | -2.0917 | -3.2442
-0.37642 | -2.3414 | -0.0030885 | -0.37639 | -2.3411 | -0.0023915 | -2.3411 | -0.000697 | -0.0060138 | -2.0917 | -3.695
-0.37615 | -2.3397 | -0.0030845 | -0.37613 | -2.3396 | -0.0023945 | -2.3396 | -0.00069 | -0.0059534 | -2.0707 | -3.2751
-0.37586 | -2.3379 | -0.0030815 | -0.37587 | -2.3379 | -0.0023955 | -2.3379 | -0.000686 | -0.0059189 | -2.0587 | -3.3776
-0.37559 | -2.3362 | -0.0030775 | -0.3756 | -2.3362 | -0.0023925 | -2.3362 | -0.000685 | -0.0059103 | -2.0557 | -3.5316
-0.37535 | -2.3347 | -0.0030855 | -0.37534 | -2.3346 | -0.0023825 | -2.3346 | -0.000703 | -0.0060656 | -2.1097 | -3.3293
-0.37507 | -2.3329 | -0.0030835 | -0.37506 | -2.3328 | -0.0023745 | -2.3328 | -0.000709 | -0.0061173 | -2.1277 | -3.7163
-0.3748 | -2.3312 | -0.0030805 | -0.37478 | -2.3311 | -0.0023735 | -2.3311 | -0.000707 | -0.0061001 | -2.1217 | -3.6211
-0.37455 | -2.3297 | -0.0030805 | -0.37455 | -2.3297 | -0.0023705 | -2.3297 | -0.00071 | -0.006126 | -2.1307 | -3.1343
-0.37426 | -2.3279 | -0.0030795 | -0.3743 | -2.3281 | -0.0023695 | -2.3281 | -0.00071 | -0.006126 | -2.1307 | -3.3
-0.37402 | -2.3264 | -0.0030765 | -0.374 | -2.3263 | -0.0023685 | -2.3263 | -0.000708 | -0.0061087 | -2.1247 | -3.8512
-0.37373 | -2.3246 | -0.0030765 | -0.37374 | -2.3247 | -0.0023655 | -2.3247 | -0.000711 | -0.0061346 | -2.1337 | -3.4566
-0.37348 | -2.3231 | -0.0030745 | -0.3735 | -2.3232 | -0.0023645 | -2.3232 | -0.00071 | -0.006126 | -2.1307 | -3.2228
-0.37321 | -2.3213 | -0.0030725 | -0.3732 | -2.3213 | -0.0023635 | -2.3213 | -0.000709 | -0.0061173 | -2.1277 | -3.9731
-0.37294 | -2.3197 | -0.0030725 | -0.37294 | -2.3197 | -0.0023635 | -2.3197 | -0.000709 | -0.0061173 | -2.1277 | -3.4674
-0.37268 | -2.3181 | -0.0030715 | -0.37269 | -2.3182 | -0.0023635 | -2.3182 | -0.000708 | -0.0061087 | -2.1247 | -3.2401
-0.37243 | -2.3165 | -0.0030685 | -0.37243 | -2.3165 | -0.0023605 | -2.3165 | -0.000708 | -0.0061087 | -2.1247 | -3.5154
-0.37215 | -2.3148 | -0.0030675 | -0.37215 | -2.3147 | -0.0023595 | -2.3147 | -0.000708 | -0.0061087 | -2.1247 | -3.7268
-0.37189 | -2.3131 | -0.0030645 | -0.3719 | -2.3132 | -0.0023595 | -2.3132 | -0.000705 | -0.0060828 | -2.1157 | -3.231
-0.37164 | -2.3116 | -0.0030605 | -0.37162 | -2.3115 | -0.0023565 | -2.3115 | -0.000704 | -0.0060742 | -2.1127 | -3.6821
-0.37135 | -2.3098 | -0.0030585 | -0.37136 | -2.3099 | -0.0023545 | -2.3099 | -0.000704 | -0.0060742 | -2.1127 | -3.3773
-0.37108 | -2.3081 | -0.0030565 | -0.37108 | -2.3081 | -0.0023515 | -2.3081 | -0.000705 | -0.0060828 | -2.1157 | -3.6821
-0.37081 | -2.3065 | -0.0030505 | -0.37084 | -2.3066 | -0.0023515 | -2.3066 | -0.000699 | -0.0060311 | -2.0977 | -3.1449
-0.37055 | -2.3048 | -0.0030475 | -0.37057 | -2.3049 | -0.0023505 | -2.3049 | -0.000697 | -0.0060138 | -2.0917 | -3.596
-0.37028 | -2.3031 | -0.0030555 | -0.37029 | -2.3032 | -0.0023495 | -2.3032 | -0.000706 | -0.0060915 | -2.1187 | -3.5748
-0.37003 | -2.3016 | -0.0030515 | -0.37004 | -2.3016 | -0.0023485 | -2.3016 | -0.000703 | -0.0060656 | -2.1097 | -3.3797
-0.36976 | -2.2999 | -0.0030505 | -0.36977 | -2.2999 | -0.0023455 | -2.2999 | -0.000705 | -0.0060828 | -2.1157 | -3.5744
-0.36949 | -2.2982 | -0.0030515 | -0.3695 | -2.2983 | -0.0023435 | -2.2983 | -0.000708 | -0.0061087 | -2.1247 | -3.442
-0.36924 | -2.2967 | -0.0030475 | -0.36922 | -2.2966 | -0.0023415 | -2.2966 | -0.000706 | -0.0060915 | -2.1187 | -3.7216
-0.36898 | -2.295 | -0.0030475 | -0.36896 | -2.295 | -0.0023385 | -2.295 | -0.000709 | -0.0061173 | -2.1277 | -3.4073
-0.3687 | -2.2933 | -0.0030455 | -0.3687 | -2.2933 | -0.0023375 | -2.2933 | -0.000708 | -0.0061087 | -2.1247 | -3.5575
-0.36843 | -2.2917 | -0.0030425 | -0.36844 | -2.2917 | -0.0023345 | -2.2917 | -0.000708 | -0.0061087 | -2.1247 | -3.3436
-0.36818 | -2.2901 | -0.0030415 | -0.36815 | -2.2899 | -0.0023325 | -2.2899 | -0.000709 | -0.0061173 | -2.1277 | -3.8882
-0.3679 | -2.2883 | -0.0030395 | -0.36788 | -2.2882 | -0.0023315 | -2.2882 | -0.000708 | -0.0061087 | -2.1247 | -3.5311
-0.36764 | -2.2867 | -0.0030395 | -0.36763 | -2.2867 | -0.0023295 | -2.2867 | -0.00071 | -0.006126 | -2.1307 | -3.3483
-0.36736 | -2.285 | -0.0030365 | -0.36736 | -2.285 | -0.0023275 | -2.285 | -0.000709 | -0.0061173 | -2.1277 | -3.5758
-0.36707 | -2.2832 | -0.0030335 | -0.36712 | -2.2835 | -0.0023265 | -2.2835 | -0.000707 | -0.0061001 | -2.1217 | -3.1189
-0.36683 | -2.2817 | -0.0030315 | -0.36683 | -2.2817 | -0.0023215 | -2.2817 | -0.00071 | -0.006126 | -2.1307 | -3.8353
-0.36657 | -2.28 | -0.0030265 | -0.36656 | -2.28 | -0.0023215 | -2.28 | -0.000705 | -0.0060828 | -2.1157 | -3.5393
-0.36633 | -2.2785 | -0.0030225 | -0.3663 | -2.2784 | -0.0023215 | -2.2784 | -0.000701 | -0.0060483 | -2.1037 | -3.5299
-0.36604 | -2.2768 | -0.0030245 | -0.36604 | -2.2768 | -0.0023195 | -2.2768 | -0.000705 | -0.0060828 | -2.1157 | -3.32
-0.3658 | -2.2753 | -0.0030285 | -0.36577 | -2.2751 | -0.0023155 | -2.2751 | -0.000713 | -0.0061519 | -2.1397 | -3.6395
-0.36553 | -2.2736 | -0.0030245 | -0.36553 | -2.2736 | -0.0023135 | -2.2736 | -0.000711 | -0.0061346 | -2.1337 | -3.1897
-0.36524 | -2.2718 | -0.0030245 | -0.36525 | -2.2719 | -0.0023105 | -2.2719 | -0.000714 | -0.0061605 | -2.1427 | -3.6308
-0.365 | -2.2703 | -0.0030235 | -0.36496 | -2.2701 | -0.0023105 | -2.2701 | -0.000713 | -0.0061519 | -2.1397 | -3.9023
-0.36472 | -2.2686 | -0.0030215 | -0.36473 | -2.2686 | -0.0023075 | -2.2686 | -0.000714 | -0.0061605 | -2.1427 | -3.0499
-0.36445 | -2.2669 | -0.0030195 | -0.36446 | -2.267 | -0.0023065 | -2.267 | -0.000713 | -0.0061519 | -2.1397 | -3.5693
-0.36419 | -2.2653 | -0.0030185 | -0.36418 | -2.2652 | -0.0023065 | -2.2652 | -0.000712 | -0.0061432 | -2.1367 | -3.7505
-0.36393 | -2.2636 | -0.0030155 | -0.3639 | -2.2635 | -0.0023035 | -2.2635 | -0.000712 | -0.0061432 | -2.1367 | -3.7612
-0.36367 | -2.262 | -0.0030145 | -0.36365 | -2.2619 | -0.0023015 | -2.2619 | -0.000713 | -0.0061519 | -2.1397 | -3.3515
-0.3634 | -2.2603 | -0.0030115 | -0.36338 | -2.2602 | -0.0023005 | -2.2602 | -0.000711 | -0.0061346 | -2.1337 | -3.5618
-0.36313 | -2.2587 | -0.0030085 | -0.36311 | -2.2585 | -0.0022995 | -2.2585 | -0.000709 | -0.0061173 | -2.1277 | -3.5783
-0.36288 | -2.2571 | -0.0030055 | -0.36288 | -2.2571 | -0.0022965 | -2.2571 | -0.000709 | -0.0061173 | -2.1277 | -3.0969
-0.36259 | -2.2553 | -0.0029995 | -0.36259 | -2.2553 | -0.0022935 | -2.2553 | -0.000706 | -0.0060915 | -2.1187 | -3.8167
-0.36232 | -2.2536 | -0.0030065 | -0.36231 | -2.2536 | -0.0022925 | -2.2536 | -0.000714 | -0.0061605 | -2.1427 | -3.6048
-0.36204 | -2.2519 | -0.0030055 | -0.36205 | -2.252 | -0.0022905 | -2.252 | -0.000715 | -0.0061691 | -2.1457 | -3.5343
-0.3618 | -2.2504 | -0.0030035 | -0.36177 | -2.2502 | -0.0022885 | -2.2502 | -0.000715 | -0.0061691 | -2.1457 | -3.7103
-0.36153 | -2.2487 | -0.0030035 | -0.36152 | -2.2486 | -0.0022785 | -2.2486 | -0.000725 | -0.0062554 | -2.1757 | -3.4137
-0.36127 | -2.2471 | -0.0030015 | -0.36125 | -2.247 | -0.0022865 | -2.247 | -0.000715 | -0.0061691 | -2.1457 | -3.6153
-0.36101 | -2.2455 | -0.0030005 | -0.36098 | -2.2453 | -0.0022835 | -2.2453 | -0.000717 | -0.0061864 | -2.1517 | -3.6086
-0.36074 | -2.2438 | -0.0029975 | -0.36071 | -2.2436 | -0.0022835 | -2.2436 | -0.000714 | -0.0061605 | -2.1427 | -3.5526
-0.36047 | -2.2421 | -0.0029955 | -0.36047 | -2.2421 | -0.0022815 | -2.2421 | -0.000714 | -0.0061605 | -2.1427 | -3.2253
-0.36019 | -2.2404 | -0.0029935 | -0.3602 | -2.2405 | -0.0022775 | -2.2405 | -0.000716 | -0.0061777 | -2.1487 | -3.6035
-0.35992 | -2.2387 | -0.0029905 | -0.35992 | -2.2387 | -0.0022765 | -2.2387 | -0.000714 | -0.0061605 | -2.1427 | -3.7904
-0.35966 | -2.2371 | -0.0029905 | -0.35965 | -2.237 | -0.0022755 | -2.237 | -0.000715 | -0.0061691 | -2.1457 | -3.5743
-0.35938 | -2.2353 | -0.0029835 | -0.3594 | -2.2354 | -0.0022735 | -2.2354 | -0.00071 | -0.006126 | -2.1307 | -3.3648
-0.35914 | -2.2338 | -0.0029795 | -0.35911 | -2.2337 | -0.0022715 | -2.2337 | -0.000708 | -0.0061087 | -2.1247 | -3.7453
-0.35888 | -2.2322 | -0.0029875 | -0.35884 | -2.232 | -0.0022685 | -2.232 | -0.000719 | -0.0062036 | -2.1577 | -3.6226
-0.3586 | -2.2305 | -0.0029825 | -0.35862 | -2.2306 | -0.0022665 | -2.2306 | -0.000716 | -0.0061777 | -2.1487 | -2.9063
-0.35834 | -2.2289 | -0.0029815 | -0.35833 | -2.2288 | -0.0022645 | -2.2288 | -0.000717 | -0.0061864 | -2.1517 | -3.9187
-0.35808 | -2.2272 | -0.0029805 | -0.35807 | -2.2272 | -0.0022635 | -2.2272 | -0.000717 | -0.0061864 | -2.1517 | -3.4664
-0.3578 | -2.2255 | -0.0029795 | -0.35781 | -2.2256 | -0.0022635 | -2.2256 | -0.000716 | -0.0061777 | -2.1487 | -3.5041
-0.35757 | -2.2241 | -0.0029775 | -0.35754 | -2.2239 | -0.0022615 | -2.2239 | -0.000716 | -0.0061777 | -2.1487 | -3.662
-0.35726 | -2.2222 | -0.0029755 | -0.35726 | -2.2222 | -0.0022585 | -2.2222 | -0.000717 | -0.0061864 | -2.1517 | -3.678
-0.357 | -2.2205 | -0.0029755 | -0.35698 | -2.2204 | -0.0022575 | -2.2204 | -0.000718 | -0.006195 | -2.1547 | -3.7367
-0.35674 | -2.219 | -0.0029715 | -0.35674 | -2.2189 | -0.0022545 | -2.2189 | -0.000717 | -0.0061864 | -2.1517 | -3.3081
-0.35647 | -2.2172 | -0.0029715 | -0.35646 | -2.2172 | -0.0022535 | -2.2172 | -0.000718 | -0.006195 | -2.1547 | -3.6831
-0.35623 | -2.2157 | -0.0029665 | -0.35619 | -2.2155 | -0.0022525 | -2.2155 | -0.000714 | -0.0061605 | -2.1427 | -3.5417
-0.35595 | -2.214 | -0.0029615 | -0.35595 | -2.214 | -0.0022515 | -2.214 | -0.00071 | -0.006126 | -2.1307 | -3.3093
-0.35569 | -2.2124 | -0.0029585 | -0.35567 | -2.2123 | -0.0022485 | -2.2123 | -0.00071 | -0.006126 | -2.1307 | -3.6711
-0.35542 | -2.2107 | -0.0029655 | -0.3554 | -2.2106 | -0.0022465 | -2.2106 | -0.000719 | -0.0062036 | -2.1577 | -3.601
-0.35515 | -2.2091 | -0.0029645 | -0.35514 | -2.209 | -0.0022445 | -2.209 | -0.00072 | -0.0062123 | -2.1607 | -3.4248
-0.3549 | -2.2075 | -0.0029625 | -0.35488 | -2.2073 | -0.0022455 | -2.2073 | -0.000717 | -0.0061864 | -2.1517 | -3.5675
-0.3546 | -2.2056 | -0.0029605 | -0.35463 | -2.2058 | -0.0022425 | -2.2058 | -0.000718 | -0.006195 | -2.1547 | -3.3483
-0.35435 | -2.2041 | -0.0029585 | -0.35437 | -2.2042 | -0.0022405 | -2.2042 | -0.000718 | -0.006195 | -2.1547 | -3.4846
-0.35408 | -2.2024 | -0.0029565 | -0.35407 | -2.2023 | -0.0022385 | -2.2023 | -0.000718 | -0.006195 | -2.1547 | -3.9403
-0.35381 | -2.2007 | -0.0029545 | -0.35382 | -2.2008 | -0.0022365 | -2.2008 | -0.000718 | -0.006195 | -2.1547 | -3.3506
-0.35356 | -2.1991 | -0.0029535 | -0.35357 | -2.1992 | -0.0022345 | -2.1992 | -0.000719 | -0.0062036 | -2.1577 | -3.4736
-0.35329 | -2.1975 | -0.0029525 | -0.35328 | -2.1974 | -0.0022335 | -2.1974 | -0.000719 | -0.0062036 | -2.1577 | -3.7713
-0.35302 | -2.1958 | -0.0029475 | -0.35304 | -2.1959 | -0.0022305 | -2.1959 | -0.000717 | -0.0061864 | -2.1517 | -3.2032
-0.35275 | -2.1941 | -0.0029435 | -0.35276 | -2.1942 | -0.0022285 | -2.1942 | -0.000715 | -0.0061691 | -2.1457 | -3.7422
-0.35252 | -2.1927 | -0.0029385 | -0.3525 | -2.1926 | -0.0022255 | -2.1926 | -0.000713 | -0.0061519 | -2.1397 | -3.4919
-0.35222 | -2.1908 | -0.0029435 | -0.35223 | -2.1908 | -0.0022225 | -2.1908 | -0.000721 | -0.0062209 | -2.1637 | -3.7073
-0.35196 | -2.1892 | -0.0029415 | -0.35195 | -2.1891 | -0.0022215 | -2.1891 | -0.00072 | -0.0062123 | -2.1607 | -3.6716
-0.3517 | -2.1876 | -0.0029415 | -0.3517 | -2.1876 | -0.0022215 | -2.1876 | -0.00072 | -0.0062123 | -2.1607 | -3.4003
-0.35142 | -2.1858 | -0.0029415 | -0.35144 | -2.1859 | -0.0022195 | -2.1859 | -0.000722 | -0.0062295 | -2.1667 | -3.5396
-0.35116 | -2.1842 | -0.0029385 | -0.35115 | -2.1841 | -0.0022155 | -2.1841 | -0.000723 | -0.0062381 | -2.1697 | -3.9245
-0.3509 | -2.1826 | -0.0029365 | -0.35091 | -2.1827 | -0.0022145 | -2.1827 | -0.000722 | -0.0062295 | -2.1667 | -3.1693
-0.35064 | -2.181 | -0.0029345 | -0.35064 | -2.181 | -0.0022135 | -2.181 | -0.000721 | -0.0062209 | -2.1637 | -3.6228
-0.35038 | -2.1793 | -0.0029345 | -0.35038 | -2.1794 | -0.0022115 | -2.1794 | -0.000723 | -0.0062381 | -2.1697 | -3.4906
-0.35012 | -2.1777 | -0.0029335 | -0.3501 | -2.1776 | -0.0022095 | -2.1776 | -0.000724 | -0.0062468 | -2.1727 | -3.876
-0.34983 | -2.1759 | -0.0029315 | -0.34985 | -2.1761 | -0.0022075 | -2.1761 | -0.000724 | -0.0062468 | -2.1727 | -3.3245
-0.34957 | -2.1743 | -0.0029265 | -0.34958 | -2.1744 | -0.0022065 | -2.1744 | -0.00072 | -0.0062123 | -2.1607 | -3.7062
-0.3493 | -2.1727 | -0.0029225 | -0.3493 | -2.1727 | -0.0022065 | -2.1727 | -0.000716 | -0.0061777 | -2.1487 | -3.6455
-0.34906 | -2.1711 | -0.0029195 | -0.34903 | -2.171 | -0.0022065 | -2.171 | -0.000713 | -0.0061519 | -2.1397 | -3.601
-0.34876 | -2.1693 | -0.0029265 | -0.34877 | -2.1693 | -0.0022055 | -2.1693 | -0.000721 | -0.0062209 | -2.1637 | -3.5601
-0.34852 | -2.1678 | -0.0029215 | -0.3485 | -2.1677 | -0.0021985 | -2.1677 | -0.000723 | -0.0062381 | -2.1697 | -3.5984
-0.34823 | -2.166 | -0.0029225 | -0.34823 | -2.166 | -0.0021895 | -2.166 | -0.000733 | -0.0063244 | -2.1997 | -3.6962
-0.34798 | -2.1644 | -0.0029185 | -0.34796 | -2.1643 | -0.0021855 | -2.1643 | -0.000733 | -0.0063244 | -2.1997 | -3.6122
-0.34772 | -2.1628 | -0.0029185 | -0.34772 | -2.1628 | -0.0021855 | -2.1628 | -0.000733 | -0.0063244 | -2.1997 | -3.3248
-0.34747 | -2.1613 | -0.0029175 | -0.34745 | -2.1611 | -0.0021845 | -2.1611 | -0.000733 | -0.0063244 | -2.1997 | -3.749
-0.34717 | -2.1594 | -0.0029155 | -0.34717 | -2.1594 | -0.0021855 | -2.1594 | -0.00073 | -0.0062985 | -2.1907 | -3.7277
-0.34692 | -2.1579 | -0.0029145 | -0.34691 | -2.1578 | -0.0021845 | -2.1578 | -0.00073 | -0.0062985 | -2.1907 | -3.6382
-0.34663 | -2.156 | -0.0029135 | -0.34665 | -2.1561 | -0.0021835 | -2.1561 | -0.00073 | -0.0062985 | -2.1907 | -3.5565
-0.34639 | -2.1545 | -0.0029115 | -0.34638 | -2.1545 | -0.0021825 | -2.1545 | -0.000729 | -0.0062899 | -2.1877 | -3.5949
-0.3461 | -2.1527 | -0.0029085 | -0.3461 | -2.1528 | -0.0021815 | -2.1528 | -0.000727 | -0.0062726 | -2.1817 | -3.7778
-0.34585 | -2.1512 | -0.0029065 | -0.34585 | -2.1512 | -0.0021795 | -2.1512 | -0.000727 | -0.0062726 | -2.1817 | -3.474
-0.3456 | -2.1496 | -0.0029035 | -0.34559 | -2.1496 | -0.0021795 | -2.1496 | -0.000724 | -0.0062468 | -2.1727 | -3.5346
-0.34533 | -2.148 | -0.0028995 | -0.34533 | -2.1479 | -0.0021765 | -2.1479 | -0.000723 | -0.0062381 | -2.1697 | -3.5248
-0.34504 | -2.1462 | -0.0028975 | -0.34505 | -2.1462 | -0.0021745 | -2.1462 | -0.000723 | -0.0062381 | -2.1697 | -3.6978
-0.34477 | -2.1445 | -0.0029015 | -0.34478 | -2.1445 | -0.0021735 | -2.1445 | -0.000728 | -0.0062813 | -2.1847 | -3.7377
-0.34452 | -2.1429 | -0.0029025 | -0.3445 | -2.1428 | -0.0021705 | -2.1428 | -0.000732 | -0.0063158 | -2.1967 | -3.7064
-0.34424 | -2.1412 | -0.0028975 | -0.34423 | -2.1411 | -0.0021705 | -2.1411 | -0.000727 | -0.0062726 | -2.1817 | -3.7447
-0.34401 | -2.1397 | -0.0028975 | -0.34397 | -2.1395 | -0.0021675 | -2.1395 | -0.00073 | -0.0062985 | -2.1907 | -3.4676
-0.34372 | -2.1379 | -0.0028965 | -0.34371 | -2.1379 | -0.0021675 | -2.1379 | -0.000729 | -0.0062899 | -2.1877 | -3.5677
-0.34345 | -2.1363 | -0.0028975 | -0.34344 | -2.1362 | -0.0021625 | -2.1362 | -0.000735 | -0.0063417 | -2.2057 | -3.7302
-0.34318 | -2.1345 | -0.0028945 | -0.34318 | -2.1346 | -0.0021625 | -2.1346 | -0.000732 | -0.0063158 | -2.1967 | -3.5872
-0.34292 | -2.1329 | -0.0028935 | -0.34294 | -2.1331 | -0.0021605 | -2.1331 | -0.000733 | -0.0063244 | -2.1997 | -3.2542
-0.34265 | -2.1313 | -0.0028915 | -0.34264 | -2.1312 | -0.0021575 | -2.1312 | -0.000734 | -0.006333 | -2.2027 | -4.1212
-0.3424 | -2.1297 | -0.0028895 | -0.34238 | -2.1296 | -0.0021565 | -2.1296 | -0.000733 | -0.0063244 | -2.1997 | -3.5462
-0.34214 | -2.1281 | -0.0028875 | -0.34213 | -2.128 | -0.0021535 | -2.128 | -0.000734 | -0.006333 | -2.2027 | -3.4229
-0.34186 | -2.1264 | -0.0028855 | -0.34183 | -2.1262 | -0.0021495 | -2.1262 | -0.000736 | -0.0063503 | -2.2087 | -4.1434
-0.34158 | -2.1246 | -0.0028835 | -0.3416 | -2.1248 | -0.0021485 | -2.1248 | -0.000735 | -0.0063417 | -2.2057 | -3.0753
-0.34133 | -2.1231 | -0.0028815 | -0.34133 | -2.1231 | -0.0021465 | -2.1231 | -0.000735 | -0.0063417 | -2.2057 | -3.7866
-0.34106 | -2.1214 | -0.0028795 | -0.34107 | -2.1214 | -0.0021445 | -2.1214 | -0.000735 | -0.0063417 | -2.2057 | -3.5534
-0.34081 | -2.1198 | -0.0028805 | -0.34081 | -2.1198 | -0.0021445 | -2.1198 | -0.000736 | -0.0063503 | -2.2087 | -3.5696
-0.34053 | -2.1181 | -0.0028765 | -0.34053 | -2.1181 | -0.0021425 | -2.1181 | -0.000734 | -0.006333 | -2.2027 | -3.8552
-0.34029 | -2.1166 | -0.0028735 | -0.34026 | -2.1164 | -0.0021405 | -2.1164 | -0.000733 | -0.0063244 | -2.1997 | -3.6283
-0.33998 | -2.1147 | -0.0028695 | -0.33999 | -2.1148 | -0.0021385 | -2.1148 | -0.000731 | -0.0063072 | -2.1937 | -3.6619
-0.33974 | -2.1132 | -0.0028665 | -0.33973 | -2.1131 | -0.0021365 | -2.1131 | -0.00073 | -0.0062985 | -2.1907 | -3.6407
-0.33947 | -2.1115 | -0.0028695 | -0.33947 | -2.1115 | -0.0021395 | -2.1115 | -0.00073 | -0.0062985 | -2.1907 | -3.4884
-0.33921 | -2.1099 | -0.0028755 | -0.3392 | -2.1098 | -0.0021295 | -2.1098 | -0.000746 | -0.0064366 | -2.2388 | -3.6919
-0.33894 | -2.1082 | -0.0028685 | -0.33895 | -2.1083 | -0.0021245 | -2.1083 | -0.000744 | -0.0064193 | -2.2328 | -3.5183
-0.33866 | -2.1065 | -0.0028645 | -0.33868 | -2.1066 | -0.0021235 | -2.1066 | -0.000741 | -0.0063934 | -2.2238 | -3.7421
-0.33839 | -2.1048 | -0.0028645 | -0.33841 | -2.1049 | -0.0021215 | -2.1049 | -0.000743 | -0.0064107 | -2.2298 | -3.7258
-0.33815 | -2.1033 | -0.0028625 | -0.33816 | -2.1033 | -0.0021225 | -2.1033 | -0.00074 | -0.0063848 | -2.2207 | -3.5018
-0.3379 | -2.1017 | -0.0028605 | -0.3379 | -2.1017 | -0.0021195 | -2.1017 | -0.000741 | -0.0063934 | -2.2238 | -3.5938
-0.3376 | -2.0999 | -0.0028605 | -0.33761 | -2.0999 | -0.0021185 | -2.0999 | -0.000742 | -0.0064021 | -2.2268 | -3.9585
-0.33736 | -2.0984 | -0.0028585 | -0.33735 | -2.0983 | -0.0021195 | -2.0983 | -0.000739 | -0.0063762 | -2.2177 | -3.6906
-0.33708 | -2.0966 | -0.0028545 | -0.33708 | -2.0966 | -0.0021165 | -2.0966 | -0.000738 | -0.0063676 | -2.2147 | -3.722
-0.3368 | -2.0949 | -0.0028545 | -0.33681 | -2.095 | -0.0021165 | -2.095 | -0.000738 | -0.0063676 | -2.2147 | -3.6092
-0.33654 | -2.0933 | -0.0028535 | -0.33655 | -2.0933 | -0.0021145 | -2.0933 | -0.000739 | -0.0063762 | -2.2177 | -3.653
-0.33628 | -2.0917 | -0.0028515 | -0.33628 | -2.0917 | -0.0021115 | -2.0917 | -0.00074 | -0.0063848 | -2.2207 | -3.6994
-0.33601 | -2.09 | -0.0028495 | -0.33601 | -2.09 | -0.0021105 | -2.09 | -0.000739 | -0.0063762 | -2.2177 | -3.7822
-0.33576 | -2.0885 | -0.0028485 | -0.33575 | -2.0884 | -0.0021095 | -2.0884 | -0.000739 | -0.0063762 | -2.2177 | -3.5038
-0.33548 | -2.0867 | -0.0028475 | -0.33547 | -2.0866 | -0.0021085 | -2.0866 | -0.000739 | -0.0063762 | -2.2177 | -3.8348
-0.33522 | -2.0851 | -0.0028435 | -0.33521 | -2.085 | -0.0021065 | -2.085 | -0.000737 | -0.0063589 | -2.2117 | -3.5679
-0.33497 | -2.0835 | -0.0028425 | -0.33497 | -2.0835 | -0.0021015 | -2.0835 | -0.000741 | -0.0063934 | -2.2238 | -3.352
-0.3347 | -2.0818 | -0.0028395 | -0.33471 | -2.0819 | -0.0020995 | -2.0819 | -0.00074 | -0.0063848 | -2.2207 | -3.6491
-0.33444 | -2.0802 | -0.0028365 | -0.33444 | -2.0802 | -0.0020965 | -2.0802 | -0.00074 | -0.0063848 | -2.2207 | -3.6605
-0.33416 | -2.0785 | -0.0028355 | -0.33417 | -2.0786 | -0.0020975 | -2.0786 | -0.000738 | -0.0063676 | -2.2147 | -3.7107
-0.3339 | -2.0769 | -0.0028315 | -0.33389 | -2.0768 | -0.0020955 | -2.0768 | -0.000736 | -0.0063503 | -2.2087 | -3.962
-0.33365 | -2.0753 | -0.0028285 | -0.33365 | -2.0753 | -0.0020935 | -2.0753 | -0.000735 | -0.0063417 | -2.2057 | -3.2812
-0.33337 | -2.0735 | -0.0028345 | -0.33335 | -2.0735 | -0.0020905 | -2.0735 | -0.000744 | -0.0064193 | -2.2328 | -4.0445
-0.33309 | -2.0718 | -0.0028345 | -0.33312 | -2.072 | -0.0020885 | -2.072 | -0.000746 | -0.0064366 | -2.2388 | -3.268
-0.33284 | -2.0703 | -0.0028285 | -0.33283 | -2.0702 | -0.0020885 | -2.0702 | -0.00074 | -0.0063848 | -2.2207 | -4.0082
-0.33257 | -2.0686 | -0.0028275 | -0.33257 | -2.0686 | -0.0020905 | -2.0686 | -0.000737 | -0.0063589 | -2.2117 | -3.5565
-0.33229 | -2.0669 | -0.0028265 | -0.33231 | -2.067 | -0.0020795 | -2.067 | -0.000747 | -0.0064452 | -2.2418 | -3.6011
-0.33203 | -2.0652 | -0.0028265 | -0.33204 | -2.0653 | -0.0020755 | -2.0653 | -0.000751 | -0.0064797 | -2.2538 | -3.8308
-0.33177 | -2.0636 | -0.0028235 | -0.33176 | -2.0636 | -0.0020755 | -2.0636 | -0.000748 | -0.0064538 | -2.2448 | -3.8753
-0.33149 | -2.0619 | -0.0028225 | -0.33151 | -2.062 | -0.0020755 | -2.062 | -0.000747 | -0.0064452 | -2.2418 | -3.4604
-0.33123 | -2.0603 | -0.0028225 | -0.33125 | -2.0603 | -0.0020735 | -2.0603 | -0.000749 | -0.0064625 | -2.2478 | -3.7419
-0.33096 | -2.0586 | -0.0028215 | -0.33097 | -2.0586 | -0.0020725 | -2.0586 | -0.000749 | -0.0064625 | -2.2478 | -3.8867
-0.33071 | -2.057 | -0.0028165 | -0.33069 | -2.0569 | -0.0020705 | -2.0569 | -0.000746 | -0.0064366 | -2.2388 | -3.851
-0.33044 | -2.0553 | -0.0028185 | -0.33043 | -2.0553 | -0.0020695 | -2.0553 | -0.000749 | -0.0064625 | -2.2478 | -3.5999
-0.33018 | -2.0537 | -0.0028175 | -0.33016 | -2.0536 | -0.0020705 | -2.0536 | -0.000747 | -0.0064452 | -2.2418 | -3.7978
-0.32988 | -2.0519 | -0.0028145 | -0.32991 | -2.0521 | -0.0020695 | -2.0521 | -0.000745 | -0.006428 | -2.2358 | -3.4395
-0.32962 | -2.0503 | -0.0028135 | -0.32963 | -2.0503 | -0.0020675 | -2.0503 | -0.000746 | -0.0064366 | -2.2388 | -3.8964
-0.32938 | -2.0487 | -0.0028115 | -0.32938 | -2.0488 | -0.0020655 | -2.0488 | -0.000746 | -0.0064366 | -2.2388 | -3.4813
-0.32912 | -2.0471 | -0.0028105 | -0.32909 | -2.0469 | -0.0020635 | -2.0469 | -0.000747 | -0.0064452 | -2.2418 | -4.1524
-0.32884 | -2.0454 | -0.0028065 | -0.32883 | -2.0453 | -0.0020615 | -2.0453 | -0.000745 | -0.006428 | -2.2358 | -3.5927
-0.32858 | -2.0437 | -0.0028035 | -0.32858 | -2.0437 | -0.0020565 | -2.0437 | -0.000747 | -0.0064452 | -2.2418 | -3.5091
-0.32833 | -2.0422 | -0.0027995 | -0.32831 | -2.0421 | -0.0020575 | -2.0421 | -0.000742 | -0.0064021 | -2.2268 | -3.641
-0.32806 | -2.0405 | -0.0027985 | -0.32804 | -2.0404 | -0.0020545 | -2.0404 | -0.000744 | -0.0064193 | -2.2328 | -3.7863
-0.3278 | -2.0389 | -0.0027955 | -0.32778 | -2.0388 | -0.0020535 | -2.0388 | -0.000742 | -0.0064021 | -2.2268 | -3.5921
-0.32752 | -2.0372 | -0.0027965 | -0.32753 | -2.0372 | -0.0020505 | -2.0372 | -0.000746 | -0.0064366 | -2.2388 | -3.5136
-0.32725 | -2.0355 | -0.0028015 | -0.32724 | -2.0354 | -0.0020465 | -2.0354 | -0.000755 | -0.0065142 | -2.2658 | -4.0486
-0.32697 | -2.0338 | -0.0027975 | -0.32696 | -2.0337 | -0.0020475 | -2.0337 | -0.00075 | -0.0064711 | -2.2508 | -3.8768
-0.32671 | -2.0321 | -0.0027945 | -0.3267 | -2.0321 | -0.0020435 | -2.0321 | -0.000751 | -0.0064797 | -2.2538 | -3.6704
-0.32647 | -2.0306 | -0.0027935 | -0.32646 | -2.0306 | -0.0020435 | -2.0306 | -0.00075 | -0.0064711 | -2.2508 | -3.4322
-0.32619 | -2.0289 | -0.0027925 | -0.32619 | -2.0289 | -0.0020415 | -2.0289 | -0.000751 | -0.0064797 | -2.2538 | -3.7264
-0.32592 | -2.0272 | -0.0027905 | -0.32592 | -2.0272 | -0.0020385 | -2.0272 | -0.000752 | -0.0064884 | -2.2568 | -3.8155
-0.32566 | -2.0256 | -0.0027895 | -0.32564 | -2.0255 | -0.0020345 | -2.0255 | -0.000755 | -0.0065142 | -2.2658 | -3.8679
-0.32541 | -2.024 | -0.0027885 | -0.32539 | -2.0239 | -0.0020365 | -2.0239 | -0.000752 | -0.0064884 | -2.2568 | -3.5303
-0.32514 | -2.0223 | -0.0027865 | -0.32513 | -2.0223 | -0.0020315 | -2.0223 | -0.000755 | -0.0065142 | -2.2658 | -3.7132
-0.32487 | -2.0207 | -0.0027845 | -0.32487 | -2.0207 | -0.0020325 | -2.0207 | -0.000752 | -0.0064884 | -2.2568 | -3.6991
-0.32459 | -2.019 | -0.0027835 | -0.3246 | -2.019 | -0.0020345 | -2.019 | -0.000749 | -0.0064625 | -2.2478 | -3.6844
-0.32434 | -2.0174 | -0.0027805 | -0.32433 | -2.0173 | -0.0020305 | -2.0173 | -0.00075 | -0.0064711 | -2.2508 | -3.8474
-0.32408 | -2.0158 | -0.0027795 | -0.32406 | -2.0156 | -0.0020215 | -2.0156 | -0.000758 | -0.0065401 | -2.2748 | -3.8142
-0.32381 | -2.0141 | -0.0027785 | -0.32378 | -2.0139 | -0.0020175 | -2.0139 | -0.000761 | -0.006566 | -2.2838 | -3.9412
-0.32353 | -2.0124 | -0.0027745 | -0.32354 | -2.0124 | -0.0020145 | -2.0124 | -0.00076 | -0.0065574 | -2.2808 | -3.407
-0.32327 | -2.0107 | -0.0027755 | -0.32327 | -2.0108 | -0.0020145 | -2.0108 | -0.000761 | -0.006566 | -2.2838 | -3.7477
-0.323 | -2.0091 | -0.0027705 | -0.32298 | -2.0089 | -0.0020125 | -2.0089 | -0.000758 | -0.0065401 | -2.2748 | -4.2106
-0.32275 | -2.0075 | -0.0027685 | -0.32274 | -2.0074 | -0.0020085 | -2.0074 | -0.00076 | -0.0065574 | -2.2808 | -3.3578
-0.32247 | -2.0058 | -0.0027665 | -0.32248 | -2.0058 | -0.0020085 | -2.0058 | -0.000758 | -0.0065401 | -2.2748 | -3.7261
-0.32223 | -2.0043 | -0.0027625 | -0.32221 | -2.0041 | -0.0020075 | -2.0041 | -0.000755 | -0.0065142 | -2.2658 | -3.8127
-0.32194 | -2.0025 | -0.0027585 | -0.32195 | -2.0025 | -0.0020055 | -2.0025 | -0.000753 | -0.006497 | -2.2598 | -3.6593
-0.32167 | -2.0008 | -0.0027645 | -0.32167 | -2.0008 | -0.0020045 | -2.0008 | -0.00076 | -0.0065574 | -2.2808 | -3.9821
-0.32141 | -1.9992 | -0.0027645 | -0.32141 | -1.9992 | -0.0020025 | -1.9992 | -0.000762 | -0.0065746 | -2.2868 | -3.6223
-0.32115 | -1.9976 | -0.0027625 | -0.32115 | -1.9976 | -0.0019995 | -1.9976 | -0.000763 | -0.0065833 | -2.2898 | -3.7006
-0.32088 | -1.9959 | -0.0027585 | -0.32088 | -1.9959 | -0.0019995 | -1.9959 | -0.000759 | -0.0065487 | -2.2778 | -3.8638
-0.32062 | -1.9943 | -0.0027585 | -0.3206 | -1.9941 | -0.0019995 | -1.9941 | -0.000759 | -0.0065487 | -2.2778 | -4.0095
-0.32037 | -1.9927 | -0.0027555 | -0.32033 | -1.9925 | -0.0019945 | -1.9925 | -0.000761 | -0.006566 | -2.2838 | -3.7026
-0.32007 | -1.9908 | -0.0027555 | -0.32008 | -1.9909 | -0.0019955 | -1.9909 | -0.00076 | -0.0065574 | -2.2808 | -3.5773
-0.31981 | -1.9892 | -0.0027535 | -0.3198 | -1.9891 | -0.0019945 | -1.9891 | -0.000759 | -0.0065487 | -2.2778 | -4.0263
-0.31956 | -1.9877 | -0.0027535 | -0.31952 | -1.9874 | -0.0019925 | -1.9874 | -0.000761 | -0.006566 | -2.2838 | -3.9722
-0.31929 | -1.986 | -0.0027515 | -0.31927 | -1.9859 | -0.0019905 | -1.9859 | -0.000761 | -0.006566 | -2.2838 | -3.5371
-0.31901 | -1.9842 | -0.0027495 | -0.319 | -1.9842 | -0.0019895 | -1.9842 | -0.00076 | -0.0065574 | -2.2808 | -3.8045
-0.31876 | -1.9827 | -0.0027475 | -0.31874 | -1.9826 | -0.0019865 | -1.9826 | -0.000761 | -0.006566 | -2.2838 | -3.6909
-0.3185 | -1.9811 | -0.0027445 | -0.31847 | -1.9809 | -0.0019845 | -1.9809 | -0.00076 | -0.0065574 | -2.2808 | -3.8754
-0.31824 | -1.9794 | -0.0027425 | -0.31823 | -1.9794 | -0.0019835 | -1.9794 | -0.000759 | -0.0065487 | -2.2778 | -3.36
-0.31796 | -1.9777 | -0.0027385 | -0.31795 | -1.9776 | -0.0019805 | -1.9776 | -0.000758 | -0.0065401 | -2.2748 | -4.021
-0.31767 | -1.9759 | -0.0027355 | -0.31769 | -1.976 | -0.0019795 | -1.976 | -0.000756 | -0.0065229 | -2.2688 | -3.6315
-0.31742 | -1.9744 | -0.0027365 | -0.31741 | -1.9743 | -0.0019775 | -1.9743 | -0.000759 | -0.0065487 | -2.2778 | -3.9591
-0.31715 | -1.9727 | -0.0027375 | -0.31715 | -1.9727 | -0.0019765 | -1.9727 | -0.000761 | -0.006566 | -2.2838 | -3.7026
-0.31689 | -1.9711 | -0.0027345 | -0.31688 | -1.971 | -0.0019755 | -1.971 | -0.000759 | -0.0065487 | -2.2778 | -3.7594
-0.31665 | -1.9696 | -0.0027335 | -0.31659 | -1.9692 | -0.0019725 | -1.9692 | -0.000761 | -0.006566 | -2.2838 | -4.185
-0.31638 | -1.9679 | -0.0027325 | -0.31638 | -1.9679 | -0.0019705 | -1.9679 | -0.000762 | -0.0065746 | -2.2868 | -3.0277
-0.3161 | -1.9661 | -0.0027325 | -0.31609 | -1.9661 | -0.0019685 | -1.9661 | -0.000764 | -0.0065919 | -2.2928 | -4.0306
-0.31583 | -1.9645 | -0.0027295 | -0.31583 | -1.9645 | -0.0019685 | -1.9645 | -0.000761 | -0.006566 | -2.2838 | -3.7433
-0.31557 | -1.9628 | -0.0027285 | -0.31555 | -1.9628 | -0.0019645 | -1.9628 | -0.000764 | -0.0065919 | -2.2928 | -3.9283
-0.31529 | -1.9611 | -0.0027265 | -0.31528 | -1.9611 | -0.0019645 | -1.9611 | -0.000762 | -0.0065746 | -2.2868 | -3.8739
-0.31505 | -1.9596 | -0.0027265 | -0.31502 | -1.9594 | -0.0019635 | -1.9594 | -0.000763 | -0.0065833 | -2.2898 | -3.7291
-0.31476 | -1.9578 | -0.0027235 | -0.31478 | -1.9579 | -0.0019595 | -1.9579 | -0.000764 | -0.0065919 | -2.2928 | -3.4774
-0.3145 | -1.9562 | -0.0027185 | -0.31451 | -1.9562 | -0.0019575 | -1.9562 | -0.000761 | -0.006566 | -2.2838 | -3.8287
-0.31423 | -1.9545 | -0.0027155 | -0.31422 | -1.9545 | -0.0019555 | -1.9545 | -0.00076 | -0.0065574 | -2.2808 | -4.0316
-0.31398 | -1.953 | -0.0027105 | -0.31395 | -1.9528 | -0.0019545 | -1.9528 | -0.000756 | -0.0065229 | -2.2688 | -3.891
-0.31369 | -1.9512 | -0.0027205 | -0.31371 | -1.9513 | -0.0019535 | -1.9513 | -0.000767 | -0.0066178 | -2.3018 | -3.4541
-0.31345 | -1.9497 | -0.0027145 | -0.31343 | -1.9495 | -0.0019515 | -1.9495 | -0.000763 | -0.0065833 | -2.2898 | -3.9412
-0.31316 | -1.9479 | -0.0027155 | -0.31317 | -1.9479 | -0.0019505 | -1.9479 | -0.000765 | -0.0066005 | -2.2958 | -3.6936
-0.31291 | -1.9463 | -0.0027135 | -0.3129 | -1.9463 | -0.0019465 | -1.9463 | -0.000767 | -0.0066178 | -2.3018 | -3.8177
-0.31262 | -1.9445 | -0.0027105 | -0.31264 | -1.9446 | -0.0019455 | -1.9446 | -0.000765 | -0.0066005 | -2.2958 | -3.8177
-0.31238 | -1.943 | -0.0027105 | -0.31237 | -1.9429 | -0.0019445 | -1.9429 | -0.000766 | -0.0066091 | -2.2988 | -3.8295
-0.3121 | -1.9413 | -0.0027095 | -0.31212 | -1.9414 | -0.0019445 | -1.9414 | -0.000765 | -0.0066005 | -2.2958 | -3.5437
-0.31184 | -1.9396 | -0.0027075 | -0.31185 | -1.9397 | -0.0019415 | -1.9397 | -0.000766 | -0.0066091 | -2.2988 | -3.8438
-0.31157 | -1.9379 | -0.0027065 | -0.31157 | -1.938 | -0.0019405 | -1.938 | -0.000766 | -0.0066091 | -2.2988 | -3.975
-0.3113 | -1.9363 | -0.0027015 | -0.31131 | -1.9364 | -0.0019385 | -1.9364 | -0.000763 | -0.0065833 | -2.2898 | -3.7531
-0.31103 | -1.9346 | -0.0026985 | -0.31102 | -1.9346 | -0.0019355 | -1.9346 | -0.000763 | -0.0065833 | -2.2898 | -4.0733
-0.31077 | -1.933 | -0.0026935 | -0.31078 | -1.9331 | -0.0019335 | -1.9331 | -0.00076 | -0.0065574 | -2.2808 | -3.4825
-0.31053 | -1.9315 | -0.0026995 | -0.31051 | -1.9314 | -0.0019305 | -1.9314 | -0.000769 | -0.006635 | -2.3078 | -3.8387
-0.31027 | -1.9299 | -0.0026975 | -0.31026 | -1.9298 | -0.0019295 | -1.9298 | -0.000768 | -0.0066264 | -2.3048 | -3.658
-0.30999 | -1.9282 | -0.0026965 | -0.30998 | -1.9281 | -0.0019285 | -1.9281 | -0.000768 | -0.0066264 | -2.3048 | -3.9997
-0.30974 | -1.9266 | -0.0026945 | -0.30972 | -1.9265 | -0.0019265 | -1.9265 | -0.000768 | -0.0066264 | -2.3048 | -3.6269
-0.30945 | -1.9247 | -0.0026935 | -0.30945 | -1.9248 | -0.0019225 | -1.9248 | -0.000771 | -0.0066523 | -2.3138 | -3.9069
-0.3092 | -1.9232 | -0.0026905 | -0.30918 | -1.9231 | -0.0019215 | -1.9231 | -0.000769 | -0.006635 | -2.3078 | -3.9526
-0.30892 | -1.9215 | -0.0026895 | -0.30894 | -1.9216 | -0.0019205 | -1.9216 | -0.000769 | -0.006635 | -2.3078 | -3.4163
-0.30867 | -1.9199 | -0.0026865 | -0.30865 | -1.9198 | -0.0019185 | -1.9198 | -0.000768 | -0.0066264 | -2.3048 | -4.0883
-0.30839 | -1.9182 | -0.0026845 | -0.30841 | -1.9183 | -0.0019155 | -1.9183 | -0.000769 | -0.006635 | -2.3078 | -3.5145
-0.30811 | -1.9165 | -0.0026835 | -0.30812 | -1.9165 | -0.0019125 | -1.9165 | -0.000771 | -0.0066523 | -2.3138 | -4.1969
-0.30788 | -1.915 | -0.0026785 | -0.30786 | -1.9149 | -0.0019115 | -1.9149 | -0.000767 | -0.0066178 | -2.3018 | -3.7178
-0.3076 | -1.9133 | -0.0026775 | -0.3076 | -1.9133 | -0.0019095 | -1.9133 | -0.000768 | -0.0066264 | -2.3048 | -3.6819
-0.30734 | -1.9117 | -0.0026785 | -0.30733 | -1.9116 | -0.0019085 | -1.9116 | -0.00077 | -0.0066437 | -2.3108 | -3.8613
-0.30708 | -1.9101 | -0.0026785 | -0.3071 | -1.9101 | -0.0019055 | -1.9101 | -0.000773 | -0.0066695 | -2.3198 | -3.413
-0.30681 | -1.9083 | -0.0026775 | -0.30678 | -1.9082 | -0.0019025 | -1.9082 | -0.000775 | -0.0066868 | -2.3258 | -4.5077
-0.30655 | -1.9068 | -0.0026765 | -0.30654 | -1.9067 | -0.0019005 | -1.9067 | -0.000776 | -0.0066954 | -2.3288 | -3.4597
-0.30627 | -1.905 | -0.0026745 | -0.30625 | -1.9049 | -0.0018985 | -1.9049 | -0.000776 | -0.0066954 | -2.3288 | -4.2007
-0.30601 | -1.9034 | -0.0026725 | -0.30601 | -1.9034 | -0.0018975 | -1.9034 | -0.000775 | -0.0066868 | -2.3258 | -3.561
-0.30576 | -1.9018 | -0.0026715 | -0.30573 | -1.9016 | -0.0018955 | -1.9016 | -0.000776 | -0.0066954 | -2.3288 | -4.0532
-0.30549 | -1.9001 | -0.0026665 | -0.30547 | -1.9 | -0.0018945 | -1.9 | -0.000772 | -0.0066609 | -2.3168 | -3.6697
-0.30522 | -1.8985 | -0.0026655 | -0.30522 | -1.8985 | -0.0018935 | -1.8985 | -0.000772 | -0.0066609 | -2.3168 | -3.6746
-0.30496 | -1.8968 | -0.0026585 | -0.30494 | -1.8967 | -0.0018885 | -1.8967 | -0.00077 | -0.0066437 | -2.3108 | -4.0441
-0.30466 | -1.895 | -0.0026635 | -0.30469 | -1.8952 | -0.0018865 | -1.8952 | -0.000777 | -0.0067041 | -2.3318 | -3.624
-0.30442 | -1.8935 | -0.0026605 | -0.30442 | -1.8935 | -0.0018825 | -1.8935 | -0.000778 | -0.0067127 | -2.3348 | -3.846
-0.30415 | -1.8918 | -0.0026625 | -0.30415 | -1.8918 | -0.0018815 | -1.8918 | -0.000781 | -0.0067386 | -2.3438 | -3.9723
-0.30388 | -1.8901 | -0.0026595 | -0.30388 | -1.8901 | -0.0018805 | -1.8901 | -0.000779 | -0.0067213 | -2.3378 | -3.8874
-0.30362 | -1.8885 | -0.0026575 | -0.30361 | -1.8885 | -0.0018785 | -1.8885 | -0.000779 | -0.0067213 | -2.3378 | -3.9261
-0.30334 | -1.8868 | -0.0026575 | -0.30335 | -1.8868 | -0.0018775 | -1.8868 | -0.00078 | -0.0067299 | -2.3408 | -3.7976
-0.30308 | -1.8851 | -0.0026565 | -0.30307 | -1.8851 | -0.0018735 | -1.8851 | -0.000783 | -0.0067558 | -2.3498 | -4.1575
-0.30283 | -1.8836 | -0.0026545 | -0.30282 | -1.8836 | -0.0018735 | -1.8836 | -0.000781 | -0.0067386 | -2.3438 | -3.5471
-0.30256 | -1.8819 | -0.0026515 | -0.30254 | -1.8818 | -0.0018705 | -1.8818 | -0.000781 | -0.0067386 | -2.3438 | -4.1548
-0.3023 | -1.8803 | -0.0026505 | -0.30226 | -1.8801 | -0.0018675 | -1.8801 | -0.000783 | -0.0067558 | -2.3498 | -4.0288
-0.30202 | -1.8786 | -0.0026435 | -0.30202 | -1.8786 | -0.0018655 | -1.8786 | -0.000778 | -0.0067127 | -2.3348 | -3.5111
-0.30175 | -1.8769 | -0.0026405 | -0.30175 | -1.8769 | -0.0018605 | -1.8769 | -0.00078 | -0.0067299 | -2.3408 | -3.9115
-0.3015 | -1.8753 | -0.0026425 | -0.30147 | -1.8751 | -0.0018595 | -1.8751 | -0.000783 | -0.0067558 | -2.3498 | -4.1575
-0.30124 | -1.8737 | -0.0026425 | -0.30121 | -1.8735 | -0.0018615 | -1.8735 | -0.000781 | -0.0067386 | -2.3438 | -3.766
-0.30098 | -1.8721 | -0.0026425 | -0.30094 | -1.8718 | -0.0018665 | -1.8718 | -0.000776 | -0.0066954 | -2.3288 | -3.9236
-0.30069 | -1.8703 | -0.0026415 | -0.30071 | -1.8704 | -0.0018645 | -1.8704 | -0.000777 | -0.0067041 | -2.3318 | -3.3772
-0.30042 | -1.8686 | -0.0026385 | -0.30041 | -1.8685 | -0.0018655 | -1.8685 | -0.000773 | -0.0066695 | -2.3198 | -4.3254
-0.30016 | -1.867 | -0.0026375 | -0.30014 | -1.8669 | -0.0018605 | -1.8669 | -0.000777 | -0.0067041 | -2.3318 | -3.7902
-0.29991 | -1.8654 | -0.0026365 | -0.29989 | -1.8653 | -0.0018565 | -1.8653 | -0.00078 | -0.0067299 | -2.3408 | -3.7056
-0.29962 | -1.8637 | -0.0026355 | -0.29962 | -1.8637 | -0.0018555 | -1.8637 | -0.00078 | -0.0067299 | -2.3408 | -3.8583
-0.29937 | -1.8621 | -0.0026315 | -0.29938 | -1.8621 | -0.0018535 | -1.8621 | -0.000778 | -0.0067127 | -2.3348 | -3.5626
-0.2991 | -1.8604 | -0.0026335 | -0.2991 | -1.8604 | -0.0018545 | -1.8604 | -0.000779 | -0.0067213 | -2.3378 | -4.0543
-0.29883 | -1.8587 | -0.0026305 | -0.29881 | -1.8586 | -0.0018495 | -1.8586 | -0.000781 | -0.0067386 | -2.3438 | -4.2223
-0.29857 | -1.8571 | -0.0026255 | -0.29858 | -1.8572 | -0.0018485 | -1.8572 | -0.000777 | -0.0067041 | -2.3318 | -3.3881
-0.29831 | -1.8555 | -0.0026225 | -0.29829 | -1.8554 | -0.0018455 | -1.8554 | -0.000777 | -0.0067041 | -2.3318 | -4.2061
-0.29805 | -1.8539 | -0.0026225 | -0.29802 | -1.8537 | -0.0018445 | -1.8537 | -0.000778 | -0.0067127 | -2.3348 | -3.8314
-0.29779 | -1.8523 | -0.0026215 | -0.29777 | -1.8521 | -0.0018445 | -1.8521 | -0.000777 | -0.0067041 | -2.3318 | -3.6573
-0.2975 | -1.8504 | -0.0026215 | -0.29749 | -1.8504 | -0.0018415 | -1.8504 | -0.00078 | -0.0067299 | -2.3408 | -4.1125
-0.29723 | -1.8488 | -0.0026205 | -0.29721 | -1.8486 | -0.0018395 | -1.8486 | -0.000781 | -0.0067386 | -2.3438 | -4.0939
-0.29698 | -1.8472 | -0.0026205 | -0.29697 | -1.8471 | -0.0018365 | -1.8471 | -0.000784 | -0.0067645 | -2.3528 | -3.5055
-0.2967 | -1.8455 | -0.0026165 | -0.29668 | -1.8454 | -0.0018355 | -1.8454 | -0.000781 | -0.0067386 | -2.3438 | -4.1774
-0.29645 | -1.8439 | -0.0026155 | -0.29644 | -1.8438 | -0.0018335 | -1.8438 | -0.000782 | -0.0067472 | -2.3468 | -3.5886
-0.29617 | -1.8422 | -0.0026135 | -0.29618 | -1.8422 | -0.0018315 | -1.8422 | -0.000782 | -0.0067472 | -2.3468 | -3.7952
-0.29591 | -1.8406 | -0.0026125 | -0.29589 | -1.8404 | -0.0018285 | -1.8404 | -0.000784 | -0.0067645 | -2.3528 | -4.2093
-0.29564 | -1.8389 | -0.0026115 | -0.29563 | -1.8388 | -0.0018285 | -1.8388 | -0.000783 | -0.0067558 | -2.3498 | -3.7001
-0.29539 | -1.8373 | -0.0026095 | -0.29535 | -1.8371 | -0.0018265 | -1.8371 | -0.000783 | -0.0067558 | -2.3498 | -4.1362
-0.29512 | -1.8356 | -0.0026075 | -0.29508 | -1.8354 | -0.0018255 | -1.8354 | -0.000782 | -0.0067472 | -2.3468 | -3.9583
-0.29484 | -1.8339 | -0.0026055 | -0.29483 | -1.8339 | -0.0018225 | -1.8339 | -0.000783 | -0.0067558 | -2.3498 | -3.637
-0.2946 | -1.8324 | -0.0026005 | -0.29459 | -1.8324 | -0.0018205 | -1.8324 | -0.00078 | -0.0067299 | -2.3408 | -3.5011
-0.29434 | -1.8308 | -0.0025975 | -0.2943 | -1.8306 | -0.0018175 | -1.8306 | -0.00078 | -0.0067299 | -2.3408 | -4.2369
-0.29406 | -1.829 | -0.0025955 | -0.29403 | -1.8289 | -0.0018175 | -1.8289 | -0.000778 | -0.0067127 | -2.3348 | -3.9261
-0.29379 | -1.8274 | -0.0025985 | -0.29378 | -1.8273 | -0.0018155 | -1.8273 | -0.000783 | -0.0067558 | -2.3498 | -3.6714
-0.29353 | -1.8257 | -0.0025985 | -0.29349 | -1.8255 | -0.0018155 | -1.8255 | -0.000783 | -0.0067558 | -2.3498 | -4.2093
-0.29324 | -1.8239 | -0.0025975 | -0.29324 | -1.824 | -0.0018115 | -1.824 | -0.000786 | -0.0067817 | -2.3588 | -3.6463
-0.29298 | -1.8223 | -0.0025955 | -0.29297 | -1.8223 | -0.0018125 | -1.8223 | -0.000783 | -0.0067558 | -2.3498 | -3.9392
-0.29271 | -1.8207 | -0.0025945 | -0.29274 | -1.8208 | -0.0018065 | -1.8208 | -0.000788 | -0.006799 | -2.3648 | -3.431
-0.29247 | -1.8192 | -0.0025925 | -0.29244 | -1.819 | -0.0018065 | -1.819 | -0.000786 | -0.0067817 | -2.3588 | -4.3484
-0.29219 | -1.8174 | -0.0025895 | -0.29221 | -1.8175 | -0.0018045 | -1.8175 | -0.000785 | -0.0067731 | -2.3558 | -3.4457
-0.29192 | -1.8157 | -0.0025895 | -0.29192 | -1.8157 | -0.0018015 | -1.8157 | -0.000788 | -0.006799 | -2.3648 | -4.2722
-0.29165 | -1.8141 | -0.0025895 | -0.29165 | -1.8141 | -0.0018005 | -1.8141 | -0.000789 | -0.0068076 | -2.3678 | -3.8709
-0.29141 | -1.8126 | -0.0025865 | -0.29137 | -1.8123 | -0.0017985 | -1.8123 | -0.000788 | -0.006799 | -2.3648 | -4.2095
-0.29113 | -1.8109 | -0.0025825 | -0.29114 | -1.8109 | -0.0017965 | -1.8109 | -0.000786 | -0.0067817 | -2.3588 | -3.4082
-0.29085 | -1.8091 | -0.0025825 | -0.29084 | -1.809 | -0.0017925 | -1.809 | -0.00079 | -0.0068162 | -2.3708 | -4.4274
-0.29059 | -1.8075 | -0.0025795 | -0.29059 | -1.8075 | -0.0017915 | -1.8075 | -0.000788 | -0.006799 | -2.3648 | -3.5788
-0.29034 | -1.8059 | -0.0025755 | -0.2903 | -1.8057 | -0.0017895 | -1.8057 | -0.000786 | -0.0067817 | -2.3588 | -4.2602
-0.29006 | -1.8042 | -0.0025755 | -0.29004 | -1.8041 | -0.0017865 | -1.8041 | -0.000789 | -0.0068076 | -2.3678 | -3.8219
-0.2898 | -1.8026 | -0.0025775 | -0.28978 | -1.8025 | -0.0017865 | -1.8025 | -0.000791 | -0.0068248 | -2.3738 | -3.8046
-0.28952 | -1.8008 | -0.0025735 | -0.2895 | -1.8007 | -0.0017845 | -1.8007 | -0.000789 | -0.0068076 | -2.3678 | -4.1732
-0.28927 | -1.7993 | -0.0025735 | -0.28925 | -1.7991 | -0.0017825 | -1.7991 | -0.000791 | -0.0068248 | -2.3738 | -3.6866
-0.289 | -1.7976 | -0.0025735 | -0.28899 | -1.7975 | -0.0017825 | -1.7975 | -0.000791 | -0.0068248 | -2.3738 | -3.8537
-0.28876 | -1.7961 | -0.0025725 | -0.28871 | -1.7958 | -0.0017805 | -1.7958 | -0.000792 | -0.0068335 | -2.3768 | -4.063
-0.28849 | -1.7944 | -0.0025705 | -0.28847 | -1.7943 | -0.0017795 | -1.7943 | -0.000791 | -0.0068248 | -2.3738 | -3.6936
-0.28821 | -1.7927 | -0.0025675 | -0.28818 | -1.7925 | -0.0017765 | -1.7925 | -0.000791 | -0.0068248 | -2.3738 | -4.1637
-0.28794 | -1.791 | -0.0025675 | -0.2879 | -1.7907 | -0.0017765 | -1.7907 | -0.000791 | -0.0068248 | -2.3738 | -4.1933
-0.28767 | -1.7893 | -0.0025665 | -0.28766 | -1.7892 | -0.0017755 | -1.7892 | -0.000791 | -0.0068248 | -2.3738 | -3.5288
-0.28741 | -1.7877 | -0.0025625 | -0.28741 | -1.7877 | -0.0017705 | -1.7877 | -0.000792 | -0.0068335 | -2.3768 | -3.7379
-0.28715 | -1.7861 | -0.0025615 | -0.28715 | -1.7861 | -0.0017705 | -1.7861 | -0.000791 | -0.0068248 | -2.3738 | -3.8118
-0.28688 | -1.7844 | -0.0025605 | -0.28688 | -1.7844 | -0.0017675 | -1.7844 | -0.000793 | -0.0068421 | -2.3798 | -3.9768
-0.28663 | -1.7828 | -0.0025585 | -0.28658 | -1.7825 | -0.0017655 | -1.7825 | -0.000793 | -0.0068421 | -2.3798 | -4.3963
-0.28638 | -1.7813 | -0.0025565 | -0.28633 | -1.781 | -0.0017625 | -1.781 | -0.000794 | -0.0068507 | -2.3828 | -3.777
-0.28607 | -1.7794 | -0.0025555 | -0.28607 | -1.7793 | -0.0017615 | -1.7793 | -0.000794 | -0.0068507 | -2.3828 | -3.8683
-0.28581 | -1.7777 | -0.0025525 | -0.28581 | -1.7778 | -0.0017575 | -1.7778 | -0.000795 | -0.0068594 | -2.3858 | -3.7521
-0.28556 | -1.7762 | -0.0025475 | -0.28554 | -1.7761 | -0.0017545 | -1.7761 | -0.000793 | -0.0068421 | -2.3798 | -4.0461
-0.28529 | -1.7745 | -0.0025455 | -0.28527 | -1.7744 | -0.0017545 | -1.7744 | -0.000791 | -0.0068248 | -2.3738 | -3.962
-0.28503 | -1.7729 | -0.0025465 | -0.28501 | -1.7727 | -0.0017525 | -1.7727 | -0.000794 | -0.0068507 | -2.3828 | -3.9497
-0.28477 | -1.7712 | -0.0025485 | -0.28472 | -1.771 | -0.0017495 | -1.771 | -0.000799 | -0.0068939 | -2.3978 | -4.1927
-0.2845 | -1.7696 | -0.0025475 | -0.28448 | -1.7694 | -0.0017465 | -1.7694 | -0.000801 | -0.0069111 | -2.4038 | -3.7034
-0.28422 | -1.7679 | -0.0025455 | -0.28421 | -1.7678 | -0.0017435 | -1.7678 | -0.000802 | -0.0069198 | -2.4068 | -3.9647
-0.28395 | -1.7662 | -0.0025445 | -0.28394 | -1.7661 | -0.0017405 | -1.7661 | -0.000804 | -0.006937 | -2.4128 | -4.0321
-0.28369 | -1.7646 | -0.0025425 | -0.28367 | -1.7644 | -0.0017375 | -1.7644 | -0.000805 | -0.0069456 | -2.4158 | -4.0396
-0.28343 | -1.7629 | -0.0025415 | -0.28341 | -1.7628 | -0.0017365 | -1.7628 | -0.000805 | -0.0069456 | -2.4158 | -3.9069
-0.28315 | -1.7612 | -0.0025395 | -0.28313 | -1.7611 | -0.0017325 | -1.7611 | -0.000807 | -0.0069629 | -2.4218 | -4.2277
-0.2829 | -1.7596 | -0.0025385 | -0.28288 | -1.7595 | -0.0017335 | -1.7595 | -0.000805 | -0.0069456 | -2.4158 | -3.8515
-0.28264 | -1.758 | -0.0025345 | -0.28264 | -1.758 | -0.0017395 | -1.758 | -0.000795 | -0.0068594 | -2.3858 | -3.5839
-0.28236 | -1.7563 | -0.0025345 | -0.28236 | -1.7563 | -0.0017365 | -1.7563 | -0.000798 | -0.0068852 | -2.3948 | -4.1184
-0.28208 | -1.7546 | -0.0025355 | -0.28208 | -1.7545 | -0.0017335 | -1.7545 | -0.000802 | -0.0069198 | -2.4068 | -4.2261
-0.28184 | -1.753 | -0.0025335 | -0.28179 | -1.7527 | -0.0017305 | -1.7527 | -0.000803 | -0.0069284 | -2.4098 | -4.3142
-0.28155 | -1.7513 | -0.0025295 | -0.28154 | -1.7512 | -0.0017295 | -1.7512 | -0.0008 | -0.0069025 | -2.4008 | -3.6505
-0.2813 | -1.7497 | -0.0025285 | -0.28128 | -1.7496 | -0.0017295 | -1.7496 | -0.000799 | -0.0068939 | -2.3978 | -3.9249
-0.28103 | -1.748 | -0.0025255 | -0.28103 | -1.748 | -0.0017265 | -1.748 | -0.000799 | -0.0068939 | -2.3978 | -3.7584
-0.28075 | -1.7463 | -0.0025265 | -0.28074 | -1.7462 | -0.0017235 | -1.7462 | -0.000803 | -0.0069284 | -2.4098 | -4.3509
-0.2805 | -1.7447 | -0.0025225 | -0.2805 | -1.7447 | -0.0017235 | -1.7447 | -0.000799 | -0.0068939 | -2.3978 | -3.6183
-0.28022 | -1.7429 | -0.0025185 | -0.28021 | -1.7429 | -0.0017205 | -1.7429 | -0.000798 | -0.0068852 | -2.3948 | -4.2777
-0.27995 | -1.7413 | -0.0025155 | -0.27995 | -1.7413 | -0.0017175 | -1.7413 | -0.000798 | -0.0068852 | -2.3948 | -3.8431
-0.27971 | -1.7398 | -0.0025135 | -0.27968 | -1.7396 | -0.0017155 | -1.7396 | -0.000798 | -0.0068852 | -2.3948 | -4.0963
-0.27943 | -1.738 | -0.0025155 | -0.27941 | -1.7379 | -0.0017135 | -1.7379 | -0.000802 | -0.0069198 | -2.4068 | -3.9722
-0.27917 | -1.7365 | -0.0025145 | -0.27918 | -1.7365 | -0.0017125 | -1.7365 | -0.000802 | -0.0069198 | -2.4068 | -3.4432
-0.2789 | -1.7348 | -0.0025145 | -0.27891 | -1.7348 | -0.0017115 | -1.7348 | -0.000803 | -0.0069284 | -2.4098 | -4.1044
-0.27865 | -1.7332 | -0.0025135 | -0.27865 | -1.7332 | -0.0017085 | -1.7332 | -0.000805 | -0.0069456 | -2.4158 | -3.857
-0.27838 | -1.7315 | -0.0025115 | -0.27839 | -1.7316 | -0.0017075 | -1.7316 | -0.000804 | -0.006937 | -2.4128 | -3.9044
-0.27811 | -1.7298 | -0.0025105 | -0.27809 | -1.7298 | -0.0017055 | -1.7298 | -0.000805 | -0.0069456 | -2.4158 | -4.415
-0.27786 | -1.7283 | -0.0025075 | -0.27785 | -1.7282 | -0.0017025 | -1.7282 | -0.000805 | -0.0069456 | -2.4158 | -3.7566
-0.27758 | -1.7265 | -0.0025035 | -0.2776 | -1.7267 | -0.0016975 | -1.7267 | -0.000806 | -0.0069543 | -2.4188 | -3.6687
-0.27732 | -1.7249 | -0.0025055 | -0.27731 | -1.7249 | -0.0016985 | -1.7249 | -0.000807 | -0.0069629 | -2.4218 | -4.3959
-0.27704 | -1.7232 | -0.0025045 | -0.27704 | -1.7232 | -0.0016925 | -1.7232 | -0.000812 | -0.007006 | -2.4368 | -4.0345
-0.2768 | -1.7217 | -0.0025025 | -0.27677 | -1.7215 | -0.0016905 | -1.7215 | -0.000812 | -0.007006 | -2.4368 | -4.1379
-0.27653 | -1.72 | -0.0025015 | -0.27651 | -1.7199 | -0.0016925 | -1.7199 | -0.000809 | -0.0069802 | -2.4278 | -3.9638
-0.27624 | -1.7182 | -0.0025005 | -0.27625 | -1.7183 | -0.0016965 | -1.7183 | -0.000804 | -0.006937 | -2.4128 | -3.8238
-0.27598 | -1.7166 | -0.0024985 | -0.27598 | -1.7166 | -0.0016925 | -1.7166 | -0.000806 | -0.0069543 | -2.4188 | -4.1473
-0.27571 | -1.7149 | -0.0024965 | -0.27571 | -1.7149 | -0.0016895 | -1.7149 | -0.000807 | -0.0069629 | -2.4218 | -4.0045
-0.27544 | -1.7132 | -0.0024935 | -0.27544 | -1.7133 | -0.0016885 | -1.7133 | -0.000805 | -0.0069456 | -2.4158 | -4.002
-0.27516 | -1.7115 | -0.0024895 | -0.27518 | -1.7116 | -0.0016875 | -1.7116 | -0.000802 | -0.0069198 | -2.4068 | -3.9896
-0.2749 | -1.7099 | -0.0024865 | -0.27491 | -1.7099 | -0.0016855 | -1.7099 | -0.000801 | -0.0069111 | -2.4038 | -4.0694
-0.27466 | -1.7084 | -0.0024845 | -0.27464 | -1.7083 | -0.0016825 | -1.7083 | -0.000802 | -0.0069198 | -2.4068 | -3.9198
-0.27439 | -1.7067 | -0.0024865 | -0.27437 | -1.7066 | -0.0016795 | -1.7066 | -0.000807 | -0.0069629 | -2.4218 | -4.0846
-0.27411 | -1.705 | -0.0024865 | -0.27411 | -1.705 | -0.0016765 | -1.705 | -0.00081 | -0.0069888 | -2.4308 | -3.9088
-0.27385 | -1.7033 | -0.0024865 | -0.27385 | -1.7034 | -0.0016765 | -1.7034 | -0.00081 | -0.0069888 | -2.4308 | -3.9614
-0.2736 | -1.7018 | -0.0024845 | -0.27358 | -1.7017 | -0.0016765 | -1.7017 | -0.000808 | -0.0069715 | -2.4248 | -4.0924
-0.27332 | -1.7001 | -0.0024835 | -0.27331 | -1.7 | -0.0016735 | -1.7 | -0.00081 | -0.0069888 | -2.4308 | -4.0622
-0.27306 | -1.6984 | -0.0024805 | -0.27305 | -1.6984 | -0.0016715 | -1.6984 | -0.000809 | -0.0069802 | -2.4278 | -3.8834
-0.27279 | -1.6968 | -0.0024785 | -0.27279 | -1.6967 | -0.0016685 | -1.6967 | -0.00081 | -0.0069888 | -2.4308 | -4.0194
-0.27253 | -1.6951 | -0.0024755 | -0.27254 | -1.6952 | -0.0016655 | -1.6952 | -0.00081 | -0.0069888 | -2.4308 | -3.8253
-0.27226 | -1.6935 | -0.0024775 | -0.27226 | -1.6935 | -0.0016635 | -1.6935 | -0.000814 | -0.0070233 | -2.4428 | -4.1985
-0.27201 | -1.6919 | -0.0024735 | -0.27198 | -1.6917 | -0.0016595 | -1.6917 | -0.000814 | -0.0070233 | -2.4428 | -4.2696
-0.27174 | -1.6902 | -0.0024725 | -0.27171 | -1.69 | -0.0016575 | -1.69 | -0.000815 | -0.0070319 | -2.4458 | -4.1202
-0.27147 | -1.6885 | -0.0024705 | -0.27147 | -1.6885 | -0.0016525 | -1.6885 | -0.000818 | -0.0070578 | -2.4548 | -3.6883
-0.2712 | -1.6869 | -0.0024655 | -0.27118 | -1.6867 | -0.0016515 | -1.6867 | -0.000814 | -0.0070233 | -2.4428 | -4.341
-0.27094 | -1.6853 | -0.0024645 | -0.2709 | -1.685 | -0.0016575 | -1.685 | -0.000807 | -0.0069629 | -2.4218 | -4.2059
-0.27067 | -1.6835 | -0.0024615 | -0.27065 | -1.6834 | -0.0016525 | -1.6834 | -0.000809 | -0.0069802 | -2.4278 | -3.7857
-0.27042 | -1.682 | -0.0024655 | -0.27039 | -1.6819 | -0.0016515 | -1.6819 | -0.000814 | -0.0070233 | -2.4428 | -3.8778
-0.27014 | -1.6803 | -0.0024645 | -0.27014 | -1.6802 | -0.0016495 | -1.6802 | -0.000815 | -0.0070319 | -2.4458 | -3.9378
-0.26987 | -1.6786 | -0.0024615 | -0.26986 | -1.6785 | -0.0016485 | -1.6785 | -0.000813 | -0.0070147 | -2.4398 | -4.1936
-0.26962 | -1.677 | -0.0024605 | -0.26961 | -1.677 | -0.0016485 | -1.677 | -0.000812 | -0.007006 | -2.4368 | -3.8068
-0.26935 | -1.6754 | -0.0024585 | -0.26933 | -1.6753 | -0.0016445 | -1.6753 | -0.000814 | -0.0070233 | -2.4428 | -4.1733
-0.26908 | -1.6736 | -0.0024575 | -0.26907 | -1.6736 | -0.0016425 | -1.6736 | -0.000815 | -0.0070319 | -2.4458 | -3.9986
-0.26882 | -1.672 | -0.0024585 | -0.2688 | -1.6719 | -0.0016435 | -1.6719 | -0.000815 | -0.0070319 | -2.4458 | -4.1532
-0.26855 | -1.6704 | -0.0024545 | -0.26856 | -1.6704 | -0.0016385 | -1.6704 | -0.000816 | -0.0070406 | -2.4488 | -3.6534
-0.2683 | -1.6688 | -0.0024525 | -0.26828 | -1.6687 | -0.0016365 | -1.6687 | -0.000816 | -0.0070406 | -2.4488 | -4.2649
-0.268 | -1.667 | -0.0024495 | -0.26802 | -1.6671 | -0.0016375 | -1.6671 | -0.000812 | -0.007006 | -2.4368 | -3.8594
-0.26776 | -1.6655 | -0.0024475 | -0.26775 | -1.6654 | -0.0016345 | -1.6654 | -0.000813 | -0.0070147 | -2.4398 | -4.1708
-0.26746 | -1.6636 | -0.0024425 | -0.26749 | -1.6638 | -0.0016315 | -1.6638 | -0.000811 | -0.0069974 | -2.4338 | -3.9711
-0.26722 | -1.6621 | -0.0024425 | -0.2672 | -1.662 | -0.0016295 | -1.662 | -0.000813 | -0.0070147 | -2.4398 | -4.3652
-0.26695 | -1.6605 | -0.0024445 | -0.26694 | -1.6603 | -0.0016275 | -1.6603 | -0.000817 | -0.0070492 | -2.4518 | -3.9858
-0.2667 | -1.6588 | -0.0024415 | -0.26667 | -1.6587 | -0.0016245 | -1.6587 | -0.000817 | -0.0070492 | -2.4518 | -4.0718
-0.26642 | -1.6572 | -0.0024425 | -0.2664 | -1.657 | -0.0016215 | -1.657 | -0.000821 | -0.0070837 | -2.4638 | -4.0818
-0.26615 | -1.6554 | -0.0024405 | -0.26615 | -1.6555 | -0.0016195 | -1.6555 | -0.000821 | -0.0070837 | -2.4638 | -3.8619
-0.26588 | -1.6538 | -0.0024395 | -0.26588 | -1.6538 | -0.0016165 | -1.6538 | -0.000823 | -0.0071009 | -2.4698 | -4.1121
-0.26562 | -1.6521 | -0.0024405 | -0.26562 | -1.6521 | -0.0016125 | -1.6521 | -0.000828 | -0.0071441 | -2.4848 | -4.0988
-0.26534 | -1.6504 | -0.0024385 | -0.26535 | -1.6505 | -0.0016105 | -1.6505 | -0.000828 | -0.0071441 | -2.4848 | -4.1421
-0.26507 | -1.6487 | -0.0024365 | -0.26509 | -1.6488 | -0.0016065 | -1.6488 | -0.00083 | -0.0071613 | -2.4908 | -4.0698
-0.26484 | -1.6473 | -0.0024315 | -0.26481 | -1.6471 | -0.0016055 | -1.6471 | -0.000826 | -0.0071268 | -2.4788 | -4.3121
-0.26457 | -1.6456 | -0.0024295 | -0.26456 | -1.6456 | -0.0016065 | -1.6456 | -0.000823 | -0.0071009 | -2.4698 | -3.7399
-0.26431 | -1.644 | -0.0024255 | -0.26428 | -1.6438 | -0.0016115 | -1.6438 | -0.000814 | -0.0070233 | -2.4428 | -4.3849
-0.26402 | -1.6422 | -0.0024265 | -0.26402 | -1.6422 | -0.0016115 | -1.6422 | -0.000815 | -0.0070319 | -2.4458 | -3.8769
-0.26376 | -1.6406 | -0.0024285 | -0.26376 | -1.6406 | -0.0016075 | -1.6406 | -0.000821 | -0.0070837 | -2.4638 | -4.0005
-0.26348 | -1.6389 | -0.0024265 | -0.2635 | -1.639 | -0.0016035 | -1.639 | -0.000823 | -0.0071009 | -2.4698 | -3.9126
-0.26323 | -1.6373 | -0.0024235 | -0.26324 | -1.6373 | -0.0015995 | -1.6373 | -0.000824 | -0.0071096 | -2.4728 | -4.135
-0.26296 | -1.6356 | -0.0024225 | -0.26296 | -1.6356 | -0.0015985 | -1.6356 | -0.000824 | -0.0071096 | -2.4728 | -4.2144
-0.2627 | -1.634 | -0.0024225 | -0.26271 | -1.6341 | -0.0015975 | -1.6341 | -0.000825 | -0.0071182 | -2.4758 | -3.863
-0.26244 | -1.6324 | -0.0024225 | -0.26244 | -1.6324 | -0.0015955 | -1.6324 | -0.000827 | -0.0071355 | -2.4818 | -4.1938
-0.26218 | -1.6307 | -0.0024185 | -0.26216 | -1.6306 | -0.0015945 | -1.6306 | -0.000824 | -0.0071096 | -2.4728 | -4.3608
-0.26192 | -1.6291 | -0.0024145 | -0.2619 | -1.629 | -0.0015925 | -1.629 | -0.000822 | -0.0070923 | -2.4668 | -3.9174
-0.26164 | -1.6274 | -0.0024105 | -0.26164 | -1.6274 | -0.0015895 | -1.6274 | -0.000821 | -0.0070837 | -2.4638 | -3.9409
-0.26138 | -1.6258 | -0.0024095 | -0.26135 | -1.6256 | -0.0015875 | -1.6256 | -0.000822 | -0.0070923 | -2.4668 | -4.4623
-0.26112 | -1.6242 | -0.0024125 | -0.26111 | -1.6241 | -0.0015875 | -1.6241 | -0.000825 | -0.0071182 | -2.4758 | -3.7814
-0.26083 | -1.6224 | -0.0024105 | -0.26083 | -1.6224 | -0.0015835 | -1.6224 | -0.000827 | -0.0071355 | -2.4818 | -4.2092
-0.26059 | -1.6208 | -0.0024095 | -0.26059 | -1.6208 | -0.0015815 | -1.6208 | -0.000828 | -0.0071441 | -2.4848 | -3.8461
-0.26032 | -1.6192 | -0.0024095 | -0.2603 | -1.6191 | -0.0015795 | -1.6191 | -0.00083 | -0.0071613 | -2.4908 | -4.3638
-0.26004 | -1.6175 | -0.0024085 | -0.26003 | -1.6174 | -0.0015765 | -1.6174 | -0.000832 | -0.0071786 | -2.4968 | -4.1882
-0.25977 | -1.6158 | -0.0024065 | -0.25977 | -1.6158 | -0.0015745 | -1.6158 | -0.000832 | -0.0071786 | -2.4968 | -4.0845
-0.25951 | -1.6141 | -0.0024035 | -0.2595 | -1.6141 | -0.0015735 | -1.6141 | -0.00083 | -0.0071613 | -2.4908 | -4.1416
-0.25926 | -1.6126 | -0.0024005 | -0.25925 | -1.6125 | -0.0015715 | -1.6125 | -0.000829 | -0.0071527 | -2.4878 | -3.9638
-0.25899 | -1.6109 | -0.0023955 | -0.25899 | -1.6109 | -0.0015705 | -1.6109 | -0.000825 | -0.0071182 | -2.4758 | -3.9982
-0.25872 | -1.6092 | -0.0023965 | -0.25871 | -1.6092 | -0.0015705 | -1.6092 | -0.000826 | -0.0071268 | -2.4788 | -4.2221
-0.25845 | -1.6076 | -0.0023955 | -0.25846 | -1.6076 | -0.0015685 | -1.6076 | -0.000827 | -0.0071355 | -2.4818 | -3.9649
-0.25819 | -1.6059 | -0.0023975 | -0.25819 | -1.6059 | -0.0015655 | -1.6059 | -0.000832 | -0.0071786 | -2.4968 | -4.1961
-0.25795 | -1.6045 | -0.0023965 | -0.25792 | -1.6043 | -0.0015645 | -1.6043 | -0.000832 | -0.0071786 | -2.4968 | -4.069
-0.25764 | -1.6025 | -0.0023925 | -0.25766 | -1.6027 | -0.0015635 | -1.6027 | -0.000829 | -0.0071527 | -2.4878 | -4.0616
-0.25737 | -1.6009 | -0.0023925 | -0.25738 | -1.6009 | -0.0015585 | -1.6009 | -0.000834 | -0.0071959 | -2.5028 | -4.3304
-0.25714 | -1.5994 | -0.0023925 | -0.25712 | -1.5993 | -0.0015575 | -1.5993 | -0.000835 | -0.0072045 | -2.5058 | -4.05
-0.25686 | -1.5977 | -0.0023905 | -0.25686 | -1.5977 | -0.0015565 | -1.5977 | -0.000834 | -0.0071959 | -2.5028 | -4.0968
-0.25657 | -1.5959 | -0.0023885 | -0.25658 | -1.5959 | -0.0015565 | -1.5959 | -0.000832 | -0.0071786 | -2.4968 | -4.3226
-0.25632 | -1.5943 | -0.0023845 | -0.25632 | -1.5943 | -0.0015545 | -1.5943 | -0.00083 | -0.0071613 | -2.4908 | -4.0951
-0.25607 | -1.5928 | -0.0023795 | -0.25606 | -1.5927 | -0.0015515 | -1.5927 | -0.000828 | -0.0071441 | -2.4848 | -4.0079
-0.2558 | -1.5911 | -0.0023825 | -0.25579 | -1.591 | -0.0015505 | -1.591 | -0.000832 | -0.0071786 | -2.4968 | -4.1211
-0.25552 | -1.5893 | -0.0023815 | -0.25554 | -1.5894 | -0.0015485 | -1.5894 | -0.000833 | -0.0071872 | -2.4998 | -4.0092
-0.25525 | -1.5877 | -0.0023815 | -0.25526 | -1.5877 | -0.0015455 | -1.5877 | -0.000836 | -0.0072131 | -2.5088 | -4.3616
-0.25498 | -1.586 | -0.0023805 | -0.25499 | -1.586 | -0.0015455 | -1.586 | -0.000835 | -0.0072045 | -2.5058 | -4.1329
-0.25476 | -1.5846 | -0.0023795 | -0.25473 | -1.5844 | -0.0015425 | -1.5844 | -0.000837 | -0.0072217 | -2.5118 | -3.9949
-0.25448 | -1.5829 | -0.0023775 | -0.25446 | -1.5827 | -0.0015415 | -1.5827 | -0.000836 | -0.0072131 | -2.5088 | -4.2939
-0.2542 | -1.5811 | -0.0023765 | -0.25418 | -1.581 | -0.0015385 | -1.581 | -0.000838 | -0.0072304 | -2.5148 | -4.3121
-0.25394 | -1.5795 | -0.0023735 | -0.25393 | -1.5795 | -0.0015375 | -1.5795 | -0.000836 | -0.0072131 | -2.5088 | -3.9215
-0.25367 | -1.5778 | -0.0023715 | -0.25368 | -1.5779 | -0.0015365 | -1.5779 | -0.000835 | -0.0072045 | -2.5058 | -3.9925
-0.25342 | -1.5763 | -0.0023685 | -0.2534 | -1.5761 | -0.0015345 | -1.5761 | -0.000834 | -0.0071959 | -2.5028 | -4.346
-0.25313 | -1.5745 | -0.0023625 | -0.25315 | -1.5746 | -0.0015315 | -1.5746 | -0.000831 | -0.00717 | -2.4938 | -3.8849
-0.25289 | -1.573 | -0.0023645 | -0.25287 | -1.5729 | -0.0015295 | -1.5729 | -0.000835 | -0.0072045 | -2.5058 | -4.2449
-0.25261 | -1.5712 | -0.0023665 | -0.25259 | -1.5711 | -0.0015275 | -1.5711 | -0.000839 | -0.007239 | -2.5179 | -4.4371
-0.25234 | -1.5695 | -0.0023655 | -0.25234 | -1.5696 | -0.0015255 | -1.5696 | -0.00084 | -0.0072476 | -2.5209 | -3.9019
-0.25209 | -1.568 | -0.0023635 | -0.25207 | -1.5679 | -0.0015225 | -1.5679 | -0.000841 | -0.0072563 | -2.5239 | -4.3145
-0.25181 | -1.5662 | -0.0023625 | -0.25182 | -1.5663 | -0.0015215 | -1.5663 | -0.000841 | -0.0072563 | -2.5239 | -3.8775
-0.25154 | -1.5646 | -0.0023615 | -0.25155 | -1.5646 | -0.0015195 | -1.5646 | -0.000842 | -0.0072649 | -2.5269 | -4.2882
-0.2513 | -1.5631 | -0.0023615 | -0.25128 | -1.5629 | -0.0015175 | -1.5629 | -0.000844 | -0.0072821 | -2.5329 | -4.2329
-0.25102 | -1.5613 | -0.0023585 | -0.25101 | -1.5613 | -0.0015145 | -1.5613 | -0.000844 | -0.0072821 | -2.5329 | -4.1749
-0.25074 | -1.5596 | -0.0023565 | -0.25076 | -1.5597 | -0.0015135 | -1.5597 | -0.000843 | -0.0072735 | -2.5299 | -3.952
-0.25048 | -1.558 | -0.0023535 | -0.25048 | -1.558 | -0.0015105 | -1.558 | -0.000843 | -0.0072735 | -2.5299 | -4.4375
-0.25021 | -1.5563 | -0.0023505 | -0.25023 | -1.5564 | -0.0015085 | -1.5564 | -0.000842 | -0.0072649 | -2.5269 | -3.8844
-0.24997 | -1.5548 | -0.0023455 | -0.24994 | -1.5546 | -0.0015075 | -1.5546 | -0.000838 | -0.0072304 | -2.5148 | -4.6098
-0.2497 | -1.5532 | -0.0023475 | -0.24969 | -1.5531 | -0.0015055 | -1.5531 | -0.000842 | -0.0072649 | -2.5269 | -3.8729
-0.24944 | -1.5515 | -0.0023495 | -0.24942 | -1.5514 | -0.0015035 | -1.5514 | -0.000846 | -0.0072994 | -2.5389 | -4.2222
-0.24916 | -1.5498 | -0.0023485 | -0.24914 | -1.5497 | -0.0015015 | -1.5497 | -0.000847 | -0.007308 | -2.5419 | -4.4085
-0.2489 | -1.5481 | -0.0023465 | -0.24889 | -1.5481 | -0.0015005 | -1.5481 | -0.000846 | -0.0072994 | -2.5389 | -3.9503
-0.24863 | -1.5465 | -0.0023465 | -0.2486 | -1.5463 | -0.0014995 | -1.5463 | -0.000847 | -0.007308 | -2.5419 | -4.5981
-0.24839 | -1.545 | -0.0023445 | -0.24835 | -1.5447 | -0.0014965 | -1.5447 | -0.000848 | -0.0073167 | -2.5449 | -4.034
-0.2481 | -1.5432 | -0.0023445 | -0.24811 | -1.5433 | -0.0014955 | -1.5433 | -0.000849 | -0.0073253 | -2.5479 | -3.7537
-0.24781 | -1.5414 | -0.0023415 | -0.24782 | -1.5415 | -0.0014905 | -1.5415 | -0.000851 | -0.0073425 | -2.5539 | -4.5536
-0.24757 | -1.5399 | -0.0023405 | -0.24757 | -1.5399 | -0.0014885 | -1.5399 | -0.000852 | -0.0073512 | -2.5569 | -4.1166
-0.24728 | -1.5381 | -0.0023375 | -0.24729 | -1.5382 | -0.0014865 | -1.5382 | -0.000851 | -0.0073425 | -2.5539 | -4.3392
-0.24705 | -1.5366 | -0.0023355 | -0.24704 | -1.5366 | -0.0014845 | -1.5366 | -0.000851 | -0.0073425 | -2.5539 | -4.0507
-0.24679 | -1.535 | -0.0023345 | -0.24677 | -1.5349 | -0.0014845 | -1.5349 | -0.00085 | -0.0073339 | -2.5509 | -4.3023
-0.24651 | -1.5333 | -0.0023285 | -0.24652 | -1.5333 | -0.0014815 | -1.5333 | -0.000847 | -0.007308 | -2.5419 | -3.9754
-0.24625 | -1.5317 | -0.0023235 | -0.24624 | -1.5316 | -0.0014775 | -1.5316 | -0.000846 | -0.0072994 | -2.5389 | -4.4243
-0.24598 | -1.53 | -0.0023315 | -0.24598 | -1.53 | -0.0014755 | -1.53 | -0.000856 | -0.0073857 | -2.5689 | -4.1142
-0.2457 | -1.5283 | -0.0023275 | -0.24572 | -1.5284 | -0.0014725 | -1.5284 | -0.000855 | -0.007377 | -2.5659 | -4.1519
-0.24543 | -1.5266 | -0.0023265 | -0.24543 | -1.5265 | -0.0014705 | -1.5265 | -0.000856 | -0.0073857 | -2.5689 | -4.647
-0.24517 | -1.5249 | -0.0023275 | -0.24518 | -1.525 | -0.0014695 | -1.525 | -0.000858 | -0.0074029 | -2.5749 | -3.9033
-0.24492 | -1.5234 | -0.0023255 | -0.2449 | -1.5233 | -0.0014705 | -1.5233 | -0.000855 | -0.007377 | -2.5659 | -4.4446
-0.24464 | -1.5217 | -0.0023235 | -0.24464 | -1.5217 | -0.0014735 | -1.5217 | -0.00085 | -0.0073339 | -2.5509 | -4.1533
-0.24438 | -1.5201 | -0.0023225 | -0.24435 | -1.5199 | -0.0014715 | -1.5199 | -0.000851 | -0.0073425 | -2.5539 | -4.5563
-0.24414 | -1.5185 | -0.0023215 | -0.24411 | -1.5184 | -0.0014705 | -1.5184 | -0.000851 | -0.0073425 | -2.5539 | -3.8442
-0.24385 | -1.5168 | -0.0023205 | -0.24383 | -1.5166 | -0.0014685 | -1.5166 | -0.000852 | -0.0073512 | -2.5569 | -4.5458
-0.24357 | -1.515 | -0.0023175 | -0.24357 | -1.515 | -0.0014625 | -1.515 | -0.000855 | -0.007377 | -2.5659 | -4.0944
-0.24332 | -1.5134 | -0.0023145 | -0.24331 | -1.5134 | -0.0014625 | -1.5134 | -0.000852 | -0.0073512 | -2.5569 | -4.206
-0.24304 | -1.5117 | -0.0023135 | -0.24305 | -1.5118 | -0.0014585 | -1.5118 | -0.000855 | -0.007377 | -2.5659 | -4.1104
-0.24277 | -1.51 | -0.0023105 | -0.24277 | -1.51 | -0.0014585 | -1.51 | -0.000852 | -0.0073512 | -2.5569 | -4.4131
-0.24252 | -1.5085 | -0.0023075 | -0.24252 | -1.5085 | -0.0014555 | -1.5085 | -0.000852 | -0.0073512 | -2.5569 | -3.9759
-0.24226 | -1.5069 | -0.0023045 | -0.24224 | -1.5067 | -0.0014545 | -1.5067 | -0.00085 | -0.0073339 | -2.5509 | -4.4955
-0.24198 | -1.5051 | -0.0023035 | -0.242 | -1.5052 | -0.0014545 | -1.5052 | -0.000849 | -0.0073253 | -2.5479 | -3.7898
-0.24172 | -1.5035 | -0.0023095 | -0.24173 | -1.5035 | -0.0014515 | -1.5035 | -0.000858 | -0.0074029 | -2.5749 | -4.3494
-0.24145 | -1.5018 | -0.0023065 | -0.24146 | -1.5019 | -0.0014485 | -1.5019 | -0.000858 | -0.0074029 | -2.5749 | -4.3403
-0.2412 | -1.5003 | -0.0023065 | -0.24119 | -1.5002 | -0.0014455 | -1.5002 | -0.000861 | -0.0074288 | -2.5839 | -4.3318
-0.24091 | -1.4985 | -0.0023065 | -0.24092 | -1.4985 | -0.0014465 | -1.4985 | -0.00086 | -0.0074202 | -2.5809 | -4.2405
-0.24067 | -1.497 | -0.0023025 | -0.24065 | -1.4968 | -0.0014435 | -1.4968 | -0.000859 | -0.0074116 | -2.5779 | -4.3639
-0.24039 | -1.4952 | -0.0023015 | -0.24038 | -1.4951 | -0.0014395 | -1.4951 | -0.000862 | -0.0074374 | -2.5869 | -4.4011
-0.24013 | -1.4936 | -0.0023005 | -0.2401 | -1.4934 | -0.0014405 | -1.4934 | -0.00086 | -0.0074202 | -2.5809 | -4.4519
-0.23985 | -1.4919 | -0.0022955 | -0.23984 | -1.4918 | -0.0014355 | -1.4918 | -0.00086 | -0.0074202 | -2.5809 | -4.1738
-0.23958 | -1.4902 | -0.0022965 | -0.23958 | -1.4902 | -0.0014345 | -1.4902 | -0.000862 | -0.0074374 | -2.5869 | -4.0983
-0.23935 | -1.4887 | -0.0022955 | -0.23933 | -1.4887 | -0.0014325 | -1.4887 | -0.000863 | -0.0074461 | -2.5899 | -3.9927
-0.23905 | -1.4869 | -0.0022925 | -0.23906 | -1.487 | -0.0014295 | -1.487 | -0.000863 | -0.0074461 | -2.5899 | -4.43
-0.2388 | -1.4854 | -0.0022905 | -0.23879 | -1.4852 | -0.0014275 | -1.4852 | -0.000863 | -0.0074461 | -2.5899 | -4.4139
-0.23855 | -1.4838 | -0.0022875 | -0.23854 | -1.4837 | -0.0014235 | -1.4837 | -0.000864 | -0.0074547 | -2.5929 | -3.9168
-0.23829 | -1.4821 | -0.0022835 | -0.23829 | -1.4822 | -0.0014225 | -1.4822 | -0.000861 | -0.0074288 | -2.5839 | -4.0249
-0.23801 | -1.4804 | -0.0022805 | -0.23802 | -1.4805 | -0.0014185 | -1.4805 | -0.000862 | -0.0074374 | -2.5869 | -4.3097
-0.23773 | -1.4787 | -0.0022795 | -0.23773 | -1.4787 | -0.0014145 | -1.4787 | -0.000865 | -0.0074633 | -2.5959 | -4.7388
-0.23749 | -1.4772 | -0.0022855 | -0.23747 | -1.4771 | -0.0014135 | -1.4771 | -0.000872 | -0.0075237 | -2.6169 | -4.1988
-0.23723 | -1.4756 | -0.0022835 | -0.23717 | -1.4752 | -0.0014085 | -1.4752 | -0.000875 | -0.0075496 | -2.6259 | -4.973
-0.23693 | -1.4737 | -0.0022825 | -0.23695 | -1.4738 | -0.0014075 | -1.4738 | -0.000875 | -0.0075496 | -2.6259 | -3.5116
-0.23669 | -1.4722 | -0.0022815 | -0.23669 | -1.4722 | -0.0014105 | -1.4722 | -0.000871 | -0.0075151 | -2.6139 | -4.3347
-0.23642 | -1.4705 | -0.0022805 | -0.23642 | -1.4705 | -0.0014125 | -1.4705 | -0.000868 | -0.0074892 | -2.6049 | -4.366
-0.23614 | -1.4688 | -0.0022785 | -0.23613 | -1.4687 | -0.0014075 | -1.4687 | -0.000871 | -0.0075151 | -2.6139 | -4.6906
-0.23588 | -1.4672 | -0.0022775 | -0.23589 | -1.4673 | -0.0014045 | -1.4673 | -0.000873 | -0.0075324 | -2.6199 | -3.7925
-0.23563 | -1.4656 | -0.0022765 | -0.2356 | -1.4654 | -0.0014045 | -1.4654 | -0.000872 | -0.0075237 | -2.6169 | -4.8696
-0.23534 | -1.4638 | -0.0022745 | -0.23533 | -1.4638 | -0.0014045 | -1.4638 | -0.00087 | -0.0075065 | -2.6109 | -4.2759
-0.23511 | -1.4624 | -0.0022725 | -0.23506 | -1.4621 | -0.0014005 | -1.4621 | -0.000872 | -0.0075237 | -2.6169 | -4.4548
-0.2348 | -1.4604 | -0.0022715 | -0.23482 | -1.4606 | -0.0013975 | -1.4606 | -0.000874 | -0.007541 | -2.6229 | -3.9273
-0.23454 | -1.4588 | -0.0022725 | -0.23455 | -1.4589 | -0.0013965 | -1.4589 | -0.000876 | -0.0075582 | -2.6289 | -4.4426
-0.23429 | -1.4573 | -0.0022665 | -0.23427 | -1.4572 | -0.0013945 | -1.4572 | -0.000872 | -0.0075237 | -2.6169 | -4.4701
-0.23401 | -1.4555 | -0.0022665 | -0.23399 | -1.4554 | -0.0013925 | -1.4554 | -0.000874 | -0.007541 | -2.6229 | -4.628
-0.23375 | -1.4539 | -0.0022655 | -0.23376 | -1.454 | -0.0013915 | -1.454 | -0.000874 | -0.007541 | -2.6229 | -3.7686
-0.23348 | -1.4522 | -0.0022625 | -0.23348 | -1.4523 | -0.0013915 | -1.4523 | -0.000871 | -0.0075151 | -2.6139 | -4.4462
-0.23322 | -1.4507 | -0.0022595 | -0.23321 | -1.4506 | -0.0013875 | -1.4506 | -0.000872 | -0.0075237 | -2.6169 | -4.4085
-0.23294 | -1.4489 | -0.0022565 | -0.23295 | -1.4489 | -0.0013855 | -1.4489 | -0.000871 | -0.0075151 | -2.6139 | -4.2947
-0.23271 | -1.4474 | -0.0022525 | -0.23269 | -1.4473 | -0.0013825 | -1.4473 | -0.00087 | -0.0075065 | -2.6109 | -4.1922
-0.23242 | -1.4457 | -0.0022525 | -0.23241 | -1.4456 | -0.0013795 | -1.4456 | -0.000873 | -0.0075324 | -2.6199 | -4.5061
-0.23215 | -1.444 | -0.0022575 | -0.23214 | -1.4439 | -0.0013795 | -1.4439 | -0.000878 | -0.0075755 | -2.6349 | -4.4124
-0.23188 | -1.4423 | -0.0022555 | -0.23189 | -1.4423 | -0.0013745 | -1.4423 | -0.000881 | -0.0076014 | -2.6439 | -4.2192
-0.23162 | -1.4407 | -0.0022535 | -0.23162 | -1.4407 | -0.0013715 | -1.4407 | -0.000882 | -0.00761 | -2.6469 | -4.3439
-0.23134 | -1.439 | -0.0022525 | -0.23134 | -1.4389 | -0.0013695 | -1.4389 | -0.000883 | -0.0076186 | -2.6499 | -4.7442
-0.2311 | -1.4375 | -0.0022525 | -0.23108 | -1.4373 | -0.0013655 | -1.4373 | -0.000887 | -0.0076531 | -2.6619 | -4.1795
-0.23082 | -1.4357 | -0.0022495 | -0.23084 | -1.4358 | -0.0013635 | -1.4358 | -0.000886 | -0.0076445 | -2.6589 | -4.0045
-0.23056 | -1.4341 | -0.0022475 | -0.23056 | -1.4341 | -0.0013685 | -1.4341 | -0.000879 | -0.0075841 | -2.6379 | -4.5795
-0.23031 | -1.4325 | -0.0022485 | -0.23031 | -1.4325 | -0.0013705 | -1.4325 | -0.000878 | -0.0075755 | -2.6349 | -4.1816
-0.23003 | -1.4308 | -0.0022475 | -0.23001 | -1.4307 | -0.0013645 | -1.4307 | -0.000883 | -0.0076186 | -2.6499 | -4.865
-0.22976 | -1.4291 | -0.0022435 | -0.22976 | -1.4291 | -0.0013615 | -1.4291 | -0.000882 | -0.00761 | -2.6469 | -4.2006
-0.2295 | -1.4275 | -0.0022425 | -0.22954 | -1.4277 | -0.0013615 | -1.4277 | -0.000881 | -0.0076014 | -2.6439 | -3.5706
-0.22924 | -1.4259 | -0.0022415 | -0.22924 | -1.4259 | -0.0013605 | -1.4259 | -0.000881 | -0.0076014 | -2.6439 | -4.9335
-0.22897 | -1.4242 | -0.0022405 | -0.22896 | -1.4241 | -0.0013565 | -1.4241 | -0.000884 | -0.0076273 | -2.6529 | -4.6289
-0.2287 | -1.4225 | -0.0022385 | -0.22871 | -1.4226 | -0.0013535 | -1.4226 | -0.000885 | -0.0076359 | -2.6559 | -4.045
-0.22845 | -1.4209 | -0.0022375 | -0.22841 | -1.4207 | -0.0013515 | -1.4207 | -0.000886 | -0.0076445 | -2.6589 | -4.9918
-0.22818 | -1.4193 | -0.0022345 | -0.22817 | -1.4192 | -0.0013505 | -1.4192 | -0.000884 | -0.0076273 | -2.6529 | -3.9978
-0.22792 | -1.4176 | -0.0022295 | -0.2279 | -1.4176 | -0.0013475 | -1.4176 | -0.000882 | -0.00761 | -2.6469 | -4.4008
-0.22763 | -1.4159 | -0.0022265 | -0.22764 | -1.4159 | -0.0013495 | -1.4159 | -0.000877 | -0.0075669 | -2.6319 | -4.3341
-0.22737 | -1.4143 | -0.0022245 | -0.22737 | -1.4142 | -0.0013455 | -1.4142 | -0.000879 | -0.0075841 | -2.6379 | -4.3923
-0.22713 | -1.4127 | -0.0022255 | -0.22711 | -1.4126 | -0.0013445 | -1.4126 | -0.000881 | -0.0076014 | -2.6439 | -4.353
-0.22686 | -1.4111 | -0.0022265 | -0.22684 | -1.4109 | -0.0013425 | -1.4109 | -0.000884 | -0.0076273 | -2.6529 | -4.4477
-0.22657 | -1.4093 | -0.0022265 | -0.2266 | -1.4094 | -0.0013395 | -1.4094 | -0.000887 | -0.0076531 | -2.6619 | -3.9339
-0.22633 | -1.4077 | -0.0022265 | -0.2263 | -1.4076 | -0.0013395 | -1.4076 | -0.000887 | -0.0076531 | -2.6619 | -4.9505
-0.22606 | -1.4061 | -0.0022255 | -0.22606 | -1.4061 | -0.0013365 | -1.4061 | -0.000889 | -0.0076704 | -2.6679 | -3.9782
-0.22582 | -1.4046 | -0.0022235 | -0.22579 | -1.4044 | -0.0013335 | -1.4044 | -0.00089 | -0.007679 | -2.6709 | -4.3668
-0.22554 | -1.4028 | -0.0022225 | -0.2255 | -1.4026 | -0.0013295 | -1.4026 | -0.000893 | -0.0077049 | -2.6799 | -4.8592
-0.22525 | -1.4011 | -0.0022205 | -0.22528 | -1.4012 | -0.0013255 | -1.4012 | -0.000895 | -0.0077222 | -2.6859 | -3.7714
-0.22499 | -1.3994 | -0.0022175 | -0.22499 | -1.3995 | -0.0013245 | -1.3995 | -0.000893 | -0.0077049 | -2.6799 | -4.7226
-0.22474 | -1.3979 | -0.0022175 | -0.22472 | -1.3978 | -0.0013225 | -1.3978 | -0.000895 | -0.0077222 | -2.6859 | -4.539
-0.22444 | -1.396 | -0.0022175 | -0.22446 | -1.3961 | -0.0013205 | -1.3961 | -0.000897 | -0.0077394 | -2.6919 | -4.4321
-0.2242 | -1.3945 | -0.0022145 | -0.22418 | -1.3944 | -0.0013205 | -1.3944 | -0.000894 | -0.0077135 | -2.6829 | -4.5634
-0.22393 | -1.3928 | -0.0022145 | -0.22391 | -1.3927 | -0.0013175 | -1.3927 | -0.000897 | -0.0077394 | -2.6919 | -4.5132
-0.22366 | -1.3912 | -0.0022145 | -0.22364 | -1.3911 | -0.0013165 | -1.3911 | -0.000898 | -0.0077481 | -2.6949 | -4.5568
-0.22339 | -1.3895 | -0.0022105 | -0.22338 | -1.3894 | -0.0013125 | -1.3894 | -0.000898 | -0.0077481 | -2.6949 | -4.3247
-0.22316 | -1.3881 | -0.0022075 | -0.22313 | -1.3878 | -0.0013115 | -1.3878 | -0.000896 | -0.0077308 | -2.6889 | -4.3199
-0.2229 | -1.3864 | -0.0022055 | -0.22287 | -1.3863 | -0.0013075 | -1.3863 | -0.000898 | -0.0077481 | -2.6949 | -4.2696
-0.2226 | -1.3846 | -0.0022005 | -0.22258 | -1.3844 | -0.0013055 | -1.3844 | -0.000895 | -0.0077222 | -2.6859 | -4.9032
-0.22234 | -1.383 | -0.0021995 | -0.22233 | -1.3829 | -0.0013045 | -1.3829 | -0.000895 | -0.0077222 | -2.6859 | -4.1432
-0.22208 | -1.3813 | -0.0022075 | -0.22206 | -1.3812 | -0.0013005 | -1.3812 | -0.000907 | -0.0078257 | -2.7219 | -4.4737
-0.22181 | -1.3797 | -0.0022045 | -0.22181 | -1.3797 | -0.0013005 | -1.3797 | -0.000904 | -0.0077998 | -2.7129 | -4.3101
-0.22156 | -1.3781 | -0.0022035 | -0.22152 | -1.3778 | -0.0012955 | -1.3778 | -0.000908 | -0.0078343 | -2.7249 | -4.9213
-0.22128 | -1.3764 | -0.0022015 | -0.22127 | -1.3763 | -0.0012955 | -1.3763 | -0.000906 | -0.0078171 | -2.7189 | -4.1649
-0.22103 | -1.3748 | -0.0022005 | -0.22099 | -1.3746 | -0.0012965 | -1.3746 | -0.000904 | -0.0077998 | -2.7129 | -4.6794
-0.22075 | -1.3731 | -0.0021995 | -0.22074 | -1.373 | -0.0012985 | -1.373 | -0.000901 | -0.0077739 | -2.7039 | -4.3464
-0.22048 | -1.3714 | -0.0021975 | -0.22046 | -1.3713 | -0.0012985 | -1.3713 | -0.000899 | -0.0077567 | -2.6979 | -4.5695
-0.22021 | -1.3697 | -0.0021955 | -0.2202 | -1.3696 | -0.0013005 | -1.3696 | -0.000895 | -0.0077222 | -2.6859 | -4.4371
-0.21994 | -1.368 | -0.0021925 | -0.21993 | -1.3679 | -0.0012975 | -1.3679 | -0.000895 | -0.0077222 | -2.6859 | -4.5608
-0.21968 | -1.3664 | -0.0021925 | -0.21966 | -1.3663 | -0.0012925 | -1.3663 | -0.0009 | -0.0077653 | -2.7009 | -4.3893
-0.2194 | -1.3647 | -0.0021915 | -0.2194 | -1.3647 | -0.0012915 | -1.3647 | -0.0009 | -0.0077653 | -2.7009 | -4.4519
-0.21913 | -1.363 | -0.0021875 | -0.21913 | -1.363 | -0.0012905 | -1.363 | -0.000897 | -0.0077394 | -2.6919 | -4.5954
-0.2189 | -1.3615 | -0.0021875 | -0.21886 | -1.3613 | -0.0012865 | -1.3613 | -0.000901 | -0.0077739 | -2.7039 | -4.4637
-0.2186 | -1.3597 | -0.0021865 | -0.21859 | -1.3596 | -0.0012845 | -1.3596 | -0.000902 | -0.0077826 | -2.7069 | -4.5435
-0.21833 | -1.358 | -0.0021825 | -0.21834 | -1.3581 | -0.0012825 | -1.3581 | -0.0009 | -0.0077653 | -2.7009 | -4.2046
-0.21807 | -1.3564 | -0.0021755 | -0.21806 | -1.3563 | -0.0012805 | -1.3563 | -0.000895 | -0.0077222 | -2.6859 | -4.7411
-0.21779 | -1.3547 | -0.0021755 | -0.2178 | -1.3547 | -0.0012795 | -1.3547 | -0.000896 | -0.0077308 | -2.6889 | -4.2458
-0.21753 | -1.353 | -0.0021835 | -0.21751 | -1.3529 | -0.0012745 | -1.3529 | -0.000909 | -0.007843 | -2.7279 | -4.8854
-0.21727 | -1.3515 | -0.0021785 | -0.21727 | -1.3514 | -0.0012735 | -1.3514 | -0.000905 | -0.0078085 | -2.7159 | -4.1649
-0.21701 | -1.3498 | -0.0021775 | -0.21699 | -1.3497 | -0.0012745 | -1.3497 | -0.000903 | -0.0077912 | -2.7099 | -4.5898
-0.21675 | -1.3482 | -0.0021775 | -0.21673 | -1.3481 | -0.0012745 | -1.3481 | -0.000903 | -0.0077912 | -2.7099 | -4.4836
-0.21648 | -1.3465 | -0.0021765 | -0.21648 | -1.3465 | -0.0012735 | -1.3465 | -0.000903 | -0.0077912 | -2.7099 | -4.2645
-0.21619 | -1.3447 | -0.0021755 | -0.21622 | -1.3449 | -0.0012705 | -1.3449 | -0.000905 | -0.0078085 | -2.7159 | -4.3873
-0.21594 | -1.3431 | -0.0021725 | -0.21592 | -1.343 | -0.0012695 | -1.343 | -0.000903 | -0.0077912 | -2.7099 | -4.9779
-0.21568 | -1.3415 | -0.0021725 | -0.21566 | -1.3414 | -0.0012655 | -1.3414 | -0.000907 | -0.0078257 | -2.7219 | -4.426
-0.21541 | -1.3398 | -0.0021705 | -0.21542 | -1.3399 | -0.0012645 | -1.3399 | -0.000906 | -0.0078171 | -2.7189 | -4.061
-0.21514 | -1.3382 | -0.0021685 | -0.21515 | -1.3383 | -0.0012625 | -1.3383 | -0.000906 | -0.0078171 | -2.7189 | -4.4985
-0.21488 | -1.3365 | -0.0021685 | -0.21489 | -1.3366 | -0.0012605 | -1.3366 | -0.000908 | -0.0078343 | -2.7249 | -4.4357
-0.21462 | -1.3349 | -0.0021675 | -0.2146 | -1.3348 | -0.0012555 | -1.3348 | -0.000912 | -0.0078689 | -2.7369 | -4.96
-0.21437 | -1.3334 | -0.0021645 | -0.21435 | -1.3332 | -0.0012515 | -1.3332 | -0.000913 | -0.0078775 | -2.7399 | -4.2753
-0.21408 | -1.3316 | -0.0021595 | -0.2141 | -1.3317 | -0.0012475 | -1.3317 | -0.000912 | -0.0078689 | -2.7369 | -4.2242
-0.21382 | -1.3299 | -0.0021555 | -0.21381 | -1.3299 | -0.0012435 | -1.3299 | -0.000912 | -0.0078689 | -2.7369 | -4.9198
-0.21357 | -1.3284 | -0.0021505 | -0.21356 | -1.3283 | -0.0012415 | -1.3283 | -0.000909 | -0.007843 | -2.7279 | -4.2489
-0.21329 | -1.3267 | -0.0021575 | -0.21329 | -1.3267 | -0.0012395 | -1.3267 | -0.000918 | -0.0079206 | -2.7549 | -4.6381
-0.21305 | -1.3252 | -0.0021605 | -0.21302 | -1.325 | -0.0012375 | -1.325 | -0.000923 | -0.0079638 | -2.7699 | -4.6564
-0.21277 | -1.3235 | -0.0021565 | -0.21275 | -1.3233 | -0.0012375 | -1.3233 | -0.000919 | -0.0079292 | -2.7579 | -4.6761
-0.21249 | -1.3217 | -0.0021535 | -0.21249 | -1.3217 | -0.0012335 | -1.3217 | -0.00092 | -0.0079379 | -2.7609 | -4.3081
-0.21224 | -1.3202 | -0.0021535 | -0.21223 | -1.3201 | -0.0012355 | -1.3201 | -0.000918 | -0.0079206 | -2.7549 | -4.5287
-0.21197 | -1.3185 | -0.0021495 | -0.21198 | -1.3185 | -0.0012335 | -1.3185 | -0.000916 | -0.0079034 | -2.7489 | -4.3135
-0.21171 | -1.3168 | -0.0021485 | -0.2117 | -1.3168 | -0.0012345 | -1.3168 | -0.000914 | -0.0078861 | -2.7429 | -4.7823
-0.21143 | -1.3151 | -0.0021495 | -0.21142 | -1.315 | -0.0012315 | -1.315 | -0.000918 | -0.0079206 | -2.7549 | -4.8046
-0.21119 | -1.3136 | -0.0021475 | -0.21117 | -1.3135 | -0.0012305 | -1.3135 | -0.000917 | -0.007912 | -2.7519 | -4.196
-0.21091 | -1.3119 | -0.0021455 | -0.21091 | -1.3119 | -0.0012275 | -1.3119 | -0.000918 | -0.0079206 | -2.7549 | -4.4186
-0.21063 | -1.3101 | -0.0021455 | -0.21063 | -1.3101 | -0.0012275 | -1.3101 | -0.000918 | -0.0079206 | -2.7549 | -4.8837
-0.21039 | -1.3086 | -0.0021435 | -0.21037 | -1.3085 | -0.0012245 | -1.3085 | -0.000919 | -0.0079292 | -2.7579 | -4.4748
-0.2101 | -1.3069 | -0.0021425 | -0.21011 | -1.3069 | -0.0012255 | -1.3069 | -0.000917 | -0.007912 | -2.7519 | -4.4039
-0.20984 | -1.3052 | -0.0021405 | -0.20985 | -1.3052 | -0.0012235 | -1.3052 | -0.000917 | -0.007912 | -2.7519 | -4.5702
-0.20957 | -1.3035 | -0.0021405 | -0.20956 | -1.3035 | -0.0012225 | -1.3035 | -0.000918 | -0.0079206 | -2.7549 | -4.8125
-0.20932 | -1.302 | -0.0021365 | -0.20929 | -1.3018 | -0.0012195 | -1.3018 | -0.000917 | -0.007912 | -2.7519 | -4.6412
-0.20904 | -1.3003 | -0.0021345 | -0.20905 | -1.3003 | -0.0012185 | -1.3003 | -0.000916 | -0.0079034 | -2.7489 | -4.1401
-0.20879 | -1.2987 | -0.0021275 | -0.20876 | -1.2985 | -0.0012165 | -1.2985 | -0.000911 | -0.0078602 | -2.7339 | -4.945
-0.20853 | -1.2971 | -0.0021265 | -0.20851 | -1.2969 | -0.0012155 | -1.2969 | -0.000911 | -0.0078602 | -2.7339 | -4.2853
-0.20827 | -1.2954 | -0.0021325 | -0.20824 | -1.2952 | -0.0012155 | -1.2952 | -0.000917 | -0.007912 | -2.7519 | -4.6406
-0.20798 | -1.2937 | -0.0021325 | -0.20795 | -1.2935 | -0.0012125 | -1.2935 | -0.00092 | -0.0079379 | -2.7609 | -4.8863
-0.20771 | -1.2919 | -0.0021305 | -0.20771 | -1.2919 | -0.0012085 | -1.2919 | -0.000922 | -0.0079551 | -2.7669 | -4.1948
-0.20746 | -1.2904 | -0.0021295 | -0.20745 | -1.2903 | -0.0012085 | -1.2903 | -0.000921 | -0.0079465 | -2.7639 | -4.5067
-0.2072 | -1.2888 | -0.0021285 | -0.20718 | -1.2887 | -0.0012065 | -1.2887 | -0.000922 | -0.0079551 | -2.7669 | -4.5239
-0.20694 | -1.2872 | -0.0021275 | -0.2069 | -1.2869 | -0.0012035 | -1.2869 | -0.000924 | -0.0079724 | -2.7729 | -4.9275
-0.20666 | -1.2854 | -0.0021275 | -0.20664 | -1.2853 | -0.0012025 | -1.2853 | -0.000925 | -0.007981 | -2.7759 | -4.3488
-0.20641 | -1.2839 | -0.0021245 | -0.20638 | -1.2837 | -0.0011985 | -1.2837 | -0.000926 | -0.0079896 | -2.7789 | -4.5608
-0.20615 | -1.2823 | -0.0021225 | -0.20611 | -1.282 | -0.0011975 | -1.282 | -0.000925 | -0.007981 | -2.7759 | -4.6126
-0.20586 | -1.2805 | -0.0021195 | -0.20586 | -1.2804 | -0.0011945 | -1.2804 | -0.000925 | -0.007981 | -2.7759 | -4.4547
-0.2056 | -1.2788 | -0.0021205 | -0.2056 | -1.2788 | -0.0011935 | -1.2788 | -0.000927 | -0.0079983 | -2.7819 | -4.4768
-0.20534 | -1.2772 | -0.0021205 | -0.20533 | -1.2772 | -0.0011895 | -1.2772 | -0.000931 | -0.0080328 | -2.7939 | -4.6127
-0.20508 | -1.2756 | -0.0021175 | -0.20503 | -1.2753 | -0.0011885 | -1.2753 | -0.000929 | -0.0080155 | -2.7879 | -5.1732
-0.20481 | -1.2739 | -0.0021165 | -0.2048 | -1.2738 | -0.0011875 | -1.2738 | -0.000929 | -0.0080155 | -2.7879 | -4.0578
-0.20455 | -1.2723 | -0.0021145 | -0.20452 | -1.2721 | -0.0011845 | -1.2721 | -0.00093 | -0.0080242 | -2.7909 | -4.8754
-0.20428 | -1.2706 | -0.0021135 | -0.20428 | -1.2706 | -0.0011825 | -1.2706 | -0.000931 | -0.0080328 | -2.7939 | -4.1338
-0.20401 | -1.269 | -0.0021075 | -0.204 | -1.2689 | -0.0011805 | -1.2689 | -0.000927 | -0.0079983 | -2.7819 | -4.7861
-0.20372 | -1.2671 | -0.0021045 | -0.20375 | -1.2673 | -0.0011805 | -1.2673 | -0.000924 | -0.0079724 | -2.7729 | -4.4226
-0.20348 | -1.2657 | -0.0021005 | -0.20347 | -1.2656 | -0.0011805 | -1.2656 | -0.00092 | -0.0079379 | -2.7609 | -4.8017
-0.20321 | -1.264 | -0.0021085 | -0.2032 | -1.2639 | -0.0011785 | -1.2639 | -0.00093 | -0.0080242 | -2.7909 | -4.7137
-0.20295 | -1.2623 | -0.0021075 | -0.20292 | -1.2621 | -0.0011775 | -1.2621 | -0.00093 | -0.0080242 | -2.7909 | -4.8433
-0.20265 | -1.2605 | -0.0021045 | -0.20266 | -1.2605 | -0.0011725 | -1.2605 | -0.000932 | -0.0080414 | -2.7969 | -4.4662
-0.20244 | -1.2592 | -0.0021045 | -0.2024 | -1.2589 | -0.0011715 | -1.2589 | -0.000933 | -0.00805 | -2.7999 | -4.5082
-0.20216 | -1.2574 | -0.0021035 | -0.20214 | -1.2573 | -0.0011715 | -1.2573 | -0.000932 | -0.0080414 | -2.7969 | -4.5605
-0.20188 | -1.2557 | -0.0021015 | -0.20187 | -1.2557 | -0.0011725 | -1.2557 | -0.000929 | -0.0080155 | -2.7879 | -4.6202
-0.2016 | -1.254 | -0.0021005 | -0.20161 | -1.254 | -0.0011705 | -1.254 | -0.00093 | -0.0080242 | -2.7909 | -4.5978
-0.20133 | -1.2522 | -0.0020975 | -0.20134 | -1.2523 | -0.0011645 | -1.2523 | -0.000933 | -0.00805 | -2.7999 | -4.6251
-0.20105 | -1.2505 | -0.0020965 | -0.20108 | -1.2507 | -0.0011545 | -1.2507 | -0.000942 | -0.0081277 | -2.827 | -4.6199
-0.20084 | -1.2492 | -0.0020945 | -0.20082 | -1.2491 | -0.0011515 | -1.2491 | -0.000943 | -0.0081363 | -2.83 | -4.5918
-0.20056 | -1.2475 | -0.0020965 | -0.20053 | -1.2473 | -0.0011525 | -1.2473 | -0.000944 | -0.008145 | -2.833 | -5.0193
-0.20027 | -1.2457 | -0.0020965 | -0.20028 | -1.2457 | -0.0011525 | -1.2457 | -0.000944 | -0.008145 | -2.833 | -4.4934
-0.20002 | -1.2441 | -0.0020945 | -0.20001 | -1.2441 | -0.0011515 | -1.2441 | -0.000943 | -0.0081363 | -2.83 | -4.6671
-0.19973 | -1.2423 | -0.0020945 | -0.19976 | -1.2425 | -0.0011495 | -1.2425 | -0.000945 | -0.0081536 | -2.836 | -4.4934
-0.19948 | -1.2407 | -0.0020915 | -0.19949 | -1.2408 | -0.0011495 | -1.2408 | -0.000942 | -0.0081277 | -2.827 | -4.7551
-0.1992 | -1.239 | -0.0020885 | -0.19922 | -1.2391 | -0.0011465 | -1.2391 | -0.000942 | -0.0081277 | -2.827 | -4.7652
-0.19895 | -1.2375 | -0.0020855 | -0.19897 | -1.2376 | -0.0011465 | -1.2376 | -0.000939 | -0.0081018 | -2.818 | -4.3187
-0.19868 | -1.2358 | -0.0020825 | -0.1987 | -1.2359 | -0.0011465 | -1.2359 | -0.000936 | -0.0080759 | -2.8089 | -4.7424
-0.19843 | -1.2343 | -0.0020795 | -0.19842 | -1.2342 | -0.0011435 | -1.2342 | -0.000936 | -0.0080759 | -2.8089 | -4.8571
-0.19817 | -1.2326 | -0.0020835 | -0.19815 | -1.2325 | -0.0011435 | -1.2325 | -0.00094 | -0.0081104 | -2.821 | -4.815
-0.19791 | -1.231 | -0.0020895 | -0.1979 | -1.2309 | -0.0011405 | -1.2309 | -0.000949 | -0.0081881 | -2.848 | -4.3194
-0.19762 | -1.2292 | -0.0020815 | -0.1976 | -1.2291 | -0.0011405 | -1.2291 | -0.000941 | -0.0081191 | -2.824 | -5.3095
-0.19738 | -1.2277 | -0.0020815 | -0.19736 | -1.2276 | -0.0011395 | -1.2276 | -0.000942 | -0.0081277 | -2.827 | -4.2881
-0.1971 | -1.2259 | -0.0020795 | -0.19709 | -1.2259 | -0.0011375 | -1.2259 | -0.000942 | -0.0081277 | -2.827 | -4.73
-0.19681 | -1.2242 | -0.0020785 | -0.19683 | -1.2243 | -0.0011345 | -1.2243 | -0.000944 | -0.008145 | -2.833 | -4.5062
-0.19656 | -1.2226 | -0.0020805 | -0.19654 | -1.2225 | -0.0011325 | -1.2225 | -0.000948 | -0.0081795 | -2.845 | -5.1739
-0.19627 | -1.2208 | -0.0020775 | -0.19628 | -1.2209 | -0.0011315 | -1.2209 | -0.000946 | -0.0081622 | -2.839 | -4.4723
-0.19603 | -1.2193 | -0.0020745 | -0.196 | -1.2191 | -0.0011295 | -1.2191 | -0.000945 | -0.0081536 | -2.836 | -5.0123
-0.19574 | -1.2175 | -0.0020745 | -0.19575 | -1.2176 | -0.0011265 | -1.2176 | -0.000948 | -0.0081795 | -2.845 | -4.4169
-0.19549 | -1.2159 | -0.0020735 | -0.1955 | -1.216 | -0.0011255 | -1.216 | -0.000948 | -0.0081795 | -2.845 | -4.3708
-0.19523 | -1.2144 | -0.0020705 | -0.19523 | -1.2144 | -0.0011215 | -1.2144 | -0.000949 | -0.0081881 | -2.848 | -4.7626
-0.19495 | -1.2126 | -0.0020685 | -0.19495 | -1.2126 | -0.0011205 | -1.2126 | -0.000948 | -0.0081795 | -2.845 | -5.1344
-0.19469 | -1.211 | -0.0020675 | -0.19468 | -1.2109 | -0.0011175 | -1.2109 | -0.00095 | -0.0081967 | -2.851 | -4.7652
-0.19442 | -1.2093 | -0.0020635 | -0.19444 | -1.2094 | -0.0011155 | -1.2094 | -0.000948 | -0.0081795 | -2.845 | -4.2514
-0.19418 | -1.2078 | -0.0020605 | -0.19414 | -1.2075 | -0.0011145 | -1.2075 | -0.000946 | -0.0081622 | -2.839 | -5.2854
-0.19391 | -1.2061 | -0.0020585 | -0.1939 | -1.2061 | -0.0011135 | -1.2061 | -0.000945 | -0.0081536 | -2.836 | -4.1828
-0.19364 | -1.2044 | -0.0020665 | -0.19364 | -1.2044 | -0.0011095 | -1.2044 | -0.000957 | -0.0082571 | -2.872 | -4.6332
-0.19337 | -1.2027 | -0.0020595 | -0.19335 | -1.2026 | -0.0011065 | -1.2026 | -0.000953 | -0.0082226 | -2.86 | -5.1162
-0.1931 | -1.2011 | -0.0020605 | -0.19309 | -1.201 | -0.0011075 | -1.201 | -0.000953 | -0.0082226 | -2.86 | -4.6429
-0.19284 | -1.1995 | -0.0020615 | -0.19283 | -1.1994 | -0.0011055 | -1.1994 | -0.000956 | -0.0082485 | -2.869 | -4.6681
-0.19259 | -1.1979 | -0.0020605 | -0.19257 | -1.1978 | -0.0011025 | -1.1978 | -0.000958 | -0.0082657 | -2.875 | -4.6267
-0.19232 | -1.1962 | -0.0020585 | -0.19231 | -1.1962 | -0.0011025 | -1.1962 | -0.000956 | -0.0082485 | -2.869 | -4.6624
-0.19203 | -1.1944 | -0.0020575 | -0.19203 | -1.1944 | -0.0011015 | -1.1944 | -0.000956 | -0.0082485 | -2.869 | -5.0144
-0.19179 | -1.1929 | -0.0020535 | -0.19175 | -1.1927 | -0.0010995 | -1.1927 | -0.000954 | -0.0082312 | -2.863 | -4.9022
-0.19151 | -1.1912 | -0.0020545 | -0.19151 | -1.1912 | -0.0010985 | -1.1912 | -0.000956 | -0.0082485 | -2.869 | -4.2961
-0.19125 | -1.1896 | -0.0020525 | -0.19125 | -1.1896 | -0.0010975 | -1.1896 | -0.000955 | -0.0082399 | -2.866 | -4.6194
-0.19099 | -1.188 | -0.0020505 | -0.19098 | -1.1879 | -0.0010935 | -1.1879 | -0.000957 | -0.0082571 | -2.872 | -4.8895
-0.19072 | -1.1863 | -0.0020485 | -0.19071 | -1.1862 | -0.0010915 | -1.1862 | -0.000957 | -0.0082571 | -2.872 | -4.8589
-0.19046 | -1.1846 | -0.0020465 | -0.19046 | -1.1847 | -0.0010915 | -1.1847 | -0.000955 | -0.0082399 | -2.866 | -4.3899
-0.19018 | -1.183 | -0.0020395 | -0.19019 | -1.183 | -0.0010925 | -1.183 | -0.000947 | -0.0081708 | -2.842 | -4.8462
-0.18993 | -1.1813 | -0.0020435 | -0.18991 | -1.1812 | -0.0010895 | -1.1812 | -0.000954 | -0.0082312 | -2.863 | -4.9324
-0.18967 | -1.1797 | -0.0020435 | -0.18966 | -1.1797 | -0.0010845 | -1.1797 | -0.000959 | -0.0082744 | -2.878 | -4.5171
-0.1894 | -1.178 | -0.0020415 | -0.18938 | -1.1779 | -0.0010745 | -1.1779 | -0.000967 | -0.0083434 | -2.902 | -4.9793
-0.18913 | -1.1764 | -0.0020435 | -0.1891 | -1.1762 | -0.0010705 | -1.1762 | -0.000973 | -0.0083952 | -2.92 | -4.9973
-0.18887 | -1.1748 | -0.0020415 | -0.18884 | -1.1746 | -0.0010695 | -1.1746 | -0.000972 | -0.0083865 | -2.917 | -4.7198
-0.1886 | -1.1731 | -0.0020415 | -0.18859 | -1.173 | -0.0010695 | -1.173 | -0.000972 | -0.0083865 | -2.917 | -4.5722
-0.18833 | -1.1714 | -0.0020385 | -0.18835 | -1.1715 | -0.0010675 | -1.1715 | -0.000971 | -0.0083779 | -2.914 | -4.461
-0.18806 | -1.1697 | -0.0020405 | -0.18805 | -1.1697 | -0.0010675 | -1.1697 | -0.000973 | -0.0083952 | -2.92 | -5.3705
-0.18781 | -1.1682 | -0.0020365 | -0.18778 | -1.168 | -0.0010665 | -1.168 | -0.00097 | -0.0083693 | -2.911 | -4.9688
-0.18751 | -1.1663 | -0.0020345 | -0.18752 | -1.1664 | -0.0010635 | -1.1664 | -0.000971 | -0.0083779 | -2.914 | -4.547
-0.18726 | -1.1648 | -0.0020355 | -0.18727 | -1.1648 | -0.0010625 | -1.1648 | -0.000973 | -0.0083952 | -2.92 | -4.6266
-0.187 | -1.1632 | -0.0020335 | -0.18699 | -1.1631 | -0.0010615 | -1.1631 | -0.000972 | -0.0083865 | -2.917 | -5.1191
-0.18674 | -1.1616 | -0.0020265 | -0.18675 | -1.1616 | -0.0010585 | -1.1616 | -0.000968 | -0.008352 | -2.905 | -4.3817
-0.18648 | -1.1599 | -0.0020355 | -0.18648 | -1.1599 | -0.0010575 | -1.1599 | -0.000978 | -0.0084383 | -2.935 | -4.8493
-0.18621 | -1.1582 | -0.0020335 | -0.18618 | -1.1581 | -0.0010565 | -1.1581 | -0.000977 | -0.0084297 | -2.932 | -5.3827
-0.18596 | -1.1566 | -0.0020325 | -0.18594 | -1.1565 | -0.0010555 | -1.1565 | -0.000977 | -0.0084297 | -2.932 | -4.4863
-0.18569 | -1.155 | -0.0020305 | -0.18567 | -1.1549 | -0.0010525 | -1.1549 | -0.000978 | -0.0084383 | -2.935 | -4.817
-0.18542 | -1.1533 | -0.0020295 | -0.18541 | -1.1533 | -0.0010515 | -1.1533 | -0.000978 | -0.0084383 | -2.935 | -4.7647
-0.18516 | -1.1517 | -0.0020265 | -0.18514 | -1.1516 | -0.0010505 | -1.1516 | -0.000976 | -0.0084211 | -2.929 | -4.924
-0.18487 | -1.1499 | -0.0020255 | -0.18485 | -1.1498 | -0.0010485 | -1.1498 | -0.000977 | -0.0084297 | -2.932 | -5.2496
-0.18463 | -1.1484 | -0.0020235 | -0.1846 | -1.1482 | -0.0010475 | -1.1482 | -0.000976 | -0.0084211 | -2.929 | -4.5569
-0.18436 | -1.1467 | -0.0020225 | -0.18436 | -1.1467 | -0.0010455 | -1.1467 | -0.000977 | -0.0084297 | -2.932 | -4.5022
-0.18409 | -1.145 | -0.0020175 | -0.18406 | -1.1449 | -0.0010445 | -1.1449 | -0.000973 | -0.0083952 | -2.92 | -5.4053
-0.18382 | -1.1434 | -0.0020125 | -0.1838 | -1.1432 | -0.0010435 | -1.1432 | -0.000969 | -0.0083607 | -2.908 | -4.785
-0.18355 | -1.1417 | -0.0020225 | -0.18355 | -1.1417 | -0.0010415 | -1.1417 | -0.000981 | -0.0084642 | -2.944 | -4.4953
-0.18329 | -1.1401 | -0.0020185 | -0.18329 | -1.14 | -0.0010395 | -1.14 | -0.000979 | -0.0084469 | -2.938 | -4.8293
-0.18302 | -1.1384 | -0.0020185 | -0.183 | -1.1383 | -0.0010365 | -1.1383 | -0.000982 | -0.0084728 | -2.947 | -5.1613
-0.18277 | -1.1368 | -0.0020165 | -0.18275 | -1.1367 | -0.0010345 | -1.1367 | -0.000982 | -0.0084728 | -2.947 | -4.6926
-0.18251 | -1.1352 | -0.0020165 | -0.1825 | -1.1351 | -0.0010335 | -1.1351 | -0.000983 | -0.0084814 | -2.95 | -4.5666
-0.18224 | -1.1335 | -0.0020145 | -0.18221 | -1.1333 | -0.0010305 | -1.1333 | -0.000984 | -0.0084901 | -2.953 | -5.3239
-0.18197 | -1.1318 | -0.0020135 | -0.18196 | -1.1318 | -0.0010285 | -1.1318 | -0.000985 | -0.0084987 | -2.956 | -4.5024
-0.1817 | -1.1302 | -0.0020125 | -0.18169 | -1.1301 | -0.0010265 | -1.1301 | -0.000986 | -0.0085073 | -2.959 | -5.0404
-0.18143 | -1.1285 | -0.0020075 | -0.18141 | -1.1284 | -0.0010245 | -1.1284 | -0.000983 | -0.0084814 | -2.95 | -5.1272
-0.18117 | -1.1269 | -0.0020035 | -0.18116 | -1.1268 | -0.0010225 | -1.1268 | -0.000981 | -0.0084642 | -2.944 | -4.5642
-0.18091 | -1.1252 | -0.0020025 | -0.18088 | -1.1251 | -0.0010195 | -1.1251 | -0.000983 | -0.0084814 | -2.95 | -5.1508
-0.18065 | -1.1236 | -0.0020065 | -0.18061 | -1.1234 | -0.0010195 | -1.1234 | -0.000987 | -0.008516 | -2.962 | -4.9091
-0.18035 | -1.1218 | -0.0020065 | -0.18035 | -1.1217 | -0.0010185 | -1.1217 | -0.000988 | -0.0085246 | -2.965 | -4.9585
-0.18012 | -1.1203 | -0.0020035 | -0.1801 | -1.1202 | -0.0010165 | -1.1202 | -0.000987 | -0.008516 | -2.962 | -4.5529
-0.17985 | -1.1186 | -0.0020015 | -0.17983 | -1.1186 | -0.0010135 | -1.1186 | -0.000988 | -0.0085246 | -2.965 | -4.8847
-0.17958 | -1.117 | -0.0020015 | -0.17956 | -1.1168 | -0.0010095 | -1.1168 | -0.000992 | -0.0085591 | -2.977 | -5.1189
-0.17931 | -1.1153 | -0.0019995 | -0.17929 | -1.1152 | -0.0010095 | -1.1152 | -0.00099 | -0.0085418 | -2.971 | -4.939
-0.17906 | -1.1138 | -0.0019975 | -0.17903 | -1.1135 | -0.0010075 | -1.1135 | -0.00099 | -0.0085418 | -2.971 | -4.8601
-0.17879 | -1.1121 | -0.0019935 | -0.17877 | -1.1119 | -0.0010065 | -1.1119 | -0.000987 | -0.008516 | -2.962 | -4.7421
-0.17852 | -1.1104 | -0.0019895 | -0.1785 | -1.1103 | -0.0010055 | -1.1103 | -0.000984 | -0.0084901 | -2.953 | -4.9484
-0.17825 | -1.1087 | -0.0019945 | -0.17822 | -1.1085 | -0.0010025 | -1.1085 | -0.000992 | -0.0085591 | -2.977 | -5.2376
-0.17798 | -1.1071 | -0.0019925 | -0.17797 | -1.107 | -0.0010015 | -1.107 | -0.000991 | -0.0085505 | -2.974 | -4.5714
-0.17773 | -1.1055 | -0.0019915 | -0.1777 | -1.1053 | -0.0010015 | -1.1053 | -0.00099 | -0.0085418 | -2.971 | -4.9181
-0.17743 | -1.1036 | -0.0019905 | -0.17742 | -1.1036 | -0.0009955 | -1.1036 | -0.000995 | -0.008585 | -2.986 | -5.1503
-0.17718 | -1.1021 | -0.0019895 | -0.17717 | -1.102 | -0.0009935 | -1.102 | -0.000996 | -0.0085936 | -2.989 | -4.6456
-0.17691 | -1.1004 | -0.0019905 | -0.17691 | -1.1004 | -0.0009925 | -1.1004 | -0.000998 | -0.0086109 | -2.995 | -4.969
-0.17666 | -1.0989 | -0.0019865 | -0.17664 | -1.0987 | -0.0009905 | -1.0987 | -0.000996 | -0.0085936 | -2.989 | -5.0248
-0.17637 | -1.097 | -0.0019835 | -0.17636 | -1.0969 | -0.0009875 | -1.0969 | -0.000996 | -0.0085936 | -2.989 | -5.2057
-0.17612 | -1.0954 | -0.0019765 | -0.1761 | -1.0953 | -0.0009865 | -1.0953 | -0.00099 | -0.0085418 | -2.971 | -4.8378
-0.17585 | -1.0938 | -0.0019815 | -0.17583 | -1.0937 | -0.0009845 | -1.0937 | -0.000997 | -0.0086022 | -2.992 | -4.8773
-0.17559 | -1.0922 | -0.0019835 | -0.17556 | -1.092 | -0.0009825 | -1.092 | -0.001001 | -0.0086368 | -3.004 | -5.0349
-0.17529 | -1.0903 | -0.0019815 | -0.1753 | -1.0904 | -0.0009825 | -1.0904 | -0.000999 | -0.0086195 | -2.998 | -4.9466
-0.17505 | -1.0888 | -0.0019825 | -0.17505 | -1.0888 | -0.0009775 | -1.0888 | -0.001005 | -0.0086713 | -3.016 | -4.7507
-0.1748 | -1.0872 | -0.0019815 | -0.17477 | -1.087 | -0.0009765 | -1.087 | -0.001005 | -0.0086713 | -3.016 | -5.2339
-0.1745 | -1.0854 | -0.0019775 | -0.17453 | -1.0855 | -0.0009735 | -1.0855 | -0.001004 | -0.0086626 | -3.013 | -4.5188
-0.17425 | -1.0838 | -0.0019775 | -0.17425 | -1.0838 | -0.0009735 | -1.0838 | -0.001004 | -0.0086626 | -3.013 | -5.1538
-0.17401 | -1.0823 | -0.0019745 | -0.17398 | -1.0822 | -0.0009715 | -1.0822 | -0.001003 | -0.008654 | -3.01 | -4.9826
-0.17374 | -1.0807 | -0.0019715 | -0.17372 | -1.0805 | -0.0009675 | -1.0805 | -0.001004 | -0.0086626 | -3.013 | -4.9826
-0.17347 | -1.079 | -0.0019665 | -0.17344 | -1.0788 | -0.0009655 | -1.0788 | -0.001001 | -0.0086368 | -3.004 | -5.1648
-0.17318 | -1.0772 | -0.0019725 | -0.17319 | -1.0773 | -0.0009645 | -1.0773 | -0.001008 | -0.0086972 | -3.025 | -4.6688
-0.17293 | -1.0756 | -0.0019725 | -0.17294 | -1.0757 | -0.0009615 | -1.0757 | -0.001011 | -0.008723 | -3.034 | -4.824
-0.17264 | -1.0738 | -0.0019705 | -0.17263 | -1.0738 | -0.0009595 | -1.0738 | -0.001011 | -0.008723 | -3.034 | -5.7181
-0.1724 | -1.0724 | -0.0019715 | -0.17239 | -1.0723 | -0.0009565 | -1.0723 | -0.001015 | -0.0087575 | -3.046 | -4.6327
-0.17212 | -1.0706 | -0.0019685 | -0.17212 | -1.0706 | -0.0009565 | -1.0706 | -0.001012 | -0.0087317 | -3.037 | -5.1458
-0.17186 | -1.069 | -0.0019675 | -0.17183 | -1.0688 | -0.0009545 | -1.0688 | -0.001013 | -0.0087403 | -3.04 | -5.462
-0.17162 | -1.0675 | -0.0019675 | -0.17161 | -1.0674 | -0.0009525 | -1.0674 | -0.001015 | -0.0087575 | -3.046 | -4.2209
-0.17131 | -1.0656 | -0.0019625 | -0.17133 | -1.0656 | -0.0009495 | -1.0656 | -0.001013 | -0.0087403 | -3.04 | -5.2808
-0.17106 | -1.064 | -0.0019585 | -0.17105 | -1.0639 | -0.0009475 | -1.0639 | -0.001011 | -0.008723 | -3.034 | -5.1759
-0.17079 | -1.0623 | -0.0019595 | -0.17082 | -1.0625 | -0.0009455 | -1.0625 | -0.001014 | -0.0087489 | -3.043 | -4.4414
-0.17052 | -1.0606 | -0.0019645 | -0.17051 | -1.0606 | -0.0009405 | -1.0606 | -0.001024 | -0.0088352 | -3.073 | -5.8775
-0.17026 | -1.059 | -0.0019625 | -0.17025 | -1.059 | -0.0009395 | -1.059 | -0.001023 | -0.0088266 | -3.07 | -4.8718
-0.16999 | -1.0573 | -0.0019605 | -0.16997 | -1.0572 | -0.0009395 | -1.0572 | -0.001021 | -0.0088093 | -3.064 | -5.3034
-0.16972 | -1.0557 | -0.0019595 | -0.16973 | -1.0557 | -0.0009365 | -1.0557 | -0.001023 | -0.0088266 | -3.07 | -4.6929
-0.1695 | -1.0543 | -0.0019575 | -0.16946 | -1.054 | -0.0009355 | -1.054 | -0.001022 | -0.0088179 | -3.067 | -5.1342
-0.16923 | -1.0526 | -0.0019555 | -0.16919 | -1.0524 | -0.0009315 | -1.0524 | -0.001024 | -0.0088352 | -3.073 | -5.0985
-0.16895 | -1.0509 | -0.0019545 | -0.16892 | -1.0507 | -0.0009295 | -1.0507 | -0.001025 | -0.0088438 | -3.076 | -5.2016
-0.16871 | -1.0494 | -0.0019515 | -0.16866 | -1.0491 | -0.0009275 | -1.0491 | -0.001024 | -0.0088352 | -3.073 | -5.0295
-0.16841 | -1.0475 | -0.0019455 | -0.1684 | -1.0475 | -0.0009265 | -1.0475 | -0.001019 | -0.0087921 | -3.058 | -4.8813
-0.16816 | -1.046 | -0.0019565 | -0.16812 | -1.0457 | -0.0009215 | -1.0457 | -0.001035 | -0.0089301 | -3.106 | -5.3293
-0.1679 | -1.0443 | -0.0019515 | -0.16786 | -1.0441 | -0.0009225 | -1.0441 | -0.001029 | -0.0088783 | -3.088 | -5.1434
-0.16761 | -1.0426 | -0.0019515 | -0.16761 | -1.0425 | -0.0009225 | -1.0425 | -0.001029 | -0.0088783 | -3.088 | -4.7443
-0.16734 | -1.0409 | -0.0019505 | -0.16734 | -1.0409 | -0.0009235 | -1.0409 | -0.001027 | -0.0088611 | -3.082 | -5.1235
-0.16711 | -1.0394 | -0.0019495 | -0.16707 | -1.0392 | -0.0009225 | -1.0392 | -0.001027 | -0.0088611 | -3.082 | -5.1951
-0.16683 | -1.0377 | -0.0019475 | -0.16681 | -1.0376 | -0.0009255 | -1.0376 | -0.001022 | -0.0088179 | -3.067 | -4.9339
-0.16654 | -1.0359 | -0.0019475 | -0.16656 | -1.036 | -0.0009235 | -1.036 | -0.001024 | -0.0088352 | -3.073 | -4.9267
-0.16632 | -1.0345 | -0.0019455 | -0.16627 | -1.0342 | -0.0009225 | -1.0342 | -0.001023 | -0.0088266 | -3.07 | -5.4831
-0.16604 | -1.0328 | -0.0019415 | -0.16601 | -1.0326 | -0.0009215 | -1.0326 | -0.00102 | -0.0088007 | -3.061 | -5.0339
-0.16576 | -1.031 | -0.0019385 | -0.16573 | -1.0309 | -0.0009195 | -1.0309 | -0.001019 | -0.0087921 | -3.058 | -5.1382
-0.16548 | -1.0293 | -0.0019335 | -0.16547 | -1.0292 | -0.0009175 | -1.0292 | -0.001016 | -0.0087662 | -3.049 | -4.9951
-0.16524 | -1.0278 | -0.0019365 | -0.16523 | -1.0277 | -0.0009145 | -1.0277 | -0.001022 | -0.0088179 | -3.067 | -4.6221
-0.16498 | -1.0262 | -0.0019415 | -0.16493 | -1.0258 | -0.0009105 | -1.0258 | -0.001031 | -0.0088956 | -3.094 | -5.7866
-0.16469 | -1.0244 | -0.0019375 | -0.16468 | -1.0243 | -0.0009065 | -1.0243 | -0.001031 | -0.0088956 | -3.094 | -4.6958
-0.16445 | -1.0229 | -0.0019365 | -0.16442 | -1.0227 | -0.0009045 | -1.0227 | -0.001032 | -0.0089042 | -3.097 | -5.1216
-0.16416 | -1.0211 | -0.0019355 | -0.16417 | -1.0211 | -0.0009025 | -1.0211 | -0.001033 | -0.0089129 | -3.1 | -4.8182
-0.1639 | -1.0195 | -0.0019355 | -0.16387 | -1.0193 | -0.0009025 | -1.0193 | -0.001033 | -0.0089129 | -3.1 | -5.6497
-0.16363 | -1.0178 | -0.0019335 | -0.16362 | -1.0177 | -0.0008995 | -1.0177 | -0.001034 | -0.0089215 | -3.103 | -4.9194
-0.16336 | -1.0161 | -0.0019315 | -0.16335 | -1.0161 | -0.0008985 | -1.0161 | -0.001033 | -0.0089129 | -3.1 | -5.1123
-0.1631 | -1.0145 | -0.0019315 | -0.1631 | -1.0145 | -0.0008965 | -1.0145 | -0.001035 | -0.0089301 | -3.106 | -4.9603
-0.16285 | -1.0129 | -0.0019285 | -0.16282 | -1.0128 | -0.0008955 | -1.0128 | -0.001033 | -0.0089129 | -3.1 | -5.2499
-0.16257 | -1.0112 | -0.0019255 | -0.16256 | -1.0111 | -0.0008915 | -1.0111 | -0.001034 | -0.0089215 | -3.103 | -5.0737
-0.16231 | -1.0096 | -0.0019215 | -0.1623 | -1.0095 | -0.0008915 | -1.0095 | -0.00103 | -0.008887 | -3.091 | -4.97
-0.16205 | -1.0079 | -0.0019215 | -0.16203 | -1.0078 | -0.0008885 | -1.0078 | -0.001033 | -0.0089129 | -3.1 | -5.3527
-0.16177 | -1.0062 | -0.0019295 | -0.16176 | -1.0061 | -0.0008885 | -1.0061 | -0.001041 | -0.0089819 | -3.1241 | -5.207
-0.1615 | -1.0045 | -0.0019225 | -0.16149 | -1.0045 | -0.0008855 | -1.0045 | -0.001037 | -0.0089474 | -3.1121 | -5.2171
-0.16125 | -1.003 | -0.0019235 | -0.16125 | -1.003 | -0.0008825 | -1.003 | -0.001041 | -0.0089819 | -3.1241 | -4.6934
-0.16098 | -1.0013 | -0.0019235 | -0.16098 | -1.0013 | -0.0008835 | -1.0013 | -0.00104 | -0.0089733 | -3.1211 | -5.2634
-0.1607 | -0.99952 | -0.0019235 | -0.16072 | -0.99965 | -0.0008785 | -0.99965 | -0.001045 | -0.0090164 | -3.1361 | -5.04
-0.16045 | -0.99803 | -0.0019195 | -0.16044 | -0.99792 | -0.0008765 | -0.99792 | -0.001043 | -0.0089991 | -3.1301 | -5.4176
-0.16018 | -0.99629 | -0.0019195 | -0.16018 | -0.99634 | -0.0008755 | -0.99634 | -0.001044 | -0.0090078 | -3.1331 | -4.967
-0.15991 | -0.99463 | -0.0019195 | -0.15988 | -0.99448 | -0.0008735 | -0.99448 | -0.001046 | -0.009025 | -3.1391 | -5.8324
-0.15966 | -0.99307 | -0.0019155 | -0.15966 | -0.99307 | -0.0008735 | -0.99307 | -0.001042 | -0.0089905 | -3.1271 | -4.4237
-0.1594 | -0.99144 | -0.0019155 | -0.15936 | -0.99122 | -0.0008705 | -0.99122 | -0.001045 | -0.0090164 | -3.1361 | -5.7851
-0.15911 | -0.98968 | -0.0019125 | -0.15911 | -0.98964 | -0.0008685 | -0.98964 | -0.001044 | -0.0090078 | -3.1331 | -4.9522
-0.15886 | -0.98809 | -0.0019085 | -0.15883 | -0.98794 | -0.0008685 | -0.98794 | -0.00104 | -0.0089733 | -3.1211 | -5.3294
-0.1586 | -0.98651 | -0.0019045 | -0.15858 | -0.98639 | -0.0008635 | -0.98639 | -0.001041 | -0.0089819 | -3.1241 | -4.8361
-0.15832 | -0.98476 | -0.0019155 | -0.15831 | -0.98471 | -0.0008635 | -0.98471 | -0.001052 | -0.0090768 | -3.1571 | -5.2743
-0.15804 | -0.98303 | -0.0019105 | -0.15804 | -0.98303 | -0.0008625 | -0.98303 | -0.001048 | -0.0090423 | -3.1451 | -5.2723
-0.15779 | -0.98147 | -0.0019105 | -0.15779 | -0.98142 | -0.0008595 | -0.98142 | -0.001051 | -0.0090682 | -3.1541 | -5.0739
-0.15752 | -0.97976 | -0.0019115 | -0.15752 | -0.97977 | -0.0008585 | -0.97977 | -0.001053 | -0.0090854 | -3.1601 | -5.2038
-0.15727 | -0.97824 | -0.0019085 | -0.15725 | -0.97812 | -0.0008565 | -0.97812 | -0.001052 | -0.0090768 | -3.1571 | -5.2259
-0.15697 | -0.97638 | -0.0019075 | -0.157 | -0.97653 | -0.0008565 | -0.97653 | -0.001051 | -0.0090682 | -3.1541 | -5.005
-0.15673 | -0.97488 | -0.0019065 | -0.1567 | -0.97467 | -0.0008525 | -0.97467 | -0.001054 | -0.009094 | -3.1631 | -5.8939
-0.15646 | -0.97321 | -0.0019045 | -0.15644 | -0.97304 | -0.0008495 | -0.97304 | -0.001055 | -0.0091027 | -3.1661 | -5.1571
-0.1562 | -0.97159 | -0.0019035 | -0.15618 | -0.97143 | -0.0008505 | -0.97143 | -0.001053 | -0.0090854 | -3.1601 | -5.0956
-0.15593 | -0.9699 | -0.0019005 | -0.15592 | -0.96982 | -0.0008475 | -0.96982 | -0.001053 | -0.0090854 | -3.1601 | -5.0908
-0.15565 | -0.96813 | -0.0018985 | -0.15564 | -0.9681 | -0.0008465 | -0.9681 | -0.001052 | -0.0090768 | -3.1571 | -5.4224
-0.15537 | -0.9664 | -0.0018945 | -0.15539 | -0.96654 | -0.0008435 | -0.96654 | -0.001051 | -0.0090682 | -3.1541 | -4.9265
-0.15514 | -0.96495 | -0.0018945 | -0.15512 | -0.96485 | -0.0008435 | -0.96485 | -0.001051 | -0.0090682 | -3.1541 | -5.3166
-0.15488 | -0.96333 | -0.0018985 | -0.15484 | -0.96312 | -0.0008395 | -0.96312 | -0.001059 | -0.0091372 | -3.1781 | -5.4943
-0.1546 | -0.96163 | -0.0018975 | -0.15458 | -0.9615 | -0.0008395 | -0.9615 | -0.001058 | -0.0091286 | -3.1751 | -5.1372
-0.15435 | -0.96004 | -0.0018975 | -0.15434 | -0.96 | -0.0008385 | -0.96 | -0.001059 | -0.0091372 | -3.1781 | -4.7617
-0.15407 | -0.95834 | -0.0018975 | -0.15404 | -0.95812 | -0.0008365 | -0.95812 | -0.001061 | -0.0091544 | -3.1841 | -5.9755
-0.15382 | -0.95674 | -0.0018965 | -0.15379 | -0.95656 | -0.0008355 | -0.95656 | -0.001061 | -0.0091544 | -3.1841 | -4.971
-0.15354 | -0.95504 | -0.0018955 | -0.15352 | -0.95493 | -0.0008355 | -0.95493 | -0.00106 | -0.0091458 | -3.1811 | -5.2062
-0.15328 | -0.95342 | -0.0018945 | -0.15325 | -0.95323 | -0.0008325 | -0.95323 | -0.001062 | -0.0091631 | -3.1871 | -5.4068
-0.15301 | -0.9517 | -0.0018945 | -0.15299 | -0.95161 | -0.0008295 | -0.95161 | -0.001065 | -0.009189 | -3.1961 | -5.1614
-0.15274 | -0.95006 | -0.0018925 | -0.15274 | -0.95004 | -0.0008285 | -0.95004 | -0.001064 | -0.0091803 | -3.1931 | -5.0073
-0.15249 | -0.94848 | -0.0018905 | -0.15245 | -0.94825 | -0.0008265 | -0.94825 | -0.001064 | -0.0091803 | -3.1931 | -5.72
-0.15221 | -0.94676 | -0.0018865 | -0.15217 | -0.94651 | -0.0008235 | -0.94651 | -0.001063 | -0.0091717 | -3.1901 | -5.5585
-0.15193 | -0.94499 | -0.0018855 | -0.15192 | -0.94494 | -0.0008225 | -0.94494 | -0.001063 | -0.0091717 | -3.1901 | -5.0003
-0.15167 | -0.9434 | -0.0018825 | -0.15166 | -0.94335 | -0.0008205 | -0.94335 | -0.001062 | -0.0091631 | -3.1871 | -5.0772
-0.15141 | -0.94179 | -0.0018855 | -0.15138 | -0.94159 | -0.0008205 | -0.94159 | -0.001065 | -0.009189 | -3.1961 | -5.618
-0.15114 | -0.94007 | -0.0018865 | -0.15113 | -0.94001 | -0.0008175 | -0.94001 | -0.001069 | -0.0092235 | -3.2081 | -5.0589
-0.15087 | -0.93839 | -0.0018855 | -0.15085 | -0.93832 | -0.0008145 | -0.93832 | -0.001071 | -0.0092407 | -3.2141 | -5.4326
-0.15061 | -0.93682 | -0.0018845 | -0.1506 | -0.93671 | -0.0008155 | -0.93671 | -0.001069 | -0.0092235 | -3.2081 | -5.173
-0.15033 | -0.93505 | -0.0018835 | -0.15033 | -0.93504 | -0.0008125 | -0.93504 | -0.001071 | -0.0092407 | -3.2141 | -5.3527
-0.15006 | -0.93339 | -0.0018825 | -0.15007 | -0.93345 | -0.0008095 | -0.93345 | -0.001073 | -0.009258 | -3.2201 | -5.1226
-0.14983 | -0.93194 | -0.0018805 | -0.14979 | -0.93168 | -0.0008105 | -0.93168 | -0.00107 | -0.0092321 | -3.2111 | -5.6803
-0.14957 | -0.93031 | -0.0018795 | -0.14955 | -0.93018 | -0.0008075 | -0.93018 | -0.001072 | -0.0092494 | -3.2171 | -4.838
-0.14928 | -0.9285 | -0.0018785 | -0.14926 | -0.92841 | -0.0008065 | -0.92841 | -0.001072 | -0.0092494 | -3.2171 | -5.6829
-0.14901 | -0.92686 | -0.0018765 | -0.14899 | -0.92675 | -0.0008045 | -0.92675 | -0.001072 | -0.0092494 | -3.2171 | -5.3427
-0.14877 | -0.92532 | -0.0018735 | -0.14875 | -0.92521 | -0.0008015 | -0.92521 | -0.001072 | -0.0092494 | -3.2171 | -4.9425
-0.14849 | -0.92363 | -0.0018695 | -0.14848 | -0.92354 | -0.0008005 | -0.92354 | -0.001069 | -0.0092235 | -3.2081 | -5.3752
-0.14823 | -0.92199 | -0.0018685 | -0.14822 | -0.9219 | -0.0007965 | -0.9219 | -0.001072 | -0.0092494 | -3.2171 | -5.2753
-0.14797 | -0.92036 | -0.0018715 | -0.14796 | -0.9203 | -0.0007955 | -0.9203 | -0.001076 | -0.0092839 | -3.2291 | -5.1322
-0.14771 | -0.91874 | -0.0018725 | -0.14767 | -0.91853 | -0.0007925 | -0.91853 | -0.00108 | -0.0093184 | -3.2411 | -5.7348
-0.14743 | -0.91699 | -0.0018735 | -0.14742 | -0.91698 | -0.0007925 | -0.91698 | -0.001081 | -0.009327 | -3.2441 | -5.0422
-0.14716 | -0.91533 | -0.0018725 | -0.14715 | -0.9153 | -0.0007895 | -0.9153 | -0.001083 | -0.0093443 | -3.2501 | -5.4532
-0.14689 | -0.91369 | -0.0018705 | -0.14688 | -0.91359 | -0.0007865 | -0.91359 | -0.001084 | -0.0093529 | -3.2531 | -5.5416
-0.14665 | -0.91216 | -0.0018705 | -0.14662 | -0.91198 | -0.0007845 | -0.91198 | -0.001086 | -0.0093701 | -3.2591 | -5.2455
-0.14638 | -0.91047 | -0.0018695 | -0.14633 | -0.9102 | -0.0007815 | -0.9102 | -0.001088 | -0.0093874 | -3.2651 | -5.8233
-0.14612 | -0.90885 | -0.0018685 | -0.14612 | -0.90884 | -0.0007825 | -0.90884 | -0.001086 | -0.0093701 | -3.2591 | -4.4233
-0.14581 | -0.90694 | -0.0018665 | -0.14583 | -0.90703 | -0.0007785 | -0.90703 | -0.001088 | -0.0093874 | -3.2651 | -5.9045
-0.14557 | -0.90545 | -0.0018645 | -0.14555 | -0.9053 | -0.0007775 | -0.9053 | -0.001087 | -0.0093788 | -3.2621 | -5.6636
-0.14531 | -0.90381 | -0.0018595 | -0.14528 | -0.90362 | -0.0007765 | -0.90362 | -0.001083 | -0.0093443 | -3.2501 | -5.4683
-0.14506 | -0.90227 | -0.0018565 | -0.14501 | -0.90197 | -0.0007735 | -0.90197 | -0.001083 | -0.0093443 | -3.2501 | -5.3369
-0.14479 | -0.90058 | -0.0018625 | -0.14478 | -0.90055 | -0.0007725 | -0.90055 | -0.00109 | -0.0094047 | -3.2711 | -4.6443
-0.14452 | -0.89894 | -0.0018635 | -0.1445 | -0.89876 | -0.0007695 | -0.89876 | -0.001094 | -0.0094392 | -3.2831 | -5.8705
-0.14423 | -0.89709 | -0.0018615 | -0.14422 | -0.89703 | -0.0007675 | -0.89703 | -0.001094 | -0.0094392 | -3.2831 | -5.677
-0.14399 | -0.89563 | -0.0018615 | -0.14396 | -0.89546 | -0.0007635 | -0.89546 | -0.001098 | -0.0094737 | -3.2951 | -5.1759
-0.14374 | -0.89404 | -0.0018595 | -0.14371 | -0.89387 | -0.0007625 | -0.89387 | -0.001097 | -0.0094651 | -3.2921 | -5.224
-0.14345 | -0.89227 | -0.0018565 | -0.14342 | -0.89205 | -0.0007625 | -0.89205 | -0.001094 | -0.0094392 | -3.2831 | -5.9915
-0.14319 | -0.89062 | -0.0018575 | -0.14315 | -0.89042 | -0.0007615 | -0.89042 | -0.001096 | -0.0094564 | -3.2891 | -5.3552
-0.14291 | -0.88889 | -0.0018575 | -0.14291 | -0.88888 | -0.0007575 | -0.88888 | -0.0011 | -0.0094909 | -3.3011 | -5.0829
-0.14265 | -0.88726 | -0.0018555 | -0.14264 | -0.8872 | -0.0007555 | -0.8872 | -0.0011 | -0.0094909 | -3.3011 | -5.5439
-0.1424 | -0.88571 | -0.0018525 | -0.14237 | -0.88557 | -0.0007525 | -0.88557 | -0.0011 | -0.0094909 | -3.3011 | -5.3796
-0.14211 | -0.88395 | -0.0018495 | -0.1421 | -0.88389 | -0.0007515 | -0.88389 | -0.001098 | -0.0094737 | -3.2951 | -5.5389
-0.14187 | -0.88242 | -0.0018475 | -0.14184 | -0.88224 | -0.0007495 | -0.88224 | -0.001098 | -0.0094737 | -3.2951 | -5.4108
-0.14159 | -0.88066 | -0.0018555 | -0.14158 | -0.88062 | -0.0007475 | -0.88062 | -0.001108 | -0.00956 | -3.3251 | -5.3737
-0.14133 | -0.87908 | -0.0018535 | -0.1413 | -0.87885 | -0.0007435 | -0.87885 | -0.00111 | -0.0095772 | -3.3311 | -5.8791
-0.14106 | -0.87741 | -0.0018525 | -0.14104 | -0.87727 | -0.0007425 | -0.87727 | -0.00111 | -0.0095772 | -3.3311 | -5.2835
-0.14079 | -0.8757 | -0.0018515 | -0.14077 | -0.87561 | -0.0007385 | -0.87561 | -0.001113 | -0.0096031 | -3.3401 | -5.5396
-0.14052 | -0.87405 | -0.0018495 | -0.14052 | -0.87401 | -0.0007395 | -0.87401 | -0.00111 | -0.0095772 | -3.3311 | -5.3321
-0.14027 | -0.87245 | -0.0018525 | -0.14023 | -0.87222 | -0.0007355 | -0.87222 | -0.001117 | -0.0096376 | -3.3521 | -5.9861
-0.14001 | -0.87084 | -0.0018495 | -0.13998 | -0.87068 | -0.0007345 | -0.87068 | -0.001115 | -0.0096204 | -3.3461 | -5.1662
-0.13974 | -0.86918 | -0.0018475 | -0.13973 | -0.86913 | -0.0007325 | -0.86913 | -0.001115 | -0.0096204 | -3.3461 | -5.1824
-0.13948 | -0.86758 | -0.0018445 | -0.13946 | -0.86743 | -0.0007295 | -0.86743 | -0.001115 | -0.0096204 | -3.3461 | -5.6611
-0.13923 | -0.86599 | -0.0018405 | -0.13917 | -0.86561 | -0.0007285 | -0.86561 | -0.001112 | -0.0095945 | -3.3371 | -6.1108
-0.13894 | -0.8642 | -0.0018395 | -0.13892 | -0.86406 | -0.0007255 | -0.86406 | -0.001114 | -0.0096117 | -3.3431 | -5.1731
-0.13866 | -0.86246 | -0.0018425 | -0.13864 | -0.86236 | -0.0007245 | -0.86236 | -0.001118 | -0.0096462 | -3.3551 | -5.687
-0.1384 | -0.86085 | -0.0018435 | -0.13838 | -0.86071 | -0.0007215 | -0.86071 | -0.001122 | -0.0096808 | -3.3671 | -5.5402
-0.13814 | -0.85922 | -0.0018425 | -0.13811 | -0.85904 | -0.0007195 | -0.85904 | -0.001123 | -0.0096894 | -3.3701 | -5.6363
-0.13789 | -0.85765 | -0.0018405 | -0.13784 | -0.85738 | -0.0007175 | -0.85738 | -0.001123 | -0.0096894 | -3.3701 | -5.5969
-0.13762 | -0.856 | -0.0018405 | -0.13759 | -0.85579 | -0.0007135 | -0.85579 | -0.001127 | -0.0097239 | -3.3821 | -5.3549
-0.13734 | -0.85427 | -0.0018395 | -0.13731 | -0.85409 | -0.0007135 | -0.85409 | -0.001126 | -0.0097153 | -3.3791 | -5.7405
-0.13708 | -0.85261 | -0.0018385 | -0.13705 | -0.85244 | -0.0007115 | -0.85244 | -0.001127 | -0.0097239 | -3.3821 | -5.5723
-0.13681 | -0.85096 | -0.0018365 | -0.13678 | -0.85078 | -0.0007095 | -0.85078 | -0.001127 | -0.0097239 | -3.3821 | -5.6169
-0.13655 | -0.84932 | -0.0018355 | -0.13651 | -0.8491 | -0.0007095 | -0.8491 | -0.001126 | -0.0097153 | -3.3791 | -5.6774
-0.13627 | -0.84761 | -0.0018325 | -0.13625 | -0.84751 | -0.0007065 | -0.84751 | -0.001126 | -0.0097153 | -3.3791 | -5.4017
-0.13601 | -0.84599 | -0.0018345 | -0.13598 | -0.8458 | -0.0007055 | -0.8458 | -0.001129 | -0.0097412 | -3.3881 | -5.7877
-0.13576 | -0.84441 | -0.0018345 | -0.13572 | -0.84417 | -0.0007025 | -0.84417 | -0.001132 | -0.009767 | -3.3971 | -5.5077
-0.13548 | -0.84266 | -0.0018345 | -0.13546 | -0.84254 | -0.0007025 | -0.84254 | -0.001132 | -0.009767 | -3.3971 | -5.5573
-0.13521 | -0.84103 | -0.0018355 | -0.1352 | -0.84094 | -0.0006995 | -0.84094 | -0.001136 | -0.0098016 | -3.4092 | -5.4401
-0.13498 | -0.83958 | -0.0018345 | -0.13496 | -0.83946 | -0.0006985 | -0.83946 | -0.001136 | -0.0098016 | -3.4092 | -5.0468
-0.13467 | -0.83768 | -0.0018345 | -0.13465 | -0.83753 | -0.0006965 | -0.83753 | -0.001138 | -0.0098188 | -3.4152 | -6.5793
-0.13442 | -0.83611 | -0.0018345 | -0.13442 | -0.83607 | -0.0006935 | -0.83607 | -0.001141 | -0.0098447 | -3.4242 | -4.9985
-0.13415 | -0.83439 | -0.0018325 | -0.13413 | -0.83431 | -0.0006925 | -0.83431 | -0.00114 | -0.0098361 | -3.4212 | -6.0035
-0.13389 | -0.8328 | -0.0018305 | -0.13388 | -0.83271 | -0.0006925 | -0.83271 | -0.001138 | -0.0098188 | -3.4152 | -5.4641
-0.13362 | -0.83112 | -0.0018275 | -0.13361 | -0.83107 | -0.0006915 | -0.83107 | -0.001136 | -0.0098016 | -3.4092 | -5.6243
-0.13335 | -0.82942 | -0.0018285 | -0.13334 | -0.82939 | -0.0006895 | -0.82939 | -0.001139 | -0.0098274 | -3.4182 | -5.7117
-0.13309 | -0.82782 | -0.0018315 | -0.13307 | -0.82773 | -0.0006855 | -0.82773 | -0.001146 | -0.0098878 | -3.4392 | -5.7154
-0.13283 | -0.8262 | -0.0018315 | -0.13282 | -0.82616 | -0.0006845 | -0.82616 | -0.001147 | -0.0098965 | -3.4422 | -5.393
-0.13254 | -0.8244 | -0.0018315 | -0.13255 | -0.82447 | -0.0006845 | -0.82447 | -0.001147 | -0.0098965 | -3.4422 | -5.8236
-0.1323 | -0.82292 | -0.0018305 | -0.1323 | -0.82291 | -0.0006815 | -0.82291 | -0.001149 | -0.0099137 | -3.4482 | -5.3572
-0.13204 | -0.82132 | -0.0018285 | -0.13201 | -0.82108 | -0.0006795 | -0.82108 | -0.001149 | -0.0099137 | -3.4482 | -6.3056
-0.13176 | -0.81955 | -0.0018285 | -0.13176 | -0.81954 | -0.0006775 | -0.81954 | -0.001151 | -0.009931 | -3.4542 | -5.3236
-0.1315 | -0.81793 | -0.0018265 | -0.13149 | -0.81786 | -0.0006735 | -0.81786 | -0.001153 | -0.0099482 | -3.4602 | -5.806
-0.13123 | -0.81626 | -0.0018255 | -0.13121 | -0.81614 | -0.0006715 | -0.81614 | -0.001154 | -0.0099569 | -3.4632 | -5.9642
-0.13095 | -0.8145 | -0.0018215 | -0.13095 | -0.81453 | -0.0006705 | -0.81453 | -0.001151 | -0.009931 | -3.4542 | -5.5503
-0.13069 | -0.81288 | -0.0018195 | -0.13066 | -0.81268 | -0.0006675 | -0.81268 | -0.001152 | -0.0099396 | -3.4572 | -6.4053
-0.13043 | -0.81126 | -0.0018275 | -0.13041 | -0.81114 | -0.0006665 | -0.81114 | -0.001161 | -0.010017 | -3.4842 | -5.3321
-0.13017 | -0.80966 | -0.0018235 | -0.13015 | -0.80953 | -0.0006655 | -0.80953 | -0.001158 | -0.0099914 | -3.4752 | -5.6057
-0.12992 | -0.80808 | -0.0018255 | -0.12988 | -0.80786 | -0.0006635 | -0.80786 | -0.001162 | -0.010026 | -3.4872 | -5.8246
-0.12965 | -0.80642 | -0.0018235 | -0.1296 | -0.80611 | -0.0006605 | -0.80611 | -0.001163 | -0.010035 | -3.4902 | -6.0976
-0.12939 | -0.80481 | -0.0018205 | -0.12934 | -0.80451 | -0.0006605 | -0.80451 | -0.00116 | -0.010009 | -3.4812 | -5.5937
-0.1291 | -0.803 | -0.0018205 | -0.1291 | -0.80301 | -0.0006585 | -0.80301 | -0.001162 | -0.010026 | -3.4872 | -5.2229
-0.12885 | -0.80143 | -0.0018215 | -0.12884 | -0.80136 | -0.0006565 | -0.80136 | -0.001165 | -0.010052 | -3.4962 | -5.7553
-0.12859 | -0.79982 | -0.0018225 | -0.12855 | -0.79961 | -0.0006535 | -0.79961 | -0.001169 | -0.010086 | -3.5082 | -6.143
-0.1283 | -0.79803 | -0.0018175 | -0.12828 | -0.79791 | -0.0006535 | -0.79791 | -0.001164 | -0.010043 | -3.4932 | -5.9226
-0.12805 | -0.79646 | -0.0018155 | -0.12803 | -0.79632 | -0.0006535 | -0.79632 | -0.001162 | -0.010026 | -3.4872 | -5.5575
-0.12779 | -0.79488 | -0.0018135 | -0.12777 | -0.7947 | -0.0006485 | -0.7947 | -0.001165 | -0.010052 | -3.4962 | -5.6467
-0.12751 | -0.79312 | -0.0018155 | -0.1275 | -0.79307 | -0.0006435 | -0.79307 | -0.001172 | -0.010112 | -3.5172 | -5.7364
-0.12725 | -0.79148 | -0.0018165 | -0.12724 | -0.79145 | -0.0006405 | -0.79145 | -0.001176 | -0.010147 | -3.5292 | -5.7196
-0.12699 | -0.7899 | -0.0018175 | -0.12697 | -0.78973 | -0.0006395 | -0.78973 | -0.001178 | -0.010164 | -3.5352 | -6.0638
-0.12673 | -0.78827 | -0.0018175 | -0.1267 | -0.78804 | -0.0006365 | -0.78804 | -0.001181 | -0.01019 | -3.5442 | -5.9666
-0.12643 | -0.78642 | -0.0018145 | -0.12643 | -0.7864 | -0.0006345 | -0.7864 | -0.00118 | -0.010181 | -3.5412 | -5.8174
-0.12619 | -0.78491 | -0.0018155 | -0.12615 | -0.78468 | -0.0006355 | -0.78468 | -0.00118 | -0.010181 | -3.5412 | -6.0792
-0.12591 | -0.78315 | -0.0018155 | -0.12588 | -0.783 | -0.0006325 | -0.783 | -0.001183 | -0.010207 | -3.5502 | -5.9767
-0.12565 | -0.78152 | -0.0018155 | -0.12564 | -0.78146 | -0.0006315 | -0.78146 | -0.001184 | -0.010216 | -3.5532 | -5.4787
-0.1254 | -0.77998 | -0.0018135 | -0.12537 | -0.77983 | -0.0006335 | -0.77983 | -0.00118 | -0.010181 | -3.5412 | -5.7807
-0.12514 | -0.77835 | -0.0018105 | -0.12512 | -0.77823 | -0.0006305 | -0.77823 | -0.00118 | -0.010181 | -3.5412 | -5.6387
-0.12488 | -0.77674 | -0.0018085 | -0.12483 | -0.77644 | -0.0006295 | -0.77644 | -0.001179 | -0.010173 | -3.5382 | -6.3629
-0.12462 | -0.77512 | -0.0018055 | -0.1246 | -0.775 | -0.0006285 | -0.775 | -0.001177 | -0.010155 | -3.5322 | -5.0794
-0.12433 | -0.77332 | -0.0018085 | -0.12433 | -0.77333 | -0.0006285 | -0.77333 | -0.00118 | -0.010181 | -3.5412 | -5.9175
-0.12407 | -0.77171 | -0.0018085 | -0.12404 | -0.77153 | -0.0006285 | -0.77153 | -0.00118 | -0.010181 | -3.5412 | -6.3656
-0.1238 | -0.77 | -0.0018085 | -0.12378 | -0.76991 | -0.0006245 | -0.76991 | -0.001184 | -0.010216 | -3.5532 | -5.7365
-0.12352 | -0.7683 | -0.0018095 | -0.12351 | -0.76823 | -0.0006215 | -0.76823 | -0.001188 | -0.01025 | -3.5652 | -5.9995
-0.12327 | -0.76671 | -0.0018085 | -0.12325 | -0.76661 | -0.0006195 | -0.76661 | -0.001189 | -0.010259 | -3.5682 | -5.7681
-0.123 | -0.76504 | -0.0018115 | -0.12298 | -0.76492 | -0.0006155 | -0.76492 | -0.001196 | -0.010319 | -3.5892 | -6.0546
-0.12274 | -0.76345 | -0.0018115 | -0.1227 | -0.76323 | -0.0006135 | -0.76323 | -0.001198 | -0.010336 | -3.5952 | -6.0774
-0.12246 | -0.76168 | -0.0018075 | -0.12246 | -0.76168 | -0.0006125 | -0.76168 | -0.001195 | -0.010311 | -3.5862 | -5.5612
-0.12221 | -0.76015 | -0.0018075 | -0.12218 | -0.75993 | -0.0006095 | -0.75993 | -0.001198 | -0.010336 | -3.5952 | -6.2759
-0.12194 | -0.75847 | -0.0018095 | -0.12191 | -0.7583 | -0.0006075 | -0.7583 | -0.001202 | -0.010371 | -3.6072 | -5.8687
-0.12166 | -0.75671 | -0.0018065 | -0.12165 | -0.75663 | -0.0006055 | -0.75663 | -0.001201 | -0.010362 | -3.6042 | -6.0106
-0.12142 | -0.75523 | -0.0018065 | -0.12139 | -0.75505 | -0.0006025 | -0.75505 | -0.001204 | -0.010388 | -3.6132 | -5.7013
-0.12118 | -0.75373 | -0.0018035 | -0.12112 | -0.75334 | -0.0006015 | -0.75334 | -0.001202 | -0.010371 | -3.6072 | -6.1753
-0.12088 | -0.75185 | -0.0018025 | -0.12086 | -0.75177 | -0.0006005 | -0.75177 | -0.001202 | -0.010371 | -3.6072 | -5.6541
-0.12059 | -0.75008 | -0.0018005 | -0.12057 | -0.74996 | -0.0005985 | -0.74996 | -0.001202 | -0.010371 | -3.6072 | -6.5291
-0.12034 | -0.74852 | -0.0017995 | -0.12033 | -0.74842 | -0.0005965 | -0.74842 | -0.001203 | -0.01038 | -3.6102 | -5.5667
-0.12005 | -0.7467 | -0.0018025 | -0.12004 | -0.74668 | -0.0006015 | -0.74668 | -0.001201 | -0.010362 | -3.6042 | -6.2823
-0.11982 | -0.74528 | -0.0018035 | -0.11979 | -0.74512 | -0.0005935 | -0.74512 | -0.00121 | -0.01044 | -3.6312 | -5.6481
-0.11956 | -0.74365 | -0.0018035 | -0.11952 | -0.7434 | -0.0005845 | -0.7434 | -0.001219 | -0.010518 | -3.6582 | -6.257
-0.11928 | -0.7419 | -0.0018055 | -0.11927 | -0.74188 | -0.0005835 | -0.74188 | -0.001222 | -0.010544 | -3.6672 | -5.5816
-0.11902 | -0.74029 | -0.0018045 | -0.11899 | -0.74014 | -0.0005815 | -0.74014 | -0.001223 | -0.010552 | -3.6702 | -6.3667
-0.11877 | -0.73877 | -0.0018045 | -0.11874 | -0.73855 | -0.0005785 | -0.73855 | -0.001226 | -0.010578 | -3.6792 | -5.8514
-0.11848 | -0.73692 | -0.0018035 | -0.11846 | -0.73682 | -0.0005785 | -0.73682 | -0.001225 | -0.010569 | -3.6762 | -6.3594
-0.11823 | -0.73538 | -0.0018045 | -0.1182 | -0.73523 | -0.0005785 | -0.73523 | -0.001226 | -0.010578 | -3.6792 | -5.8561
-0.11795 | -0.73367 | -0.0018025 | -0.11793 | -0.73354 | -0.0005745 | -0.73354 | -0.001228 | -0.010595 | -3.6852 | -6.2069
-0.11768 | -0.732 | -0.0018015 | -0.11766 | -0.73187 | -0.0005765 | -0.73187 | -0.001225 | -0.010569 | -3.6762 | -6.1585
-0.11742 | -0.73037 | -0.0017985 | -0.11741 | -0.73027 | -0.0005755 | -0.73027 | -0.001223 | -0.010552 | -3.6702 | -5.8947
-0.11715 | -0.72868 | -0.0018005 | -0.11715 | -0.72867 | -0.0005735 | -0.72867 | -0.001227 | -0.010587 | -3.6822 | -5.8538
-0.11688 | -0.72701 | -0.0018005 | -0.11686 | -0.72684 | -0.0005705 | -0.72684 | -0.00123 | -0.010613 | -3.6912 | -6.7648
-0.11661 | -0.7253 | -0.0017985 | -0.11661 | -0.72531 | -0.0005705 | -0.72531 | -0.001228 | -0.010595 | -3.6852 | -5.6205
-0.11634 | -0.72365 | -0.0017995 | -0.11636 | -0.72373 | -0.0005695 | -0.72373 | -0.00123 | -0.010613 | -3.6912 | -5.827
-0.1161 | -0.72214 | -0.0017985 | -0.11606 | -0.72192 | -0.0005675 | -0.72192 | -0.001231 | -0.010621 | -3.6942 | -6.7069
-0.11582 | -0.72043 | -0.0017965 | -0.11578 | -0.72016 | -0.0005645 | -0.72016 | -0.001232 | -0.01063 | -3.6972 | -6.4825
-0.11557 | -0.71883 | -0.0017965 | -0.11554 | -0.71866 | -0.0005635 | -0.71866 | -0.001233 | -0.010638 | -3.7002 | -5.5675
-0.11528 | -0.71706 | -0.0017945 | -0.11526 | -0.71692 | -0.0005635 | -0.71692 | -0.001231 | -0.010621 | -3.6942 | -6.4391
-0.11502 | -0.71545 | -0.0017935 | -0.11503 | -0.71549 | -0.0005615 | -0.71549 | -0.001232 | -0.01063 | -3.6972 | -5.2871
-0.11477 | -0.71386 | -0.0017905 | -0.11474 | -0.71371 | -0.0005595 | -0.71371 | -0.001231 | -0.010621 | -3.6942 | -6.5744
-0.11448 | -0.71208 | -0.0017905 | -0.11448 | -0.71207 | -0.0005565 | -0.71207 | -0.001234 | -0.010647 | -3.7033 | -6.0506
-0.11424 | -0.71057 | -0.0017925 | -0.11421 | -0.71042 | -0.0005555 | -0.71042 | -0.001237 | -0.010673 | -3.7123 | -6.1345
-0.11396 | -0.70881 | -0.0017955 | -0.11394 | -0.70871 | -0.0005515 | -0.70871 | -0.001244 | -0.010733 | -3.7333 | -6.3678
-0.11369 | -0.70716 | -0.0017935 | -0.11367 | -0.70705 | -0.0005505 | -0.70705 | -0.001243 | -0.010725 | -3.7303 | -6.1975
-0.11343 | -0.70553 | -0.0017945 | -0.1134 | -0.70537 | -0.0005505 | -0.70537 | -0.001244 | -0.010733 | -3.7333 | -6.2439
-0.11319 | -0.70402 | -0.0017925 | -0.11316 | -0.70382 | -0.0005465 | -0.70382 | -0.001246 | -0.010751 | -3.7393 | -5.7866
-0.11288 | -0.70211 | -0.0017935 | -0.11288 | -0.70214 | -0.0005445 | -0.70214 | -0.001249 | -0.010777 | -3.7483 | -6.2873
-0.11262 | -0.70048 | -0.0017935 | -0.11263 | -0.70059 | -0.0005435 | -0.70059 | -0.00125 | -0.010785 | -3.7513 | -5.8309
-0.11237 | -0.69896 | -0.0017925 | -0.11235 | -0.69882 | -0.0005415 | -0.69882 | -0.001251 | -0.010794 | -3.7543 | -6.6292
-0.11213 | -0.69742 | -0.0017925 | -0.11208 | -0.69714 | -0.0005385 | -0.69714 | -0.001254 | -0.01082 | -3.7633 | -6.3125
-0.11184 | -0.69564 | -0.0017935 | -0.11184 | -0.69564 | -0.0005375 | -0.69564 | -0.001256 | -0.010837 | -3.7693 | -5.6691
-0.11156 | -0.69392 | -0.0017935 | -0.11157 | -0.69397 | -0.0005365 | -0.69397 | -0.001257 | -0.010846 | -3.7723 | -6.3092
-0.1113 | -0.69225 | -0.0017905 | -0.1113 | -0.69226 | -0.0005335 | -0.69226 | -0.001257 | -0.010846 | -3.7723 | -6.429
-0.11105 | -0.69074 | -0.0017905 | -0.11103 | -0.69061 | -0.0005325 | -0.69061 | -0.001258 | -0.010854 | -3.7753 | -6.2438
-0.11077 | -0.68902 | -0.0017905 | -0.11076 | -0.68895 | -0.0005305 | -0.68895 | -0.00126 | -0.010871 | -3.7813 | -6.2747
-0.11052 | -0.68743 | -0.0017915 | -0.1105 | -0.68729 | -0.0005285 | -0.68729 | -0.001263 | -0.010897 | -3.7903 | -6.2636
-0.11024 | -0.68572 | -0.0017895 | -0.11022 | -0.68557 | -0.0005275 | -0.68557 | -0.001262 | -0.010889 | -3.7873 | -6.5043
-0.10997 | -0.684 | -0.0017895 | -0.10997 | -0.68404 | -0.0005265 | -0.68404 | -0.001263 | -0.010897 | -3.7903 | -5.8209
-0.10973 | -0.68253 | -0.0017905 | -0.1097 | -0.68237 | -0.0005225 | -0.68237 | -0.001268 | -0.01094 | -3.8053 | -6.3544
-0.10946 | -0.68082 | -0.0017875 | -0.10941 | -0.68056 | -0.0005215 | -0.68056 | -0.001266 | -0.010923 | -3.7993 | -6.8822
-0.10917 | -0.67902 | -0.0017845 | -0.10919 | -0.67913 | -0.0005195 | -0.67913 | -0.001265 | -0.010915 | -3.7963 | -5.4095
-0.10891 | -0.67739 | -0.0017855 | -0.10891 | -0.67741 | -0.0005165 | -0.67741 | -0.001269 | -0.010949 | -3.8083 | -6.5511
-0.10866 | -0.67587 | -0.0017845 | -0.10863 | -0.67568 | -0.0005145 | -0.67568 | -0.00127 | -0.010958 | -3.8113 | -6.5877
-0.10841 | -0.6743 | -0.0017855 | -0.10837 | -0.67404 | -0.0005135 | -0.67404 | -0.001272 | -0.010975 | -3.8173 | -6.2396
-0.10812 | -0.67248 | -0.0017865 | -0.10813 | -0.67255 | -0.0005135 | -0.67255 | -0.001273 | -0.010984 | -3.8203 | -5.7007
-0.10785 | -0.67085 | -0.0017815 | -0.10784 | -0.67075 | -0.0005145 | -0.67075 | -0.001267 | -0.010932 | -3.8023 | -6.8748
-0.10759 | -0.66919 | -0.0017855 | -0.10759 | -0.66919 | -0.0005135 | -0.66919 | -0.001272 | -0.010975 | -3.8173 | -5.9242
-0.10733 | -0.66761 | -0.0017865 | -0.10732 | -0.66754 | -0.0005085 | -0.66754 | -0.001278 | -0.011027 | -3.8353 | -6.3069
-0.10708 | -0.66606 | -0.0017875 | -0.10706 | -0.6659 | -0.0005035 | -0.6659 | -0.001284 | -0.011079 | -3.8533 | -6.3126
-0.10681 | -0.66434 | -0.0017895 | -0.10678 | -0.66415 | -0.0004975 | -0.66415 | -0.001292 | -0.011148 | -3.8773 | -6.7559
-0.10653 | -0.66263 | -0.0017885 | -0.10653 | -0.6626 | -0.0004965 | -0.6626 | -0.001292 | -0.011148 | -3.8773 | -6.0292
-0.10626 | -0.66097 | -0.0017875 | -0.10623 | -0.66074 | -0.0004905 | -0.66074 | -0.001297 | -0.011191 | -3.8923 | -7.2249
-0.106 | -0.65931 | -0.0017895 | -0.10597 | -0.65914 | -0.0004915 | -0.65914 | -0.001298 | -0.011199 | -3.8953 | -6.2244
-0.10575 | -0.65774 | -0.0017875 | -0.10571 | -0.6575 | -0.0004865 | -0.6575 | -0.001301 | -0.011225 | -3.9043 | -6.4038
-0.10548 | -0.6561 | -0.0017865 | -0.10546 | -0.65597 | -0.0004865 | -0.65597 | -0.0013 | -0.011217 | -3.9013 | -5.9475
-0.1052 | -0.65434 | -0.0017865 | -0.10516 | -0.65411 | -0.0004845 | -0.65411 | -0.001302 | -0.011234 | -3.9073 | -7.2612
-0.10494 | -0.6527 | -0.0017835 | -0.10496 | -0.65284 | -0.0004825 | -0.65284 | -0.001301 | -0.011225 | -3.9043 | -4.9803
-0.10468 | -0.65109 | -0.0017845 | -0.10465 | -0.6509 | -0.0004795 | -0.6509 | -0.001305 | -0.01126 | -3.9163 | -7.5885
-0.10442 | -0.64947 | -0.0017865 | -0.1044 | -0.6494 | -0.0004765 | -0.6494 | -0.00131 | -0.011303 | -3.9313 | -5.8819
-0.10413 | -0.64766 | -0.0017865 | -0.10413 | -0.6477 | -0.0004755 | -0.6477 | -0.001311 | -0.011311 | -3.9343 | -6.6782
-0.10387 | -0.64609 | -0.0017865 | -0.10386 | -0.64598 | -0.0004745 | -0.64598 | -0.001312 | -0.01132 | -3.9373 | -6.7812
-0.10361 | -0.64445 | -0.0017845 | -0.1036 | -0.64438 | -0.0004715 | -0.64438 | -0.001313 | -0.011329 | -3.9403 | -6.2964
-0.10334 | -0.64275 | -0.0017845 | -0.10332 | -0.64266 | -0.0004705 | -0.64266 | -0.001314 | -0.011337 | -3.9433 | -6.767
-0.10308 | -0.64115 | -0.0017845 | -0.10307 | -0.64111 | -0.0004685 | -0.64111 | -0.001316 | -0.011355 | -3.9493 | -6.1365
-0.10282 | -0.63956 | -0.0017825 | -0.10281 | -0.63946 | -0.0004675 | -0.63946 | -0.001315 | -0.011346 | -3.9463 | -6.5072
-0.10257 | -0.63798 | -0.0017815 | -0.10253 | -0.63776 | -0.0004635 | -0.63776 | -0.001318 | -0.011372 | -3.9553 | -6.7333
-0.10227 | -0.63613 | -0.0017805 | -0.10228 | -0.63619 | -0.0004625 | -0.63619 | -0.001318 | -0.011372 | -3.9553 | -6.1751
-0.10201 | -0.63448 | -0.0017815 | -0.102 | -0.63445 | -0.0004615 | -0.63445 | -0.00132 | -0.011389 | -3.9613 | -6.8938
-0.10173 | -0.63274 | -0.0017835 | -0.10175 | -0.6329 | -0.0004605 | -0.6329 | -0.001323 | -0.011415 | -3.9703 | -6.1422
-0.10148 | -0.63122 | -0.0017835 | -0.10148 | -0.63122 | -0.0004575 | -0.63122 | -0.001326 | -0.011441 | -3.9793 | -6.6753
-0.10123 | -0.62966 | -0.0017845 | -0.1012 | -0.62946 | -0.0004545 | -0.62946 | -0.00133 | -0.011475 | -3.9913 | -7.0152
-0.10096 | -0.628 | -0.0017825 | -0.10094 | -0.62785 | -0.0004545 | -0.62785 | -0.001328 | -0.011458 | -3.9853 | -6.4251
-0.10071 | -0.62643 | -0.0017845 | -0.1007 | -0.62632 | -0.0004535 | -0.62632 | -0.001331 | -0.011484 | -3.9943 | -6.1049
-0.10042 | -0.62463 | -0.0017865 | -0.10042 | -0.62462 | -0.0004525 | -0.62462 | -0.001334 | -0.01151 | -4.0034 | -6.8152
-0.10015 | -0.62292 | -0.0017845 | -0.10013 | -0.62281 | -0.0004515 | -0.62281 | -0.001333 | -0.011501 | -4.0004 | -7.2185
-0.099885 | -0.62128 | -0.0017845 | -0.099875 | -0.62122 | -0.0004495 | -0.62122 | -0.001335 | -0.011519 | -4.0064 | -6.3746
-0.099634 | -0.61972 | -0.0017815 | -0.099618 | -0.61962 | -0.0004485 | -0.61962 | -0.001333 | -0.011501 | -4.0004 | -6.3995
-0.099353 | -0.61798 | -0.0017835 | -0.09937 | -0.61808 | -0.0004455 | -0.61808 | -0.001338 | -0.011544 | -4.0154 | -6.1824
-0.099118 | -0.61651 | -0.0017835 | -0.099084 | -0.6163 | -0.0004425 | -0.6163 | -0.001341 | -0.01157 | -4.0244 | -7.151
-0.098849 | -0.61484 | -0.0017855 | -0.098805 | -0.61457 | -0.0004435 | -0.61457 | -0.001342 | -0.011579 | -4.0274 | -6.9864
-0.098574 | -0.61313 | -0.0017845 | -0.098558 | -0.61303 | -0.0004425 | -0.61303 | -0.001342 | -0.011579 | -4.0274 | -6.1874
-0.098312 | -0.6115 | -0.0017835 | -0.098285 | -0.61133 | -0.0004405 | -0.61133 | -0.001343 | -0.011588 | -4.0304 | -6.8412
-0.098043 | -0.60983 | -0.0017835 | -0.098017 | -0.60967 | -0.0004375 | -0.60967 | -0.001346 | -0.011613 | -4.0394 | -6.726
-0.097769 | -0.60812 | -0.0017815 | -0.097745 | -0.60797 | -0.0004355 | -0.60797 | -0.001346 | -0.011613 | -4.0394 | -6.834
-0.097512 | -0.60652 | -0.0017795 | -0.097485 | -0.60636 | -0.0004355 | -0.60636 | -0.001344 | -0.011596 | -4.0334 | -6.5276
-0.097252 | -0.60491 | -0.0017765 | -0.097211 | -0.60465 | -0.0004305 | -0.60465 | -0.001346 | -0.011613 | -4.0394 | -6.8791
-0.096995 | -0.60331 | -0.0017755 | -0.096973 | -0.60317 | -0.0004295 | -0.60317 | -0.001346 | -0.011613 | -4.0394 | -5.9797
-0.096708 | -0.60152 | -0.0017855 | -0.096701 | -0.60148 | -0.0004285 | -0.60148 | -0.001357 | -0.011708 | -4.0724 | -6.8619
-0.096451 | -0.59993 | -0.0017815 | -0.096421 | -0.59974 | -0.0004255 | -0.59974 | -0.001356 | -0.0117 | -4.0694 | -7.0898
-0.096199 | -0.59836 | -0.0017835 | -0.096159 | -0.59811 | -0.0004265 | -0.59811 | -0.001357 | -0.011708 | -4.0724 | -6.6341
-0.09592 | -0.59662 | -0.0017845 | -0.095878 | -0.59636 | -0.0004255 | -0.59636 | -0.001359 | -0.011726 | -4.0784 | -7.123
-0.095672 | -0.59508 | -0.0017845 | -0.095636 | -0.59486 | -0.0004225 | -0.59486 | -0.001362 | -0.011752 | -4.0874 | -6.1457
-0.09539 | -0.59333 | -0.0017825 | -0.095344 | -0.59304 | -0.0004205 | -0.59304 | -0.001362 | -0.011752 | -4.0874 | -7.4237
-0.095129 | -0.5917 | -0.0017845 | -0.095096 | -0.5915 | -0.0004195 | -0.5915 | -0.001365 | -0.011777 | -4.0964 | -6.312
-0.094868 | -0.59008 | -0.0017835 | -0.094835 | -0.58987 | -0.0004165 | -0.58987 | -0.001367 | -0.011795 | -4.1024 | -6.655
-0.094578 | -0.58828 | -0.0017865 | -0.094565 | -0.58819 | -0.0004165 | -0.58819 | -0.00137 | -0.011821 | -4.1114 | -6.8971
-0.094322 | -0.58668 | -0.0017855 | -0.094301 | -0.58655 | -0.0004145 | -0.58655 | -0.001371 | -0.011829 | -4.1144 | -6.7537
-0.094061 | -0.58506 | -0.0017835 | -0.09402 | -0.5848 | -0.0004145 | -0.5848 | -0.001369 | -0.011812 | -4.1084 | -7.186
-0.093803 | -0.58345 | -0.0017835 | -0.09379 | -0.58337 | -0.0004125 | -0.58337 | -0.001371 | -0.011829 | -4.1144 | -5.8818
-0.093521 | -0.5817 | -0.0017815 | -0.093496 | -0.58155 | -0.0004105 | -0.58155 | -0.001371 | -0.011829 | -4.1144 | -7.5239
-0.093248 | -0.58 | -0.0017785 | -0.093234 | -0.57992 | -0.0004065 | -0.57992 | -0.001372 | -0.011838 | -4.1174 | -6.7074
-0.092993 | -0.57842 | -0.0017865 | -0.092985 | -0.57837 | -0.0004065 | -0.57837 | -0.00138 | -0.011907 | -4.1414 | -6.3955
-0.09273 | -0.57678 | -0.0017875 | -0.092707 | -0.57664 | -0.0004035 | -0.57664 | -0.001384 | -0.011941 | -4.1534 | -7.1715
-0.092461 | -0.57511 | -0.0017875 | -0.092431 | -0.57492 | -0.0004005 | -0.57492 | -0.001387 | -0.011967 | -4.1624 | -7.138
-0.09218 | -0.57336 | -0.0017875 | -0.092172 | -0.57331 | -0.0004015 | -0.57331 | -0.001386 | -0.011959 | -4.1594 | -6.7031
-0.091931 | -0.57181 | -0.0017885 | -0.091923 | -0.57176 | -0.0003975 | -0.57176 | -0.001391 | -0.012002 | -4.1744 | -6.4536
-0.091644 | -0.57003 | -0.0017875 | -0.091652 | -0.57008 | -0.0003945 | -0.57008 | -0.001393 | -0.012019 | -4.1804 | -7.0415
-0.091379 | -0.56838 | -0.0017895 | -0.091373 | -0.56834 | -0.0003925 | -0.56834 | -0.001397 | -0.012053 | -4.1924 | -7.265
-0.091115 | -0.56674 | -0.0017905 | -0.091113 | -0.56672 | -0.0003915 | -0.56672 | -0.001399 | -0.012071 | -4.1984 | -6.7848
-0.090856 | -0.56512 | -0.0017885 | -0.090834 | -0.56499 | -0.0003905 | -0.56499 | -0.001398 | -0.012062 | -4.1954 | -7.2832
-0.090596 | -0.56351 | -0.0017855 | -0.090565 | -0.56331 | -0.0003895 | -0.56331 | -0.001396 | -0.012045 | -4.1894 | -7.0147
-0.090347 | -0.56196 | -0.0017845 | -0.090303 | -0.56168 | -0.0003875 | -0.56168 | -0.001397 | -0.012053 | -4.1924 | -6.8297
-0.090053 | -0.56013 | -0.0017855 | -0.090034 | -0.56001 | -0.0003835 | -0.56001 | -0.001402 | -0.012097 | -4.2074 | -7.0272
-0.089809 | -0.55861 | -0.0017895 | -0.089793 | -0.55851 | -0.0003845 | -0.55851 | -0.001405 | -0.012123 | -4.2164 | -6.3138
-0.089516 | -0.55679 | -0.0017885 | -0.089507 | -0.55673 | -0.0003825 | -0.55673 | -0.001406 | -0.012131 | -4.2194 | -7.5033
-0.089279 | -0.55532 | -0.0017915 | -0.08926 | -0.5552 | -0.0003795 | -0.5552 | -0.001412 | -0.012183 | -4.2374 | -6.4963
-0.08902 | -0.5537 | -0.0017915 | -0.088989 | -0.55351 | -0.0003775 | -0.55351 | -0.001414 | -0.0122 | -4.2434 | -7.1478
-0.088741 | -0.55197 | -0.0017905 | -0.088719 | -0.55183 | -0.0003775 | -0.55183 | -0.001413 | -0.012192 | -4.2404 | -7.1239
-0.088474 | -0.55031 | -0.0017905 | -0.088445 | -0.55013 | -0.0003775 | -0.55013 | -0.001413 | -0.012192 | -4.2404 | -7.2269
-0.088213 | -0.54868 | -0.0017915 | -0.088182 | -0.54849 | -0.0003735 | -0.54849 | -0.001418 | -0.012235 | -4.2554 | -6.949
-0.087967 | -0.54715 | -0.0017925 | -0.087939 | -0.54698 | -0.0003645 | -0.54698 | -0.001428 | -0.012321 | -4.2854 | -6.4546
-0.08766 | -0.54525 | -0.0017905 | -0.087667 | -0.54529 | -0.0003615 | -0.54529 | -0.001429 | -0.01233 | -4.2884 | -7.2528
-0.087413 | -0.54371 | -0.0017855 | -0.087405 | -0.54366 | -0.0003605 | -0.54366 | -0.001425 | -0.012295 | -4.2764 | -6.9788
-0.087174 | -0.54222 | -0.0017925 | -0.087135 | -0.54198 | -0.0003595 | -0.54198 | -0.001433 | -0.012364 | -4.3005 | -7.202
-0.086898 | -0.54051 | -0.0017925 | -0.086849 | -0.5402 | -0.0003605 | -0.5402 | -0.001432 | -0.012355 | -4.2975 | -7.6475
-0.08661 | -0.53871 | -0.0017955 | -0.086592 | -0.5386 | -0.0003605 | -0.5386 | -0.001435 | -0.012381 | -4.3065 | -6.8768
-0.086349 | -0.53709 | -0.0017965 | -0.086324 | -0.53694 | -0.0003585 | -0.53694 | -0.001438 | -0.012407 | -4.3155 | -7.1862
-0.086091 | -0.53549 | -0.0017955 | -0.086076 | -0.53539 | -0.0003575 | -0.53539 | -0.001438 | -0.012407 | -4.3155 | -6.6569
-0.085853 | -0.53401 | -0.0017965 | -0.085808 | -0.53373 | -0.0003575 | -0.53373 | -0.001439 | -0.012416 | -4.3185 | -7.1962
-0.085563 | -0.5322 | -0.0017965 | -0.085545 | -0.53209 | -0.0003535 | -0.53209 | -0.001443 | -0.01245 | -4.3305 | -7.0742
-0.085305 | -0.5306 | -0.0017975 | -0.085281 | -0.53045 | -0.0003535 | -0.53045 | -0.001444 | -0.012459 | -4.3335 | -7.1134
-0.085027 | -0.52887 | -0.0017935 | -0.084999 | -0.52869 | -0.0003515 | -0.52869 | -0.001442 | -0.012442 | -4.3275 | -7.5958
-0.084763 | -0.52723 | -0.0017935 | -0.084741 | -0.52709 | -0.0003485 | -0.52709 | -0.001445 | -0.012468 | -4.3365 | -6.9518
-0.084478 | -0.52545 | -0.0017965 | -0.084479 | -0.52546 | -0.0003465 | -0.52546 | -0.00145 | -0.012511 | -4.3515 | -7.0791
-0.084232 | -0.52392 | -0.0017985 | -0.084213 | -0.5238 | -0.0003455 | -0.5238 | -0.001453 | -0.012537 | -4.3605 | -7.207
-0.083944 | -0.52213 | -0.0017985 | -0.083946 | -0.52214 | -0.0003425 | -0.52214 | -0.001456 | -0.012563 | -4.3695 | -7.2491
-0.083699 | -0.52061 | -0.0017995 | -0.083673 | -0.52045 | -0.0003405 | -0.52045 | -0.001459 | -0.012588 | -4.3785 | -7.4273
-0.083429 | -0.51893 | -0.0017995 | -0.083399 | -0.51874 | -0.0003415 | -0.51874 | -0.001458 | -0.01258 | -4.3755 | -7.4596
-0.083195 | -0.51747 | -0.0018005 | -0.083146 | -0.51717 | -0.0003385 | -0.51717 | -0.001462 | -0.012614 | -4.3875 | -6.895
-0.082899 | -0.51563 | -0.0018005 | -0.082883 | -0.51553 | -0.0003355 | -0.51553 | -0.001465 | -0.01264 | -4.3965 | -7.1847
-0.082632 | -0.51397 | -0.0017985 | -0.082628 | -0.51395 | -0.0003335 | -0.51395 | -0.001465 | -0.01264 | -4.3965 | -6.9733
-0.082367 | -0.51232 | -0.0017965 | -0.082348 | -0.5122 | -0.0003315 | -0.5122 | -0.001465 | -0.01264 | -4.3965 | -7.6569
-0.082097 | -0.51064 | -0.0018025 | -0.082065 | -0.51044 | -0.0003325 | -0.51044 | -0.00147 | -0.012683 | -4.4115 | -7.7522
-0.08186 | -0.50917 | -0.0018025 | -0.081827 | -0.50896 | -0.0003255 | -0.50896 | -0.001477 | -0.012744 | -4.4325 | -6.5461
-0.081563 | -0.50732 | -0.0018045 | -0.081553 | -0.50726 | -0.0003195 | -0.50726 | -0.001485 | -0.012813 | -4.4565 | -7.5747
-0.081312 | -0.50576 | -0.0018065 | -0.081289 | -0.50562 | -0.0003215 | -0.50562 | -0.001485 | -0.012813 | -4.4565 | -7.3179
-0.081024 | -0.50397 | -0.0018055 | -0.081019 | -0.50394 | -0.0003195 | -0.50394 | -0.001486 | -0.012821 | -4.4595 | -7.4868
-0.08076 | -0.50233 | -0.0018075 | -0.080735 | -0.50217 | -0.0003195 | -0.50217 | -0.001488 | -0.012839 | -4.4655 | -7.8829
-0.080491 | -0.50065 | -0.0018095 | -0.080486 | -0.50062 | -0.0003155 | -0.50062 | -0.001494 | -0.01289 | -4.4835 | -6.93
-0.080237 | -0.49907 | -0.0018075 | -0.080193 | -0.4988 | -0.0003165 | -0.4988 | -0.001491 | -0.012865 | -4.4745 | -8.1628
-0.079975 | -0.49744 | -0.0018025 | -0.079933 | -0.49718 | -0.0003155 | -0.49718 | -0.001487 | -0.01283 | -4.4625 | -7.2265
-0.079715 | -0.49583 | -0.0018065 | -0.079692 | -0.49568 | -0.0003145 | -0.49568 | -0.001492 | -0.012873 | -4.4775 | -6.7006
-0.079478 | -0.49435 | -0.0018095 | -0.07945 | -0.49418 | -0.0003125 | -0.49418 | -0.001497 | -0.012916 | -4.4925 | -6.751
-0.079198 | -0.49261 | -0.0018095 | -0.079162 | -0.49239 | -0.0003105 | -0.49239 | -0.001499 | -0.012934 | -4.4985 | -8.0531
-0.078912 | -0.49083 | -0.0018125 | -0.078906 | -0.4908 | -0.0003085 | -0.4908 | -0.001504 | -0.012977 | -4.5135 | -7.175
-0.078632 | -0.48909 | -0.0018135 | -0.07865 | -0.4892 | -0.0003075 | -0.4892 | -0.001506 | -0.012994 | -4.5195 | -7.1918
-0.078372 | -0.48747 | -0.0018115 | -0.07835 | -0.48734 | -0.0003045 | -0.48734 | -0.001507 | -0.013003 | -4.5225 | -8.4362
-0.078112 | -0.48586 | -0.0018135 | -0.078089 | -0.48571 | -0.0003015 | -0.48571 | -0.001512 | -0.013046 | -4.5375 | -7.3541
-0.077846 | -0.4842 | -0.0018155 | -0.077827 | -0.48408 | -0.0003015 | -0.48408 | -0.001514 | -0.013063 | -4.5435 | -7.3994
-0.077581 | -0.48255 | -0.0018175 | -0.07755 | -0.48236 | -0.0002975 | -0.48236 | -0.00152 | -0.013115 | -4.5615 | -7.8437
-0.077329 | -0.48099 | -0.0018135 | -0.077299 | -0.4808 | -0.0002965 | -0.4808 | -0.001517 | -0.013089 | -4.5525 | -7.1145
-0.077067 | -0.47936 | -0.0018105 | -0.077022 | -0.47908 | -0.0002945 | -0.47908 | -0.001516 | -0.01308 | -4.5495 | -7.8412
-0.076772 | -0.47752 | -0.0018215 | -0.076761 | -0.47745 | -0.0002935 | -0.47745 | -0.001528 | -0.013184 | -4.5855 | -7.415
-0.076519 | -0.47595 | -0.0018185 | -0.076483 | -0.47572 | -0.0002965 | -0.47572 | -0.001522 | -0.013132 | -4.5675 | -7.9136
-0.076261 | -0.47434 | -0.0018185 | -0.076245 | -0.47424 | -0.0002955 | -0.47424 | -0.001523 | -0.013141 | -4.5705 | -6.7638
-0.075988 | -0.47265 | -0.0018235 | -0.07596 | -0.47247 | -0.0002835 | -0.47247 | -0.00154 | -0.013287 | -4.6216 | -8.1474
-0.075721 | -0.47098 | -0.0018235 | -0.075707 | -0.4709 | -0.0002765 | -0.4709 | -0.001547 | -0.013348 | -4.6426 | -7.2893
-0.075446 | -0.46927 | -0.0018205 | -0.075465 | -0.46939 | -0.0002775 | -0.46939 | -0.001543 | -0.013313 | -4.6306 | -6.9791
-0.075188 | -0.46767 | -0.0018235 | -0.075181 | -0.46763 | -0.0002785 | -0.46763 | -0.001545 | -0.01333 | -4.6366 | -8.1851
-0.074908 | -0.46593 | -0.0018235 | -0.074909 | -0.46593 | -0.0002785 | -0.46593 | -0.001545 | -0.01333 | -4.6366 | -7.8443
-0.074653 | -0.46434 | -0.0018255 | -0.074634 | -0.46422 | -0.0002755 | -0.46422 | -0.00155 | -0.013374 | -4.6516 | -7.9437
-0.074412 | -0.46284 | -0.0018215 | -0.074372 | -0.46259 | -0.0002745 | -0.46259 | -0.001547 | -0.013348 | -4.6426 | -7.573
-0.074131 | -0.46109 | -0.0018235 | -0.074107 | -0.46095 | -0.0002735 | -0.46095 | -0.00155 | -0.013374 | -4.6516 | -7.6598
-0.073848 | -0.45933 | -0.0018295 | -0.073831 | -0.45923 | -0.0002715 | -0.45923 | -0.001558 | -0.013443 | -4.6756 | -8.0061
-0.073605 | -0.45782 | -0.0018295 | -0.0736 | -0.45779 | -0.0002715 | -0.45779 | -0.001558 | -0.013443 | -4.6756 | -6.718
-0.073326 | -0.45609 | -0.0018315 | -0.073313 | -0.45601 | -0.0002705 | -0.45601 | -0.001561 | -0.013469 | -4.6846 | -8.3546
-0.073085 | -0.45459 | -0.0018335 | -0.073043 | -0.45433 | -0.0002685 | -0.45433 | -0.001565 | -0.013503 | -4.6966 | -7.8774
-0.072787 | -0.45274 | -0.0018325 | -0.072768 | -0.45262 | -0.0002665 | -0.45262 | -0.001566 | -0.013512 | -4.6996 | -8.0361
-0.072525 | -0.45111 | -0.0018335 | -0.072504 | -0.45097 | -0.0002655 | -0.45097 | -0.001568 | -0.013529 | -4.7056 | -7.722
-0.072258 | -0.44944 | -0.0018375 | -0.072268 | -0.44951 | -0.0002625 | -0.44951 | -0.001575 | -0.013589 | -4.7266 | -6.9228
-0.071989 | -0.44777 | -0.0018365 | -0.071989 | -0.44777 | -0.0002585 | -0.44777 | -0.001578 | -0.013615 | -4.7356 | -8.2103
-0.071745 | -0.44625 | -0.0018365 | -0.071714 | -0.44606 | -0.0002575 | -0.44606 | -0.001579 | -0.013624 | -4.7386 | -8.1028
-0.071486 | -0.44464 | -0.0018345 | -0.071444 | -0.44438 | -0.0002555 | -0.44438 | -0.001579 | -0.013624 | -4.7386 | -7.958
-0.071197 | -0.44285 | -0.0018335 | -0.071199 | -0.44286 | -0.0002555 | -0.44286 | -0.001578 | -0.013615 | -4.7356 | -7.2189
-0.070962 | -0.44138 | -0.0018425 | -0.070926 | -0.44116 | -0.0002545 | -0.44116 | -0.001588 | -0.013701 | -4.7656 | -8.0668
-0.070668 | -0.43955 | -0.0018405 | -0.070648 | -0.43943 | -0.0002515 | -0.43943 | -0.001589 | -0.01371 | -4.7686 | -8.2431
-0.070395 | -0.43786 | -0.0018445 | -0.070388 | -0.43781 | -0.0002525 | -0.43781 | -0.001592 | -0.013736 | -4.7776 | -7.7191
-0.070161 | -0.4364 | -0.0018465 | -0.070136 | -0.43625 | -0.0002495 | -0.43625 | -0.001597 | -0.013779 | -4.7926 | -7.5004
-0.069883 | -0.43467 | -0.0018485 | -0.069862 | -0.43454 | -0.0002515 | -0.43454 | -0.001597 | -0.013779 | -4.7926 | -8.168
-0.069617 | -0.43302 | -0.0018465 | -0.069585 | -0.43282 | -0.0002455 | -0.43282 | -0.001601 | -0.013814 | -4.8046 | -8.2677
-0.069337 | -0.43128 | -0.0018495 | -0.069322 | -0.43118 | -0.0002335 | -0.43118 | -0.001616 | -0.013943 | -4.8496 | -7.8965
-0.069081 | -0.42968 | -0.0018505 | -0.069049 | -0.42948 | -0.0002315 | -0.42948 | -0.001619 | -0.013969 | -4.8586 | -8.2426
-0.068805 | -0.42797 | -0.0018515 | -0.06879 | -0.42787 | -0.0002305 | -0.42787 | -0.001621 | -0.013986 | -4.8646 | -7.832
-0.068563 | -0.42646 | -0.0018515 | -0.068511 | -0.42614 | -0.0002315 | -0.42614 | -0.00162 | -0.013978 | -4.8616 | -8.4394
-0.068294 | -0.42479 | -0.0018485 | -0.06826 | -0.42458 | -0.0002305 | -0.42458 | -0.001618 | -0.01396 | -4.8556 | -7.5854
-0.068025 | -0.42312 | -0.0018515 | -0.067991 | -0.4229 | -0.0002305 | -0.4229 | -0.001621 | -0.013986 | -4.8646 | -8.1319
-0.067762 | -0.42148 | -0.0018595 | -0.067739 | -0.42134 | -0.0002285 | -0.42134 | -0.001631 | -0.014072 | -4.8947 | -7.6486
-0.067496 | -0.41983 | -0.0018575 | -0.067475 | -0.41969 | -0.0002285 | -0.41969 | -0.001629 | -0.014055 | -4.8887 | -8.0325
-0.067237 | -0.41821 | -0.0018615 | -0.067203 | -0.418 | -0.0002285 | -0.418 | -0.001633 | -0.01409 | -4.9007 | -8.281
-0.066958 | -0.41648 | -0.0018645 | -0.066909 | -0.41617 | -0.0002255 | -0.41617 | -0.001639 | -0.014142 | -4.9187 | -8.9782
-0.06668 | -0.41475 | -0.0018655 | -0.066676 | -0.41472 | -0.0002255 | -0.41472 | -0.00164 | -0.01415 | -4.9217 | -7.1306
-0.06642 | -0.41313 | -0.0018635 | -0.06641 | -0.41307 | -0.0002235 | -0.41307 | -0.00164 | -0.01415 | -4.9217 | -8.143
-0.066155 | -0.41148 | -0.0018655 | -0.066134 | -0.41135 | -0.0002225 | -0.41135 | -0.001643 | -0.014176 | -4.9307 | -8.4568
-0.065887 | -0.40982 | -0.0018685 | -0.065872 | -0.40972 | -0.0002195 | -0.40972 | -0.001649 | -0.014228 | -4.9487 | -8.0499
-0.065639 | -0.40827 | -0.0018705 | -0.06559 | -0.40797 | -0.0002175 | -0.40797 | -0.001653 | -0.014262 | -4.9607 | -8.6907
-0.065366 | -0.40658 | -0.0018695 | -0.065333 | -0.40637 | -0.0002155 | -0.40637 | -0.001654 | -0.014271 | -4.9637 | -7.9322
-0.065109 | -0.40498 | -0.0018665 | -0.065069 | -0.40473 | -0.0002115 | -0.40473 | -0.001655 | -0.01428 | -4.9667 | -8.1532
-0.064818 | -0.40317 | -0.0018675 | -0.064799 | -0.40305 | -0.0002125 | -0.40305 | -0.001655 | -0.01428 | -4.9667 | -8.341
-0.064552 | -0.40151 | -0.0018775 | -0.064567 | -0.40161 | -0.0002105 | -0.40161 | -0.001667 | -0.014383 | -5.0027 | -7.1931
-0.064289 | -0.39988 | -0.0018775 | -0.064277 | -0.3998 | -0.0002055 | -0.3998 | -0.001672 | -0.014426 | -5.0177 | -9.0374
-0.064032 | -0.39828 | -0.0018805 | -0.064003 | -0.3981 | -0.0002065 | -0.3981 | -0.001674 | -0.014443 | -5.0237 | -8.5567
-0.063765 | -0.39662 | -0.0018815 | -0.063774 | -0.39667 | -0.0002045 | -0.39667 | -0.001677 | -0.014469 | -5.0327 | -7.1621
-0.0635 | -0.39497 | -0.0018855 | -0.063508 | -0.39502 | -0.0002025 | -0.39502 | -0.001683 | -0.014521 | -5.0507 | -8.3416
-0.063249 | -0.39341 | -0.0018845 | -0.063224 | -0.39325 | -0.0002015 | -0.39325 | -0.001683 | -0.014521 | -5.0507 | -8.922
-0.062969 | -0.39167 | -0.0018845 | -0.062953 | -0.39157 | -0.0001995 | -0.39157 | -0.001685 | -0.014538 | -5.0567 | -8.5186
-0.062729 | -0.39017 | -0.0018905 | -0.062709 | -0.39005 | -0.0001995 | -0.39005 | -0.001691 | -0.01459 | -5.0747 | -7.6881
-0.062454 | -0.38846 | -0.0018905 | -0.062405 | -0.38816 | -0.0001985 | -0.38816 | -0.001692 | -0.014599 | -5.0777 | -9.5985
-0.062176 | -0.38673 | -0.0018905 | -0.062162 | -0.38665 | -0.0001965 | -0.38665 | -0.001694 | -0.014616 | -5.0837 | -7.6793
-0.061923 | -0.38516 | -0.0018915 | -0.061907 | -0.38506 | -0.0001965 | -0.38506 | -0.001695 | -0.014625 | -5.0867 | -8.0657
-0.06164 | -0.3834 | -0.0018895 | -0.061642 | -0.38341 | -0.0001965 | -0.38341 | -0.001693 | -0.014607 | -5.0807 | -8.3795
-0.061377 | -0.38176 | -0.0018975 | -0.061374 | -0.38175 | -0.0001985 | -0.38175 | -0.001699 | -0.014659 | -5.0987 | -8.4844
-0.061119 | -0.38016 | -0.0018985 | -0.061103 | -0.38006 | -0.0001895 | -0.38006 | -0.001709 | -0.014745 | -5.1287 | -8.6198
-0.060861 | -0.37856 | -0.0019025 | -0.060831 | -0.37837 | -0.0001805 | -0.37837 | -0.001722 | -0.014858 | -5.1677 | -8.71
-0.06059 | -0.37687 | -0.0019035 | -0.060548 | -0.37661 | -0.0001775 | -0.37661 | -0.001726 | -0.014892 | -5.1797 | -9.1071
-0.060324 | -0.37522 | -0.0019065 | -0.060318 | -0.37518 | -0.0001755 | -0.37518 | -0.001731 | -0.014935 | -5.1948 | -7.4209
-0.060072 | -0.37365 | -0.0019085 | -0.060021 | -0.37333 | -0.0001735 | -0.37333 | -0.001735 | -0.01497 | -5.2068 | -9.6076
-0.059804 | -0.37198 | -0.0019065 | -0.059769 | -0.37176 | -0.0001725 | -0.37176 | -0.001734 | -0.014961 | -5.2038 | -8.1589
-0.059531 | -0.37028 | -0.0019105 | -0.059511 | -0.37016 | -0.0001735 | -0.37016 | -0.001737 | -0.014987 | -5.2128 | -8.358
-0.059249 | -0.36853 | -0.0019135 | -0.059231 | -0.36842 | -0.0001715 | -0.36842 | -0.001742 | -0.01503 | -5.2278 | -9.0916
-0.058983 | -0.36687 | -0.0019155 | -0.058973 | -0.36681 | -0.0001705 | -0.36681 | -0.001745 | -0.015056 | -5.2368 | -8.3965
-0.058728 | -0.36529 | -0.0019165 | -0.058702 | -0.36513 | -0.0001685 | -0.36513 | -0.001748 | -0.015082 | -5.2458 | -8.8348
-0.058464 | -0.36365 | -0.0019125 | -0.058453 | -0.36358 | -0.0001665 | -0.36358 | -0.001746 | -0.015065 | -5.2398 | -8.1199
-0.05819 | -0.36194 | -0.0019125 | -0.058201 | -0.36201 | -0.0001665 | -0.36201 | -0.001746 | -0.015065 | -5.2398 | -8.213
-0.057959 | -0.3605 | -0.0019255 | -0.057921 | -0.36027 | -0.0001635 | -0.36027 | -0.001762 | -0.015203 | -5.2878 | -9.1674
-0.057687 | -0.35881 | -0.0019235 | -0.057645 | -0.35855 | -0.0001625 | -0.35855 | -0.001761 | -0.015194 | -5.2848 | -9.0751
-0.057418 | -0.35714 | -0.0019285 | -0.057393 | -0.35698 | -0.0001595 | -0.35698 | -0.001769 | -0.015263 | -5.3088 | -8.3024
-0.057119 | -0.35528 | -0.0019305 | -0.057108 | -0.35521 | -0.0001565 | -0.35521 | -0.001774 | -0.015306 | -5.3238 | -9.4242
-0.056882 | -0.35381 | -0.0019355 | -0.056859 | -0.35366 | -0.0001565 | -0.35366 | -0.001779 | -0.015349 | -5.3388 | -8.257
-0.056593 | -0.35201 | -0.0019335 | -0.056578 | -0.35192 | -0.0001545 | -0.35192 | -0.001779 | -0.015349 | -5.3388 | -9.3313
-0.056322 | -0.35032 | -0.0019365 | -0.056316 | -0.35029 | -0.0001545 | -0.35029 | -0.001782 | -0.015375 | -5.3478 | -8.7077
-0.056051 | -0.34864 | -0.0019395 | -0.05605 | -0.34863 | -0.0001525 | -0.34863 | -0.001787 | -0.015418 | -5.3628 | -8.8605
-0.055809 | -0.34713 | -0.0019425 | -0.055794 | -0.34704 | -0.0001515 | -0.34704 | -0.001791 | -0.015453 | -5.3748 | -8.5489
-0.055538 | -0.34545 | -0.0019425 | -0.055516 | -0.34531 | -0.0001515 | -0.34531 | -0.001791 | -0.015453 | -5.3748 | -9.2939
-0.055253 | -0.34367 | -0.0019415 | -0.055251 | -0.34366 | -0.0001485 | -0.34366 | -0.001793 | -0.01547 | -5.3808 | -8.8643
-0.055028 | -0.34227 | -0.0019415 | -0.054992 | -0.34205 | -0.0001485 | -0.34205 | -0.001793 | -0.01547 | -5.3808 | -8.6684
-0.054743 | -0.3405 | -0.0019545 | -0.054743 | -0.3405 | -0.0001455 | -0.3405 | -0.001809 | -0.015608 | -5.4288 | -8.3709
-0.054492 | -0.33894 | -0.0019535 | -0.054459 | -0.33873 | -0.0001455 | -0.33873 | -0.001808 | -0.0156 | -5.4258 | -9.5873
-0.054231 | -0.33732 | -0.0019595 | -0.054195 | -0.33709 | -0.0001435 | -0.33709 | -0.001816 | -0.015669 | -5.4498 | -8.9294
-0.053964 | -0.33566 | -0.0019625 | -0.053948 | -0.33556 | -0.0001405 | -0.33556 | -0.001822 | -0.01572 | -5.4678 | -8.3866
-0.053694 | -0.33398 | -0.0019635 | -0.053661 | -0.33377 | -0.0001405 | -0.33377 | -0.001823 | -0.015729 | -5.4708 | -9.7635
-0.053403 | -0.33217 | -0.0019625 | -0.053381 | -0.33203 | -0.0001395 | -0.33203 | -0.001823 | -0.015729 | -5.4708 | -9.528
-0.053165 | -0.33069 | -0.0019685 | -0.053133 | -0.33049 | -0.0001365 | -0.33049 | -0.001832 | -0.015807 | -5.4979 | -8.4599
-0.052907 | -0.32908 | -0.0019725 | -0.052858 | -0.32878 | -0.0001385 | -0.32878 | -0.001834 | -0.015824 | -5.5039 | -9.4092
-0.052619 | -0.32729 | -0.0019725 | -0.052612 | -0.32725 | -0.0001345 | -0.32725 | -0.001838 | -0.015858 | -5.5159 | -8.4307
-0.052348 | -0.3256 | -0.0019725 | -0.052331 | -0.3255 | -0.0001335 | -0.3255 | -0.001839 | -0.015867 | -5.5189 | -9.6434
-0.052085 | -0.32397 | -0.0019695 | -0.052071 | -0.32388 | -0.0001325 | -0.32388 | -0.001837 | -0.01585 | -5.5129 | -8.9203
-0.051843 | -0.32246 | -0.0019805 | -0.051802 | -0.32221 | -0.0001305 | -0.32221 | -0.00185 | -0.015962 | -5.5519 | -9.2566
-0.051547 | -0.32062 | -0.0019845 | -0.051529 | -0.32051 | -0.0001275 | -0.32051 | -0.001857 | -0.016022 | -5.5729 | -9.4453
-0.051295 | -0.31905 | -0.0019865 | -0.051256 | -0.31881 | -0.0001265 | -0.31881 | -0.00186 | -0.016048 | -5.5819 | -9.4707
-0.051023 | -0.31736 | -0.0019925 | -0.051005 | -0.31725 | -0.0001265 | -0.31725 | -0.001866 | -0.0161 | -5.5999 | -8.7286
-0.050755 | -0.3157 | -0.0019955 | -0.050732 | -0.31555 | -0.0001235 | -0.31555 | -0.001872 | -0.016152 | -5.6179 | -9.5242
-0.05049 | -0.31405 | -0.0019965 | -0.050467 | -0.3139 | -0.0001205 | -0.3139 | -0.001876 | -0.016186 | -5.6299 | -9.2699
-0.050231 | -0.31244 | -0.0019995 | -0.050217 | -0.31235 | -0.0001195 | -0.31235 | -0.00188 | -0.016221 | -5.6419 | -8.7638
-0.049953 | -0.31071 | -0.0020035 | -0.049937 | -0.31061 | -0.0001175 | -0.31061 | -0.001886 | -0.016273 | -5.6599 | -9.8416
-0.049701 | -0.30914 | -0.0020045 | -0.049675 | -0.30898 | -0.0001205 | -0.30898 | -0.001884 | -0.016255 | -5.6539 | -9.2187
-0.049414 | -0.30736 | -0.0020045 | -0.049399 | -0.30726 | -0.0001155 | -0.30726 | -0.001889 | -0.016299 | -5.6689 | -9.7191
-0.049149 | -0.30571 | -0.0020045 | -0.049146 | -0.30569 | -0.0001135 | -0.30569 | -0.001891 | -0.016316 | -5.6749 | -8.9257
-0.048897 | -0.30414 | -0.0020165 | -0.048886 | -0.30407 | -0.0001105 | -0.30407 | -0.001906 | -0.016445 | -5.7199 | -9.2139
-0.048622 | -0.30243 | -0.0020175 | -0.048611 | -0.30236 | -0.0001085 | -0.30236 | -0.001909 | -0.016471 | -5.7289 | -9.7916
-0.048347 | -0.30072 | -0.0020215 | -0.048353 | -0.30076 | -0.0001065 | -0.30076 | -0.001915 | -0.016523 | -5.7469 | -9.208
-0.048104 | -0.29921 | -0.0020275 | -0.048111 | -0.29925 | -0.0001045 | -0.29925 | -0.001923 | -0.016592 | -5.7709 | -8.6686
-0.047848 | -0.29761 | -0.0020285 | -0.047817 | -0.29742 | -0.0001025 | -0.29742 | -0.001926 | -0.016618 | -5.78 | -10.5614
-0.047564 | -0.29585 | -0.0020305 | -0.047541 | -0.29571 | -0.0001025 | -0.29571 | -0.001928 | -0.016635 | -5.786 | -9.9277
-0.047305 | -0.29424 | -0.0020355 | -0.047289 | -0.29414 | -9.95e-05 | -0.29414 | -0.001936 | -0.016704 | -5.81 | -9.088
-0.047053 | -0.29267 | -0.0020395 | -0.047019 | -0.29246 | -9.85e-05 | -0.29246 | -0.001941 | -0.016747 | -5.825 | -9.7698
-0.046773 | -0.29093 | -0.0020415 | -0.046733 | -0.29068 | -9.45e-05 | -0.29068 | -0.001947 | -0.016799 | -5.843 | -10.3782
-0.0465 | -0.28923 | -0.0020405 | -0.046493 | -0.28919 | -9.55e-05 | -0.28919 | -0.001945 | -0.016782 | -5.837 | -8.7179
-0.046234 | -0.28758 | -0.0020435 | -0.046242 | -0.28763 | -9.35e-05 | -0.28763 | -0.00195 | -0.016825 | -5.852 | -9.1245
-0.045956 | -0.28585 | -0.0020545 | -0.045959 | -0.28586 | -9.15e-05 | -0.28586 | -0.001963 | -0.016937 | -5.891 | -10.3353
-0.045714 | -0.28434 | -0.0020565 | -0.045698 | -0.28424 | -9.05e-05 | -0.28424 | -0.001966 | -0.016963 | -5.9 | -9.5709
-0.045447 | -0.28268 | -0.0020595 | -0.045421 | -0.28252 | -8.95e-05 | -0.28252 | -0.00197 | -0.016997 | -5.912 | -10.1757
-0.045183 | -0.28104 | -0.0020665 | -0.045148 | -0.28082 | -8.65e-05 | -0.28082 | -0.00198 | -0.017084 | -5.942 | -10.0644
-0.044888 | -0.2792 | -0.0020685 | -0.044899 | -0.27927 | -8.75e-05 | -0.27927 | -0.001981 | -0.017092 | -5.945 | -9.2052
-0.044655 | -0.27775 | -0.0020695 | -0.044628 | -0.27759 | -8.35e-05 | -0.27759 | -0.001986 | -0.017135 | -5.96 | -10.0337
-0.044384 | -0.27607 | -0.0020755 | -0.044362 | -0.27593 | -8.35e-05 | -0.27593 | -0.001992 | -0.017187 | -5.978 | -9.8759
-0.044112 | -0.27438 | -0.0020775 | -0.044104 | -0.27433 | -8.15e-05 | -0.27433 | -0.001996 | -0.017222 | -5.99 | -9.6029
-0.043849 | -0.27274 | -0.0020815 | -0.043852 | -0.27276 | -8.05e-05 | -0.27276 | -0.002001 | -0.017265 | -6.005 | -9.4008
-0.043586 | -0.2711 | -0.0020815 | -0.043582 | -0.27108 | -7.55e-05 | -0.27108 | -0.002006 | -0.017308 | -6.02 | -10.0974
-0.043317 | -0.26943 | -0.0020825 | -0.043298 | -0.26931 | -7.55e-05 | -0.26931 | -0.002007 | -0.017317 | -6.023 | -10.6369
-0.043044 | -0.26773 | -0.0020965 | -0.043032 | -0.26766 | -7.25e-05 | -0.26766 | -0.002024 | -0.017463 | -6.0741 | -10.0074
-0.04279 | -0.26615 | -0.0020985 | -0.042752 | -0.26592 | -7.35e-05 | -0.26592 | -0.002025 | -0.017472 | -6.0771 | -10.5812
-0.042512 | -0.26442 | -0.0021035 | -0.04249 | -0.26429 | -7.15e-05 | -0.26429 | -0.002032 | -0.017532 | -6.0981 | -9.9205
-0.04226 | -0.26286 | -0.0021105 | -0.042219 | -0.2626 | -6.95e-05 | -0.2626 | -0.002041 | -0.01761 | -6.1251 | -10.3018
-0.041987 | -0.26116 | -0.0021135 | -0.041939 | -0.26086 | -6.75e-05 | -0.26086 | -0.002046 | -0.017653 | -6.1401 | -10.6805
-0.041737 | -0.2596 | -0.0021135 | -0.041684 | -0.25927 | -6.65e-05 | -0.25927 | -0.002047 | -0.017662 | -6.1431 | -9.7411
-0.041469 | -0.25794 | -0.0021195 | -0.041429 | -0.25769 | -6.25e-05 | -0.25769 | -0.002057 | -0.017748 | -6.1731 | -9.7673
-0.041196 | -0.25624 | -0.0021255 | -0.041172 | -0.25609 | -6.55e-05 | -0.25609 | -0.00206 | -0.017774 | -6.1821 | -9.8751
-0.040926 | -0.25456 | -0.0021275 | -0.040918 | -0.25451 | -6.35e-05 | -0.25451 | -0.002064 | -0.017808 | -6.1941 | -9.7764
-0.04066 | -0.25291 | -0.0021275 | -0.040641 | -0.25279 | -5.55e-05 | -0.25279 | -0.002072 | -0.017877 | -6.2181 | -10.6927
-0.040405 | -0.25132 | -0.0021285 | -0.040374 | -0.25113 | -5.05e-05 | -0.25113 | -0.002078 | -0.017929 | -6.2361 | -10.3416
-0.04013 | -0.24961 | -0.0021425 | -0.040103 | -0.24944 | -5.15e-05 | -0.24944 | -0.002091 | -0.018041 | -6.2751 | -10.5446
-0.039864 | -0.24795 | -0.0021465 | -0.039843 | -0.24782 | -4.95e-05 | -0.24782 | -0.002097 | -0.018093 | -6.2931 | -10.1627
-0.039608 | -0.24636 | -0.0021495 | -0.039568 | -0.24611 | -4.75e-05 | -0.24611 | -0.002102 | -0.018136 | -6.3081 | -10.7772
-0.039337 | -0.24468 | -0.0021585 | -0.039301 | -0.24445 | -4.85e-05 | -0.24445 | -0.00211 | -0.018205 | -6.3321 | -10.4961
-0.039092 | -0.24315 | -0.0021615 | -0.039047 | -0.24287 | -4.85e-05 | -0.24287 | -0.002113 | -0.018231 | -6.3411 | -10.0111
-0.038813 | -0.24142 | -0.0021625 | -0.038794 | -0.2413 | -4.65e-05 | -0.2413 | -0.002116 | -0.018257 | -6.3501 | -9.9859
-0.038545 | -0.23975 | -0.0021675 | -0.038521 | -0.2396 | -4.55e-05 | -0.2396 | -0.002122 | -0.018309 | -6.3682 | -10.7982
-0.038279 | -0.2381 | -0.0021745 | -0.038246 | -0.23789 | -4.45e-05 | -0.23789 | -0.00213 | -0.018378 | -6.3922 | -10.9133
-0.038012 | -0.23643 | -0.0021785 | -0.037981 | -0.23624 | -4.25e-05 | -0.23624 | -0.002136 | -0.01843 | -6.4102 | -10.551
-0.037726 | -0.23466 | -0.0021815 | -0.03773 | -0.23468 | -4.15e-05 | -0.23468 | -0.00214 | -0.018464 | -6.4222 | -10.017
-0.037463 | -0.23302 | -0.0021815 | -0.037442 | -0.23289 | -4.05e-05 | -0.23289 | -0.002141 | -0.018473 | -6.4252 | -11.5071
-0.037223 | -0.23153 | -0.0021965 | -0.037193 | -0.23134 | -3.85e-05 | -0.23134 | -0.002158 | -0.018619 | -6.4762 | -9.9907
-0.036934 | -0.22973 | -0.0021995 | -0.036913 | -0.2296 | -3.85e-05 | -0.2296 | -0.002161 | -0.018645 | -6.4852 | -11.2868
-0.036704 | -0.2283 | -0.0022065 | -0.036673 | -0.22811 | -3.65e-05 | -0.22811 | -0.00217 | -0.018723 | -6.5122 | -9.7013
-0.036422 | -0.22654 | -0.0022105 | -0.0364 | -0.22641 | -3.65e-05 | -0.22641 | -0.002174 | -0.018758 | -6.5242 | -11.0683
-0.036149 | -0.22485 | -0.0022165 | -0.03613 | -0.22473 | -3.35e-05 | -0.22473 | -0.002183 | -0.018835 | -6.5512 | -10.9794
-0.035895 | -0.22327 | -0.0022195 | -0.035875 | -0.22314 | -3.2487e-05 | -0.22314 | -0.002187 | -0.01887 | -6.5633 | -10.4004
-0.035657 | -0.22179 | -0.0022245 | -0.035586 | -0.22134 | -3.0339e-05 | -0.22134 | -0.0021942 | -0.018932 | -6.5847 | -11.8173
-0.035363 | -0.21996 | -0.0022315 | -0.03533 | -0.21975 | -2.8848e-05 | -0.21975 | -0.0022027 | -0.019005 | -6.6102 | -10.5052
-0.035064 | -0.2181 | -0.0022375 | -0.035068 | -0.21812 | -2.8189e-05 | -0.21812 | -0.0022093 | -0.019062 | -6.6302 | -10.7885
-0.034816 | -0.21656 | -0.0022415 | -0.034796 | -0.21643 | -2.6589e-05 | -0.21643 | -0.0022149 | -0.019111 | -6.647 | -11.2314
-0.034547 | -0.21488 | -0.0022435 | -0.034525 | -0.21475 | -2.6185e-05 | -0.21475 | -0.0022173 | -0.019131 | -6.6542 | -11.2104
-0.034299 | -0.21334 | -0.0022485 | -0.034257 | -0.21308 | -2.3335e-05 | -0.21308 | -0.0022252 | -0.019199 | -6.6777 | -11.1119
-0.034014 | -0.21157 | -0.0022605 | -0.034001 | -0.21149 | -2.1817e-05 | -0.21149 | -0.0022387 | -0.019316 | -6.7183 | -10.6654
-0.033781 | -0.21012 | -0.0022655 | -0.033727 | -0.20978 | -1.7934e-05 | -0.20978 | -0.0022476 | -0.019392 | -6.745 | -11.4726
-0.033506 | -0.20841 | -0.0022735 | -0.033487 | -0.20829 | -1.7307e-05 | -0.20829 | -0.0022562 | -0.019467 | -6.7709 | -10.0882
-0.03324 | -0.20675 | -0.0022795 | -0.033232 | -0.2067 | -1.5165e-05 | -0.2067 | -0.0022643 | -0.019537 | -6.7953 | -10.7586
-0.032968 | -0.20506 | -0.0022885 | -0.032944 | -0.20491 | -1.4261e-05 | -0.20491 | -0.0022742 | -0.019622 | -6.825 | -12.1994
-0.032704 | -0.20342 | -0.0022915 | -0.03268 | -0.20327 | -1.3898e-05 | -0.20327 | -0.0022776 | -0.019651 | -6.8351 | -11.2155
-0.032453 | -0.20186 | -0.0022985 | -0.032418 | -0.20164 | -1.0489e-05 | -0.20164 | -0.002288 | -0.019741 | -6.8664 | -11.1642
-0.032164 | -0.20006 | -0.0023055 | -0.032145 | -0.19994 | -1.1381e-05 | -0.19994 | -0.0022941 | -0.019794 | -6.8847 | -11.675
-0.031897 | -0.1984 | -0.0023095 | -0.031874 | -0.19826 | -9.4497e-06 | -0.19826 | -0.0023001 | -0.019845 | -6.9025 | -11.62
-0.03164 | -0.1968 | -0.0023155 | -0.031602 | -0.19656 | -8.0029e-06 | -0.19656 | -0.0023075 | -0.019909 | -6.9248 | -11.6968
-0.03137 | -0.19512 | -0.0023185 | -0.031361 | -0.19507 | -5.2023e-06 | -0.19507 | -0.0023133 | -0.019959 | -6.9422 | -10.3935
-0.031098 | -0.19343 | -0.0023205 | -0.031086 | -0.19335 | -3.225e-06 | -0.19335 | -0.0023173 | -0.019994 | -6.9542 | -11.8849
-0.030827 | -0.19174 | -0.0023365 | -0.030823 | -0.19172 | -6.0545e-06 | -0.19172 | -0.0023304 | -0.020107 | -6.9937 | -11.4084
-0.030573 | -0.19016 | -0.0023395 | -0.030539 | -0.18995 | -7.3946e-06 | -0.18995 | -0.0023321 | -0.020122 | -6.9987 | -12.3586
-0.03029 | -0.1884 | -0.0023465 | -0.030267 | -0.18826 | 1.2099e-06 | -0.18826 | -0.0023477 | -0.020256 | -7.0455 | -11.8803
-0.030038 | -0.18684 | -0.0023545 | -0.030019 | -0.18672 | 8.7015e-06 | -0.18672 | -0.0023632 | -0.02039 | -7.092 | -10.904
-0.029774 | -0.18519 | -0.0023635 | -0.029765 | -0.18514 | 1.1054e-05 | -0.18514 | -0.0023746 | -0.020488 | -7.1261 | -11.2314
-0.02951 | -0.18355 | -0.0023685 | -0.029491 | -0.18343 | 1.0947e-05 | -0.18343 | -0.0023794 | -0.02053 | -7.1408 | -12.1573
-0.029235 | -0.18184 | -0.0023745 | -0.029216 | -0.18172 | 1.2979e-05 | -0.18172 | -0.0023875 | -0.020599 | -7.1649 | -12.2349
-0.028956 | -0.18011 | -0.0023855 | -0.028968 | -0.18018 | 1.3829e-05 | -0.18018 | -0.0023993 | -0.020702 | -7.2004 | -11.0796
-0.028716 | -0.17861 | -0.0023945 | -0.028687 | -0.17843 | 1.269e-05 | -0.17843 | -0.0024072 | -0.02077 | -7.224 | -12.6056
-0.028445 | -0.17693 | -0.0023985 | -0.028423 | -0.17679 | 1.1694e-05 | -0.17679 | -0.0024102 | -0.020795 | -7.233 | -11.8698
-0.028168 | -0.1752 | -0.0024055 | -0.02816 | -0.17516 | 1.3559e-05 | -0.17516 | -0.0024191 | -0.020872 | -7.2596 | -11.854
-0.027892 | -0.17349 | -0.0024075 | -0.027885 | -0.17344 | 1.5198e-05 | -0.17344 | -0.0024227 | -0.020903 | -7.2705 | -12.4269
-0.027663 | -0.17206 | -0.0024145 | -0.027631 | -0.17186 | 1.5396e-05 | -0.17186 | -0.0024299 | -0.020965 | -7.2921 | -11.5037
-0.027376 | -0.17028 | -0.0024285 | -0.027362 | -0.17019 | 1.7693e-05 | -0.17019 | -0.0024462 | -0.021106 | -7.3411 | -12.242
-0.027119 | -0.16868 | -0.0024375 | -0.027088 | -0.16849 | 2.0227e-05 | -0.16849 | -0.0024577 | -0.021206 | -7.3757 | -12.5407
-0.026856 | -0.16704 | -0.0024455 | -0.02684 | -0.16694 | 1.9969e-05 | -0.16694 | -0.0024655 | -0.021272 | -7.3989 | -11.3953
-0.02658 | -0.16533 | -0.0024555 | -0.026572 | -0.16528 | 2.3265e-05 | -0.16528 | -0.0024788 | -0.021387 | -7.4388 | -12.3669
-0.026312 | -0.16366 | -0.0024635 | -0.026275 | -0.16343 | 2.348e-05 | -0.16343 | -0.002487 | -0.021458 | -7.4635 | -13.7648
-0.026043 | -0.16199 | -0.0024695 | -0.026011 | -0.16179 | 2.5683e-05 | -0.16179 | -0.0024952 | -0.021529 | -7.4881 | -12.2758
-0.025785 | -0.16038 | -0.0024775 | -0.025762 | -0.16024 | 2.6321e-05 | -0.16024 | -0.0025038 | -0.021603 | -7.514 | -11.6175
-0.025524 | -0.15876 | -0.0024835 | -0.025488 | -0.15854 | 2.7373e-05 | -0.15854 | -0.0025109 | -0.021664 | -7.5352 | -12.824
-0.025258 | -0.1571 | -0.0024955 | -0.025228 | -0.15692 | 2.8973e-05 | -0.15692 | -0.0025245 | -0.021781 | -7.576 | -12.2189
-0.025002 | -0.15551 | -0.0025025 | -0.024981 | -0.15538 | 3.0538e-05 | -0.15538 | -0.002533 | -0.021855 | -7.6017 | -11.659
-0.024723 | -0.15378 | -0.0025125 | -0.024722 | -0.15377 | 3.1088e-05 | -0.15377 | -0.0025436 | -0.021946 | -7.6333 | -12.2717
-0.024458 | -0.15213 | -0.0025195 | -0.024436 | -0.15199 | 3.4482e-05 | -0.15199 | -0.002554 | -0.022036 | -7.6645 | -13.6068
-0.024194 | -0.15049 | -0.0025265 | -0.02418 | -0.1504 | 3.6357e-05 | -0.1504 | -0.0025629 | -0.022113 | -7.6912 | -12.2256
-0.023934 | -0.14887 | -0.0025305 | -0.023894 | -0.14862 | 3.8942e-05 | -0.14862 | -0.0025694 | -0.022169 | -7.7109 | -13.6995
-0.023693 | -0.14737 | -0.0025385 | -0.023629 | -0.14697 | 4.0424e-05 | -0.14697 | -0.0025789 | -0.022251 | -7.7394 | -12.7334
-0.023402 | -0.14556 | -0.0025575 | -0.023376 | -0.1454 | 4.1868e-05 | -0.1454 | -0.0025994 | -0.022428 | -7.8007 | -12.2274
-0.023128 | -0.14386 | -0.0025635 | -0.0231 | -0.14368 | 4.2528e-05 | -0.14368 | -0.002606 | -0.022485 | -7.8207 | -13.4088
-0.02286 | -0.14219 | -0.0025735 | -0.022851 | -0.14213 | 4.3264e-05 | -0.14213 | -0.0026168 | -0.022578 | -7.8529 | -12.1375
-0.022602 | -0.14058 | -0.0025835 | -0.022596 | -0.14055 | 4.5161e-05 | -0.14055 | -0.0026287 | -0.02268 | -7.8886 | -12.4839
-0.022324 | -0.13886 | -0.0025935 | -0.022321 | -0.13884 | 4.4004e-05 | -0.13884 | -0.0026375 | -0.022757 | -7.9152 | -13.5162
-0.022075 | -0.13731 | -0.0026045 | -0.022071 | -0.13728 | 5.304e-05 | -0.13728 | -0.0026575 | -0.02293 | -7.9753 | -12.3549
-0.02182 | -0.13572 | -0.0026125 | -0.021804 | -0.13562 | 5.8504e-05 | -0.13562 | -0.002671 | -0.023046 | -8.0157 | -13.2785
-0.021551 | -0.13405 | -0.0026205 | -0.021516 | -0.13383 | 5.7728e-05 | -0.13383 | -0.0026782 | -0.023108 | -8.0374 | -14.3785
-0.021276 | -0.13234 | -0.0026335 | -0.021251 | -0.13218 | 5.758e-05 | -0.13218 | -0.0026911 | -0.023219 | -8.076 | -13.2798
-0.021011 | -0.13069 | -0.0026435 | -0.020983 | -0.13051 | 5.71e-05 | -0.13051 | -0.0027006 | -0.023301 | -8.1045 | -13.4861
-0.020733 | -0.12896 | -0.0026535 | -0.020729 | -0.12893 | 5.6188e-05 | -0.12893 | -0.0027097 | -0.02338 | -8.1318 | -12.8257
-0.020457 | -0.12724 | -0.0026615 | -0.020431 | -0.12708 | 5.713e-05 | -0.12708 | -0.0027186 | -0.023457 | -8.1586 | -15.0977
-0.020204 | -0.12567 | -0.0026695 | -0.020187 | -0.12556 | 5.9123e-05 | -0.12556 | -0.0027286 | -0.023543 | -8.1886 | -12.405
-0.019957 | -0.12413 | -0.0026755 | -0.019916 | -0.12388 | 6.1966e-05 | -0.12388 | -0.0027375 | -0.023619 | -8.2152 | -13.8253
-0.019668 | -0.12233 | -0.0026945 | -0.01967 | -0.12235 | 6.3021e-05 | -0.12235 | -0.0027575 | -0.023792 | -8.2754 | -12.6162
-0.019411 | -0.12074 | -0.0027065 | -0.019412 | -0.12074 | 6.5242e-05 | -0.12074 | -0.0027717 | -0.023915 | -8.318 | -13.3142
-0.019141 | -0.11906 | -0.0027165 | -0.019124 | -0.11895 | 6.6553e-05 | -0.11895 | -0.0027831 | -0.024013 | -8.352 | -14.931
-0.018898 | -0.11755 | -0.0027285 | -0.018859 | -0.1173 | 6.8156e-05 | -0.1173 | -0.0027967 | -0.02413 | -8.3928 | -13.8002
-0.018629 | -0.11587 | -0.0027395 | -0.018585 | -0.1156 | 6.7714e-05 | -0.1156 | -0.0028072 | -0.024221 | -8.4245 | -14.3307
-0.018338 | -0.11406 | -0.0027495 | -0.018318 | -0.11394 | 7.0971e-05 | -0.11394 | -0.0028205 | -0.024335 | -8.4643 | -14.0239
-0.018084 | -0.11248 | -0.0027595 | -0.018034 | -0.11217 | 7.151e-05 | -0.11217 | -0.002831 | -0.024426 | -8.4959 | -14.9799
-0.017806 | -0.11075 | -0.0027725 | -0.017785 | -0.11062 | 7.3635e-05 | -0.11062 | -0.0028461 | -0.024557 | -8.5413 | -13.1934
-0.01754 | -0.1091 | -0.0027855 | -0.017538 | -0.10909 | 7.4733e-05 | -0.10909 | -0.0028602 | -0.024678 | -8.5836 | -13.1548
-0.01728 | -0.10748 | -0.0027955 | -0.017262 | -0.10737 | 7.5862e-05 | -0.10737 | -0.0028714 | -0.024774 | -8.617 | -14.7643
-0.017029 | -0.10592 | -0.0028085 | -0.017006 | -0.10578 | 7.6547e-05 | -0.10578 | -0.002885 | -0.024893 | -8.6581 | -13.7537
-0.016775 | -0.10434 | -0.0028205 | -0.016723 | -0.10402 | 7.7652e-05 | -0.10402 | -0.0028982 | -0.025006 | -8.6974 | -15.2751
-0.016505 | -0.10266 | -0.0028305 | -0.016462 | -0.10239 | 8.1052e-05 | -0.10239 | -0.0029116 | -0.025121 | -8.7376 | -14.1522
-0.016215 | -0.10086 | -0.0028405 | -0.016204 | -0.10079 | 8.4052e-05 | -0.10079 | -0.0029246 | -0.025233 | -8.7766 | -14.0531
-0.015944 | -0.099172 | -0.0028555 | -0.015933 | -0.099103 | 8.5142e-05 | -0.099103 | -0.0029406 | -0.025372 | -8.8249 | -14.8347
-0.015698 | -0.097642 | -0.0028725 | -0.015679 | -0.097523 | 8.1829e-05 | -0.097523 | -0.0029543 | -0.02549 | -8.866 | -13.9747
-0.015424 | -0.095937 | -0.0028865 | -0.015396 | -0.095763 | 8.9757e-05 | -0.095763 | -0.0029763 | -0.02568 | -8.9318 | -15.6643
-0.015168 | -0.094345 | -0.0029005 | -0.015141 | -0.094177 | 9.7468e-05 | -0.094177 | -0.002998 | -0.025867 | -8.9969 | -14.2184
-0.014907 | -0.092722 | -0.0029135 | -0.014897 | -0.092659 | 9.8811e-05 | -0.092659 | -0.0030123 | -0.025991 | -9.04 | -13.6871
-0.014652 | -0.091135 | -0.0029285 | -0.014613 | -0.090893 | 9.8822e-05 | -0.090893 | -0.0030273 | -0.02612 | -9.085 | -16.0087
-0.014363 | -0.089338 | -0.0029415 | -0.014327 | -0.089114 | 9.8962e-05 | -0.089114 | -0.0030405 | -0.026233 | -9.1245 | -16.1966
-0.014105 | -0.087733 | -0.0029545 | -0.014065 | -0.087484 | 9.8517e-05 | -0.087484 | -0.003053 | -0.026342 | -9.1621 | -14.9003
-0.013813 | -0.085917 | -0.0029705 | -0.013808 | -0.085886 | 9.9532e-05 | -0.085886 | -0.00307 | -0.026489 | -9.2132 | -14.6869
-0.013563 | -0.084362 | -0.0029845 | -0.013558 | -0.084331 | 0.00010063 | -0.084331 | -0.0030851 | -0.026619 | -9.2585 | -14.3618
-0.013304 | -0.082751 | -0.0029995 | -0.013258 | -0.082465 | 0.00010146 | -0.082465 | -0.003101 | -0.026755 | -9.306 | -17.3207
-0.013054 | -0.081196 | -0.0030145 | -0.013038 | -0.081096 | 0.00010283 | -0.081096 | -0.0031173 | -0.026897 | -9.3552 | -12.768
-0.012757 | -0.079349 | -0.0030275 | -0.012755 | -0.079336 | 0.00010515 | -0.079336 | -0.0031326 | -0.027029 | -9.4011 | -16.508
-0.012495 | -0.077719 | -0.0030415 | -0.012477 | -0.077607 | 0.00010574 | -0.077607 | -0.0031472 | -0.027155 | -9.4449 | -16.2939
-0.012235 | -0.076102 | -0.0030525 | -0.012215 | -0.075977 | 0.00010744 | -0.075977 | -0.0031599 | -0.027264 | -9.483 | -15.4229
-0.011985 | -0.074547 | -0.0030765 | -0.011947 | -0.07431 | 0.00010776 | -0.07431 | -0.0031843 | -0.027474 | -9.556 | -15.8686
-0.011708 | -0.072824 | -0.0030945 | -0.011654 | -0.072488 | 0.00010825 | -0.072488 | -0.0032028 | -0.027634 | -9.6115 | -17.466
-0.011441 | -0.071163 | -0.0031105 | -0.011415 | -0.071001 | 0.00011135 | -0.071001 | -0.0032219 | -0.027799 | -9.6688 | -14.3309
-0.011178 | -0.069527 | -0.0031305 | -0.011152 | -0.069365 | 0.00011354 | -0.069365 | -0.003244 | -0.02799 | -9.7354 | -15.8713
-0.010937 | -0.068028 | -0.0031475 | -0.010873 | -0.06763 | 0.00011479 | -0.06763 | -0.0032623 | -0.028147 | -9.7902 | -16.9422
-0.010626 | -0.066094 | -0.0031655 | -0.010615 | -0.066025 | 0.00011497 | -0.066025 | -0.0032805 | -0.028304 | -9.8447 | -15.7547
-0.010378 | -0.064551 | -0.0031835 | -0.010357 | -0.064421 | 0.00011565 | -0.064421 | -0.0032991 | -0.028465 | -9.9008 | -15.8434
-0.010122 | -0.062959 | -0.0032005 | -0.010084 | -0.062722 | 0.00011944 | -0.062722 | -0.0033199 | -0.028645 | -9.9632 | -16.8651
-0.009862 | -0.061342 | -0.0032225 | -0.009812 | -0.061031 | 0.00012188 | -0.061031 | -0.0033444 | -0.028856 | -10.0365 | -16.9182
-0.009555 | -0.059432 | -0.0032425 | -0.009553 | -0.05942 | 0.00012093 | -0.05942 | -0.0033634 | -0.02902 | -10.0937 | -16.2147
-0.009324 | -0.057995 | -0.0032635 | -0.009287 | -0.057765 | 0.00012789 | -0.057765 | -0.0033914 | -0.029261 | -10.1776 | -16.7696
-0.009062 | -0.056366 | -0.0032815 | -0.009032 | -0.056179 | 0.00013564 | -0.056179 | -0.0034171 | -0.029484 | -10.2549 | -16.204
-0.008782 | -0.054624 | -0.0033015 | -0.008767 | -0.054531 | 0.00013614 | -0.054531 | -0.0034376 | -0.02966 | -10.3164 | -16.9538
-0.008494 | -0.052833 | -0.0033225 | -0.008488 | -0.052795 | 0.00013558 | -0.052795 | -0.0034581 | -0.029837 | -10.3777 | -17.9561
-0.008258 | -0.051365 | -0.0033455 | -0.008217 | -0.05111 | 0.00013479 | -0.05111 | -0.0034803 | -0.030028 | -10.4444 | -17.5491
-0.007985 | -0.049667 | -0.0033775 | -0.007978 | -0.049623 | 0.00013703 | -0.049623 | -0.0035145 | -0.030324 | -10.5471 | -15.6028
-0.007734 | -0.048105 | -0.0033975 | -0.007724 | -0.048043 | 0.00013634 | -0.048043 | -0.0035338 | -0.03049 | -10.6051 | -16.709
-0.007468 | -0.046451 | -0.0034265 | -0.007457 | -0.046383 | 0.00013834 | -0.046383 | -0.0035648 | -0.030758 | -10.6981 | -17.6896
-0.007187 | -0.044703 | -0.0034585 | -0.00717 | -0.044597 | 0.00014098 | -0.044597 | -0.0035995 | -0.031057 | -10.8021 | -19.1905
-0.006933 | -0.043123 | -0.0034895 | -0.006922 | -0.043055 | 0.00014267 | -0.043055 | -0.0036322 | -0.031339 | -10.9002 | -16.7385
-0.00667 | -0.041487 | -0.0035205 | -0.006632 | -0.041251 | 0.00014449 | -0.041251 | -0.003665 | -0.031622 | -10.9987 | -19.7506
-0.006409 | -0.039864 | -0.0035495 | -0.006369 | -0.039615 | 0.00014474 | -0.039615 | -0.0036942 | -0.031874 | -11.0865 | -18.0641
-0.00613 | -0.038129 | -0.0035865 | -0.0061 | -0.037942 | 0.00014685 | -0.037942 | -0.0037334 | -0.032212 | -11.2038 | -18.6478
-0.005865 | -0.03648 | -0.0036195 | -0.005838 | -0.036312 | 0.00015015 | -0.036312 | -0.0037696 | -0.032525 | -11.3128 | -18.347
-0.005603 | -0.034851 | -0.0036535 | -0.005581 | -0.034714 | 0.00015091 | -0.034714 | -0.0038044 | -0.032825 | -11.4171 | -18.1673
-0.005329 | -0.033146 | -0.0036835 | -0.005324 | -0.033115 | 0.00015267 | -0.033115 | -0.0038362 | -0.033099 | -11.5124 | -18.3268
-0.005082 | -0.03161 | -0.0037105 | -0.005047 | -0.031392 | 0.00015499 | -0.031392 | -0.0038655 | -0.033352 | -11.6004 | -19.911
-0.004826 | -0.030018 | -0.0037345 | -0.004802 | -0.029868 | 0.00015642 | -0.029868 | -0.0038909 | -0.033571 | -11.6767 | -17.736
-0.004549 | -0.028295 | -0.0037545 | -0.004523 | -0.028133 | 0.0001581 | -0.028133 | -0.0039126 | -0.033758 | -11.7418 | -20.32
-0.004288 | -0.026671 | -0.0037845 | -0.004252 | -0.026447 | 0.00015901 | -0.026447 | -0.0039435 | -0.034025 | -11.8345 | -19.8703
-0.004021 | -0.025011 | -0.0038035 | -0.003993 | -0.024836 | 0.00015761 | -0.024836 | -0.0039611 | -0.034177 | -11.8874 | -19.1077
-0.003759 | -0.023381 | -0.0038235 | -0.003711 | -0.023082 | 0.000162 | -0.023082 | -0.0039855 | -0.034387 | -11.9605 | -20.9151
-0.003478 | -0.021633 | -0.0038445 | -0.003458 | -0.021509 | 0.0001715 | -0.021509 | -0.004016 | -0.034651 | -12.0521 | -18.8938
-0.003217 | -0.02001 | -0.0038665 | -0.003184 | -0.019804 | 0.0001705 | -0.019804 | -0.004037 | -0.034832 | -12.1151 | -20.5938
-0.002978 | -0.018523 | -0.0038905 | -0.002928 | -0.018212 | 0.0001705 | -0.018212 | -0.004061 | -0.035039 | -12.1871 | -19.3484
-0.002696 | -0.016769 | -0.0039165 | -0.00263 | -0.016359 | 0.0001685 | -0.016359 | -0.004085 | -0.035246 | -12.2591 | -22.6563
-0.00244 | -0.015177 | -0.0039395 | -0.002389 | -0.01486 | 0.0001685 | -0.01486 | -0.004108 | -0.035444 | -12.3282 | -18.4284
-0.00218 | -0.01356 | -0.0039675 | -0.002153 | -0.013392 | 0.0001695 | -0.013392 | -0.004137 | -0.035695 | -12.4152 | -18.1606
-0.001902 | -0.01183 | -0.0039965 | -0.001855 | -0.011538 | 0.0001725 | -0.011538 | -0.004169 | -0.035971 | -12.5112 | -23.1013
-0.001625 | -0.010108 | -0.0040255 | -0.001614 | -0.010039 | 0.0001725 | -0.010039 | -0.004198 | -0.036221 | -12.5983 | -18.8198
-0.001356 | -0.0084343 | -0.0040555 | -0.001345 | -0.0083659 | 0.0001735 | -0.0083659 | -0.004229 | -0.036488 | -12.6913 | -21.157
-0.001108 | -0.0068918 | -0.0040895 | -0.001074 | -0.0066803 | 0.0001745 | -0.0066803 | -0.004264 | -0.03679 | -12.7963 | -21.4812
-0.000818 | -0.005088 | -0.0041255 | -0.000805 | -0.0050071 | 0.0001765 | -0.0050071 | -0.004302 | -0.037118 | -12.9104 | -21.506
-0.000572 | -0.0035578 | -0.0041685 | -0.000505 | -0.0031411 | 0.0001775 | -0.0031411 | -0.004346 | -0.037498 | -13.0424 | -24.2139
-0.00029 | -0.0018038 | -0.0042155 | -0.00027 | -0.0016794 | 0.0001825 | -0.0016794 | -0.004398 | -0.037947 | -13.1985 | -19.1781
-3.4215e-05 | -0.00021282 | -0.0042645 | -3.5436e-05 | -0.00022041 | 0.0001845 | -0.00022041 | -0.004449 | -0.038387 | -13.3515 | -19.3681
0.000199 | 0.0012378 | -0.0042875 | 0.000207 | 0.0012875 | 0.0001885 | 0.0012875 | -0.004476 | -0.038619 | -13.4325 | -20.1945
0.000347 | 0.0021583 | -0.0042785 | 0.00035 | 0.002177 | 0.0001855 | 0.002177 | -0.004464 | -0.038516 | -13.3965 | -11.9317
0.000409 | 0.002544 | -0.0042545 | 0.000396 | 0.0024631 | 0.0001855 | 0.0024631 | -0.00444 | -0.038309 | -13.3245 | -3.8227
0.000395 | 0.0024569 | -0.0041225 | 0.000409 | 0.002544 | 0.0001865 | 0.002544 | -0.004309 | -0.037179 | -12.9314 | -1.0615
0.000312 | 0.0019406 | -0.0041755 | 0.000399 | 0.0024818 | 0.0001855 | 0.0024818 | -0.004361 | -0.037627 | -13.0874 | 0.80918
0.000564 | 0.0035081 | -0.0044305 | 0.000317 | 0.0019717 | 0.0001845 | 0.0019717 | -0.004615 | -0.039819 | -13.8497 | 6.8695
0.001023 | 0.0063631 | -0.0045155 | 0.000298 | 0.0018536 | 0.0001845 | 0.0018536 | -0.0047 | -0.040552 | -14.1048 | 1.6518
0.001431 | 0.0089008 | -0.0045785 | 0.000708 | 0.0044038 | 0.0001865 | 0.0044038 | -0.004765 | -0.041113 | -14.2998 | -36.2187
0.001779 | 0.011065 | -0.0046375 | 0.001354 | 0.0084219 | 0.0001975 | 0.0084219 | -0.004835 | -0.041717 | -14.5099 | -57.8805
0.00211 | 0.013124 | -0.0046875 | 0.001946 | 0.012104 | 0.0002055 | 0.012104 | -0.004893 | -0.042217 | -14.684 | -53.7494
0.002424 | 0.015077 | -0.0047365 | 0.00238 | 0.014804 | 0.0002045 | 0.014804 | -0.004941 | -0.042632 | -14.828 | -39.8335
0.002707 | 0.016838 | -0.0047895 | 0.002724 | 0.016943 | 0.0002075 | 0.016943 | -0.004997 | -0.043115 | -14.9961 | -31.907
0.003014 | 0.018747 | -0.0048275 | 0.003049 | 0.018965 | 0.0002065 | 0.018965 | -0.005034 | -0.043434 | -15.1071 | -30.4268
0.003287 | 0.020445 | -0.0048645 | 0.00333 | 0.020713 | 0.0002065 | 0.020713 | -0.005071 | -0.043753 | -15.2181 | -26.5015
0.003554 | 0.022106 | -0.0048965 | 0.003617 | 0.022498 | 0.0002065 | 0.022498 | -0.005103 | -0.044029 | -15.3142 | -27.2522
0.003837 | 0.023866 | -0.0049225 | 0.003911 | 0.024326 | 0.0002055 | 0.024326 | -0.005128 | -0.044245 | -15.3892 | -28.0733
0.00412 | 0.025626 | -0.0049425 | 0.004157 | 0.025857 | 0.0002065 | 0.025857 | -0.005149 | -0.044426 | -15.4522 | -23.5955
0.004383 | 0.027262 | -0.0049575 | 0.004421 | 0.027499 | 0.0002115 | 0.027499 | -0.005169 | -0.044599 | -15.5122 | -25.4231
0.004655 | 0.028954 | -0.0049695 | 0.004695 | 0.029203 | 0.0002105 | 0.029203 | -0.00518 | -0.044694 | -15.5452 | -26.4653
0.004907 | 0.030522 | -0.0049745 | 0.004939 | 0.030721 | 0.0002125 | 0.030721 | -0.005187 | -0.044754 | -15.5663 | -23.6087
0.005192 | 0.032294 | -0.0049755 | 0.005233 | 0.032549 | 0.0002135 | 0.032549 | -0.005189 | -0.044771 | -15.5723 | -28.4712
0.005456 | 0.033936 | -0.0049735 | 0.005482 | 0.034098 | 0.0002155 | 0.034098 | -0.005189 | -0.044771 | -15.5723 | -24.118
0.00571 | 0.035516 | -0.0049625 | 0.005766 | 0.035865 | 0.0002165 | 0.035865 | -0.005179 | -0.044685 | -15.5422 | -27.4816
0.005985 | 0.037227 | -0.0049535 | 0.006021 | 0.037451 | 0.0002185 | 0.037451 | -0.005172 | -0.044625 | -15.5212 | -24.6349
0.006262 | 0.03895 | -0.0049375 | 0.006293 | 0.039142 | 0.0002185 | 0.039142 | -0.005156 | -0.044487 | -15.4732 | -26.2188
0.006504 | 0.040455 | -0.0049175 | 0.006539 | 0.040673 | 0.0002215 | 0.040673 | -0.005139 | -0.04434 | -15.4222 | -23.6369
0.006795 | 0.042265 | -0.0048915 | 0.006816 | 0.042396 | 0.0002235 | 0.042396 | -0.005115 | -0.044133 | -15.3502 | -26.5095
0.007042 | 0.043801 | -0.0048645 | 0.0071 | 0.044162 | 0.0002225 | 0.044162 | -0.005087 | -0.043891 | -15.2662 | -27.0416
0.007334 | 0.045617 | -0.0048295 | 0.007358 | 0.045767 | 0.0002235 | 0.045767 | -0.005053 | -0.043598 | -15.1641 | -24.4166
0.007575 | 0.047116 | -0.0047885 | 0.007591 | 0.047216 | 0.0002345 | 0.047216 | -0.005023 | -0.043339 | -15.0741 | -21.9115
0.007854 | 0.048852 | -0.0047505 | 0.007868 | 0.048939 | 0.0002365 | 0.048939 | -0.004987 | -0.043028 | -14.9661 | -25.8787
0.008133 | 0.050587 | -0.0047065 | 0.008152 | 0.050705 | 0.0002355 | 0.050705 | -0.004942 | -0.04264 | -14.831 | -26.318
0.008392 | 0.052198 | -0.0046605 | 0.008414 | 0.052335 | 0.0002355 | 0.052335 | -0.004896 | -0.042243 | -14.693 | -24.0567
0.008639 | 0.053735 | -0.0046105 | 0.008697 | 0.054095 | 0.0002355 | 0.054095 | -0.004846 | -0.041812 | -14.5429 | -25.7314
0.00893 | 0.055545 | -0.0045575 | 0.00897 | 0.055793 | 0.0002365 | 0.055793 | -0.004794 | -0.041363 | -14.3869 | -24.5622
0.009178 | 0.057087 | -0.0045095 | 0.009233 | 0.057429 | 0.0002355 | 0.057429 | -0.004745 | -0.04094 | -14.2398 | -23.4146
0.009444 | 0.058742 | -0.0044605 | 0.009476 | 0.058941 | 0.0002375 | 0.058941 | -0.004698 | -0.040535 | -14.0988 | -21.4163
0.009694 | 0.060297 | -0.0044095 | 0.009722 | 0.060471 | 0.0002405 | 0.060471 | -0.00465 | -0.040121 | -13.9547 | -21.4626
0.009972 | 0.062026 | -0.0043595 | 0.010009 | 0.062256 | 0.0002395 | 0.062256 | -0.004599 | -0.039681 | -13.8017 | -24.7745
0.010225 | 0.0636 | -0.0043085 | 0.01025 | 0.063755 | 0.0002415 | 0.063755 | -0.00455 | -0.039258 | -13.6546 | -20.5787
0.010494 | 0.065273 | -0.0042585 | 0.010534 | 0.065521 | 0.0002435 | 0.065521 | -0.004502 | -0.038844 | -13.5106 | -23.9934
0.010777 | 0.067033 | -0.0042085 | 0.010776 | 0.067027 | 0.0002455 | 0.067027 | -0.004454 | -0.03843 | -13.3665 | -20.2282
0.011039 | 0.068663 | -0.0041625 | 0.011062 | 0.068806 | 0.0002465 | 0.068806 | -0.004409 | -0.038041 | -13.2315 | -23.6578
0.011293 | 0.070242 | -0.0041145 | 0.011334 | 0.070497 | 0.0002475 | 0.070497 | -0.004362 | -0.037636 | -13.0904 | -22.2662
0.011563 | 0.071922 | -0.0040665 | 0.011566 | 0.071941 | 0.0002485 | 0.071941 | -0.004315 | -0.03723 | -12.9494 | -18.7882
0.011824 | 0.073545 | -0.0040235 | 0.011862 | 0.073782 | 0.0002505 | 0.073782 | -0.004274 | -0.036877 | -12.8263 | -23.7281
0.012107 | 0.075306 | -0.0039795 | 0.012113 | 0.075343 | 0.0002505 | 0.075343 | -0.00423 | -0.036497 | -12.6943 | -19.9216
0.012389 | 0.07706 | -0.0039415 | 0.012397 | 0.077109 | 0.0002545 | 0.077109 | -0.004196 | -0.036204 | -12.5923 | -22.3341
0.012618 | 0.078484 | -0.0039065 | 0.012653 | 0.078702 | 0.0002505 | 0.078702 | -0.004157 | -0.035867 | -12.4752 | -19.9577
0.012876 | 0.080089 | -0.0038675 | 0.012897 | 0.080219 | 0.0002615 | 0.080219 | -0.004129 | -0.035626 | -12.3912 | -18.8696
0.013142 | 0.081743 | -0.0038325 | 0.013199 | 0.082098 | 0.0002645 | 0.082098 | -0.004097 | -0.035349 | -12.2952 | -23.1859
0.013418 | 0.08346 | -0.0037975 | 0.013446 | 0.083634 | 0.0002645 | 0.083634 | -0.004062 | -0.035047 | -12.1901 | -18.8088
0.013693 | 0.08517 | -0.0037625 | 0.013739 | 0.085457 | 0.0002625 | 0.085457 | -0.004025 | -0.034728 | -12.0791 | -22.1148
0.013962 | 0.086844 | -0.0037305 | 0.013987 | 0.086999 | 0.0002615 | 0.086999 | -0.003992 | -0.034443 | -11.98 | -18.5563
0.014233 | 0.088529 | -0.0036995 | 0.014234 | 0.088535 | 0.0002635 | 0.088535 | -0.003963 | -0.034193 | -11.893 | -18.3386
0.014497 | 0.090171 | -0.0036695 | 0.014494 | 0.090153 | 0.0002655 | 0.090153 | -0.003935 | -0.033952 | -11.809 | -19.1654
0.014763 | 0.091826 | -0.0036395 | 0.014804 | 0.092081 | 0.0002645 | 0.092081 | -0.003904 | -0.033684 | -11.716 | -22.6804
0.015026 | 0.093462 | -0.0036065 | 0.015052 | 0.093623 | 0.0002665 | 0.093623 | -0.003873 | -0.033417 | -11.6229 | -18.0008
0.015298 | 0.095154 | -0.0035745 | 0.015306 | 0.095203 | 0.0002675 | 0.095203 | -0.003842 | -0.033149 | -11.5299 | -18.2893
0.015562 | 0.096796 | -0.0035515 | 0.015574 | 0.09687 | 0.0002675 | 0.09687 | -0.003819 | -0.032951 | -11.4609 | -19.1623
0.015823 | 0.098419 | -0.0035255 | 0.015845 | 0.098556 | 0.0002695 | 0.098556 | -0.003795 | -0.032744 | -11.3888 | -19.258
0.016084 | 0.10004 | -0.0035005 | 0.016112 | 0.10022 | 0.0002715 | 0.10022 | -0.003772 | -0.032545 | -11.3198 | -18.8566
0.016357 | 0.10174 | -0.0034735 | 0.016373 | 0.10184 | 0.0002745 | 0.10184 | -0.003748 | -0.032338 | -11.2478 | -18.3184
0.016619 | 0.10337 | -0.0034505 | 0.016657 | 0.10361 | 0.0002755 | 0.10361 | -0.003726 | -0.032148 | -11.1818 | -19.8107
0.016883 | 0.10501 | -0.0034215 | 0.01691 | 0.10518 | 0.0002765 | 0.10518 | -0.003698 | -0.031907 | -11.0977 | -17.5302
0.017164 | 0.10676 | -0.0033975 | 0.017188 | 0.10691 | 0.0002765 | 0.10691 | -0.003674 | -0.0317 | -11.0257 | -19.1275
0.017416 | 0.10833 | -0.0033765 | 0.017455 | 0.10857 | 0.0002785 | 0.10857 | -0.003655 | -0.031536 | -10.9687 | -18.2635
0.017688 | 0.11002 | -0.0033505 | 0.017717 | 0.1102 | 0.0002775 | 0.1102 | -0.003628 | -0.031303 | -10.8877 | -17.809
0.017945 | 0.11162 | -0.0033265 | 0.017962 | 0.11172 | 0.0002825 | 0.11172 | -0.003609 | -0.031139 | -10.8307 | -16.5483
0.018209 | 0.11326 | -0.0033015 | 0.018218 | 0.11332 | 0.0002915 | 0.11332 | -0.003593 | -0.031001 | -10.7826 | -17.2076
0.0185 | 0.11507 | -0.0032745 | 0.018493 | 0.11503 | 0.0002905 | 0.11503 | -0.003565 | -0.030759 | -10.6986 | -18.3718
0.018741 | 0.11657 | -0.0032595 | 0.018776 | 0.11679 | 0.0002885 | 0.11679 | -0.003548 | -0.030613 | -10.6476 | -18.7874
0.019016 | 0.11828 | -0.0032385 | 0.019032 | 0.11838 | 0.0002885 | 0.11838 | -0.003527 | -0.030431 | -10.5846 | -16.9042
0.019258 | 0.11978 | -0.0032175 | 0.019289 | 0.11998 | 0.0002875 | 0.11998 | -0.003505 | -0.030242 | -10.5186 | -16.8671
0.019559 | 0.12166 | -0.0031975 | 0.019566 | 0.1217 | 0.0002885 | 0.1217 | -0.003486 | -0.030078 | -10.4615 | -18.0737
0.019802 | 0.12317 | -0.0031775 | 0.01983 | 0.12334 | 0.0002885 | 0.12334 | -0.003466 | -0.029905 | -10.4015 | -17.1294
0.020076 | 0.12487 | -0.0031555 | 0.020081 | 0.1249 | 0.0002885 | 0.1249 | -0.003444 | -0.029715 | -10.3355 | -16.1875
0.020344 | 0.12654 | -0.0031355 | 0.020371 | 0.12671 | 0.0002905 | 0.12671 | -0.003426 | -0.02956 | -10.2815 | -18.5944
0.0206 | 0.12813 | -0.0031155 | 0.020621 | 0.12826 | 0.0002925 | 0.12826 | -0.003408 | -0.029405 | -10.2275 | -15.9457
0.020883 | 0.12989 | -0.0030965 | 0.0209 | 0.13 | 0.0002935 | 0.13 | -0.00339 | -0.029249 | -10.1734 | -17.7016
0.021143 | 0.13151 | -0.0030765 | 0.02116 | 0.13162 | 0.0002955 | 0.13162 | -0.003372 | -0.029094 | -10.1194 | -16.4088
0.021404 | 0.13313 | -0.0030555 | 0.021407 | 0.13315 | 0.0002965 | 0.13315 | -0.003352 | -0.028921 | -10.0594 | -15.5008
0.02167 | 0.13479 | -0.0030345 | 0.021667 | 0.13477 | 0.0002965 | 0.13477 | -0.003331 | -0.02874 | -9.9964 | -16.2171
0.021929 | 0.1364 | -0.0030145 | 0.021975 | 0.13668 | 0.0002985 | 0.13668 | -0.003313 | -0.028585 | -9.9424 | -19.0989
0.022205 | 0.13812 | -0.0030045 | 0.02221 | 0.13815 | 0.0002995 | 0.13815 | -0.003304 | -0.028507 | -9.9153 | -14.513
0.022463 | 0.13972 | -0.0029845 | 0.022505 | 0.13998 | 0.0003005 | 0.13998 | -0.003285 | -0.028343 | -9.8583 | -18.1414
0.022751 | 0.14151 | -0.0029675 | 0.022766 | 0.1416 | 0.0003035 | 0.1416 | -0.003271 | -0.028223 | -9.8163 | -15.9701
0.023006 | 0.1431 | -0.0029505 | 0.023034 | 0.14327 | 0.0003015 | 0.14327 | -0.003252 | -0.028059 | -9.7593 | -16.3159
0.023245 | 0.14458 | -0.0029345 | 0.023281 | 0.14481 | 0.0003085 | 0.14481 | -0.003243 | -0.027981 | -9.7323 | -14.9728
0.023548 | 0.14647 | -0.0029155 | 0.02355 | 0.14648 | 0.0003155 | 0.14648 | -0.003231 | -0.027877 | -9.6963 | -16.2537
0.023806 | 0.14807 | -0.0028985 | 0.023808 | 0.14809 | 0.0003135 | 0.14809 | -0.003212 | -0.027714 | -9.6393 | -15.5144
0.024049 | 0.14958 | -0.0028835 | 0.024094 | 0.14986 | 0.0003145 | 0.14986 | -0.003198 | -0.027593 | -9.5972 | -17.1101
0.024326 | 0.15131 | -0.0028665 | 0.02434 | 0.15139 | 0.0003115 | 0.15139 | -0.003178 | -0.02742 | -9.5372 | -14.639
0.024577 | 0.15287 | -0.0028485 | 0.024623 | 0.15316 | 0.0003115 | 0.15316 | -0.00316 | -0.027265 | -9.4832 | -16.7404
0.024867 | 0.15467 | -0.0028325 | 0.024865 | 0.15466 | 0.0003125 | 0.15466 | -0.003145 | -0.027135 | -9.4382 | -14.2406
0.025137 | 0.15635 | -0.0028125 | 0.025142 | 0.15638 | 0.0003135 | 0.15638 | -0.003126 | -0.026972 | -9.3812 | -16.2123
0.025375 | 0.15783 | -0.0028005 | 0.025421 | 0.15812 | 0.0003155 | 0.15812 | -0.003116 | -0.026885 | -9.3512 | -16.2539
0.025668 | 0.15965 | -0.0027855 | 0.025669 | 0.15966 | 0.0003155 | 0.15966 | -0.003101 | -0.026756 | -9.3061 | -14.39
0.025911 | 0.16117 | -0.0027725 | 0.025949 | 0.1614 | 0.0003185 | 0.1614 | -0.003091 | -0.02667 | -9.2761 | -16.1814
0.026187 | 0.16288 | -0.0027595 | 0.026193 | 0.16292 | 0.0003205 | 0.16292 | -0.00308 | -0.026575 | -9.2431 | -14.0531
0.026434 | 0.16442 | -0.0027435 | 0.026488 | 0.16476 | 0.0003205 | 0.16476 | -0.003064 | -0.026437 | -9.1951 | -16.9161
0.026729 | 0.16625 | -0.0027295 | 0.026762 | 0.16646 | 0.0003225 | 0.16646 | -0.003052 | -0.026333 | -9.1591 | -15.6403
0.027006 | 0.16798 | -0.0027125 | 0.026994 | 0.1679 | 0.0003235 | 0.1679 | -0.003036 | -0.026195 | -9.1111 | -13.1823
0.027263 | 0.16958 | -0.0026985 | 0.027268 | 0.16961 | 0.0003255 | 0.16961 | -0.003024 | -0.026091 | -9.0751 | -15.4971
0.027507 | 0.17109 | -0.0026865 | 0.027523 | 0.17119 | 0.0003275 | 0.17119 | -0.003014 | -0.026005 | -9.0451 | -14.3702
0.027775 | 0.17276 | -0.0026725 | 0.027801 | 0.17292 | 0.0003255 | 0.17292 | -0.002998 | -0.025867 | -8.997 | -15.5988
0.02805 | 0.17447 | -0.0026555 | 0.028075 | 0.17463 | 0.0003295 | 0.17463 | -0.002985 | -0.025755 | -8.958 | -15.3002
0.028303 | 0.17604 | -0.0026395 | 0.028333 | 0.17623 | 0.0003335 | 0.17623 | -0.002973 | -0.025651 | -8.922 | -14.3466
0.028596 | 0.17787 | -0.0026235 | 0.028612 | 0.17797 | 0.0003315 | 0.17797 | -0.002955 | -0.025496 | -8.868 | -15.4362
0.028846 | 0.17942 | -0.0026165 | 0.028868 | 0.17956 | 0.0003285 | 0.17956 | -0.002945 | -0.02541 | -8.838 | -14.0968
0.029092 | 0.18095 | -0.0026015 | 0.029139 | 0.18124 | 0.0003385 | 0.18124 | -0.00294 | -0.025367 | -8.823 | -14.8848
0.029376 | 0.18272 | -0.0025895 | 0.029408 | 0.18292 | 0.0003445 | 0.18292 | -0.002934 | -0.025315 | -8.805 | -14.7474
0.029653 | 0.18444 | -0.0025765 | 0.029664 | 0.18451 | 0.0003435 | 0.18451 | -0.00292 | -0.025194 | -8.763 | -13.9869
0.029905 | 0.18601 | -0.0025645 | 0.029945 | 0.18626 | 0.0003445 | 0.18626 | -0.002909 | -0.025099 | -8.7299 | -15.2872
0.030176 | 0.18769 | -0.0025505 | 0.030179 | 0.18771 | 0.0003445 | 0.18771 | -0.002895 | -0.024978 | -8.6879 | -12.6757
0.030451 | 0.18941 | -0.0025355 | 0.030456 | 0.18944 | 0.0003435 | 0.18944 | -0.002879 | -0.02484 | -8.6399 | -14.9274
0.030707 | 0.191 | -0.0025255 | 0.030746 | 0.19124 | 0.0003455 | 0.19124 | -0.002871 | -0.024771 | -8.6159 | -15.563
0.030977 | 0.19268 | -0.0025135 | 0.031016 | 0.19292 | 0.0003455 | 0.19292 | -0.002859 | -0.024668 | -8.5799 | -14.4393
0.031227 | 0.19423 | -0.0024995 | 0.031267 | 0.19448 | 0.0003455 | 0.19448 | -0.002845 | -0.024547 | -8.5379 | -13.3623
0.031498 | 0.19592 | -0.0024865 | 0.031534 | 0.19614 | 0.0003465 | 0.19614 | -0.002833 | -0.024443 | -8.5019 | -14.1493
0.031746 | 0.19746 | -0.0024705 | 0.031784 | 0.1977 | 0.0003475 | 0.1977 | -0.002818 | -0.024314 | -8.4569 | -13.1854
0.032015 | 0.19913 | -0.0024555 | 0.032062 | 0.19943 | 0.0003495 | 0.19943 | -0.002805 | -0.024202 | -8.4178 | -14.5895
0.032275 | 0.20075 | -0.0024515 | 0.032335 | 0.20112 | 0.0003515 | 0.20112 | -0.002803 | -0.024185 | -8.4118 | -14.2889
0.032599 | 0.20277 | -0.0024385 | 0.0326 | 0.20277 | 0.0003515 | 0.20277 | -0.00279 | -0.024072 | -8.3728 | -13.8331
0.032829 | 0.2042 | -0.0024275 | 0.032848 | 0.20431 | 0.0003545 | 0.20431 | -0.002782 | -0.024003 | -8.3488 | -12.8971
0.033123 | 0.20603 | -0.0024155 | 0.033127 | 0.20605 | 0.0003565 | 0.20605 | -0.002772 | -0.023917 | -8.3188 | -14.4623
0.033367 | 0.20754 | -0.0024055 | 0.033381 | 0.20763 | 0.0003585 | 0.20763 | -0.002764 | -0.023848 | -8.2948 | -13.1238
0.033618 | 0.2091 | -0.0023935 | 0.033647 | 0.20928 | 0.0003595 | 0.20928 | -0.002753 | -0.023753 | -8.2618 | -13.6966
0.033874 | 0.2107 | -0.0023805 | 0.033916 | 0.21096 | 0.0003625 | 0.21096 | -0.002743 | -0.023667 | -8.2318 | -13.7984
0.034167 | 0.21252 | -0.0023705 | 0.034184 | 0.21262 | 0.0003655 | 0.21262 | -0.002736 | -0.023607 | -8.2108 | -13.7045
0.034425 | 0.21412 | -0.0023575 | 0.034457 | 0.21432 | 0.0003645 | 0.21432 | -0.002722 | -0.023486 | -8.1688 | -13.9067
0.034694 | 0.2158 | -0.0023465 | 0.034719 | 0.21595 | 0.0003655 | 0.21595 | -0.002712 | -0.023399 | -8.1387 | -13.2877
0.034938 | 0.21731 | -0.0023295 | 0.034981 | 0.21758 | 0.0003685 | 0.21758 | -0.002698 | -0.023279 | -8.0967 | -13.229
0.035214 | 0.21903 | -0.0023175 | 0.035249 | 0.21925 | 0.0003695 | 0.21925 | -0.002687 | -0.023184 | -8.0637 | -13.4694
0.035489 | 0.22074 | -0.0023135 | 0.035527 | 0.22098 | 0.0003685 | 0.22098 | -0.002682 | -0.023141 | -8.0487 | -13.9305
0.035747 | 0.22235 | -0.0023015 | 0.035771 | 0.2225 | 0.0003725 | 0.2225 | -0.002674 | -0.023072 | -8.0247 | -12.1972
0.036024 | 0.22407 | -0.0022915 | 0.036042 | 0.22418 | 0.0003755 | 0.22418 | -0.002667 | -0.023011 | -8.0037 | -13.5089
0.036293 | 0.22574 | -0.0022815 | 0.036336 | 0.22601 | 0.0003765 | 0.22601 | -0.002658 | -0.022934 | -7.9767 | -14.6115
0.036565 | 0.22743 | -0.0022715 | 0.03658 | 0.22753 | 0.0003785 | 0.22753 | -0.00265 | -0.022865 | -7.9527 | -12.0878
0.036815 | 0.22899 | -0.0022595 | 0.036837 | 0.22913 | 0.0003765 | 0.22913 | -0.002636 | -0.022744 | -7.9107 | -12.6791
0.037087 | 0.23068 | -0.0022495 | 0.037111 | 0.23083 | 0.0003745 | 0.23083 | -0.002624 | -0.02264 | -7.8747 | -13.4513
0.037355 | 0.23235 | -0.0022395 | 0.037395 | 0.2326 | 0.0003815 | 0.2326 | -0.002621 | -0.022614 | -7.8657 | -13.9025
0.037631 | 0.23406 | -0.0022285 | 0.03765 | 0.23418 | 0.0003905 | 0.23418 | -0.002619 | -0.022597 | -7.8597 | -12.471
0.037886 | 0.23565 | -0.0022165 | 0.037898 | 0.23573 | 0.0003925 | 0.23573 | -0.002609 | -0.022511 | -7.8296 | -12.1008
0.038142 | 0.23724 | -0.0022015 | 0.038163 | 0.23737 | 0.0003955 | 0.23737 | -0.002597 | -0.022407 | -7.7936 | -12.8759
0.038408 | 0.2389 | -0.0021995 | 0.038444 | 0.23912 | 0.0003945 | 0.23912 | -0.002594 | -0.022381 | -7.7846 | -13.614
0.038675 | 0.24056 | -0.0021875 | 0.038699 | 0.24071 | 0.0003955 | 0.24071 | -0.002583 | -0.022286 | -7.7516 | -12.321
0.038935 | 0.24218 | -0.0021805 | 0.038959 | 0.24232 | 0.0003955 | 0.24232 | -0.002576 | -0.022226 | -7.7306 | -12.5189
0.039208 | 0.24387 | -0.0021705 | 0.039252 | 0.24415 | 0.0003975 | 0.24415 | -0.002568 | -0.022157 | -7.7066 | -14.0669
0.039469 | 0.2455 | -0.0021615 | 0.039503 | 0.24571 | 0.0003975 | 0.24571 | -0.002559 | -0.022079 | -7.6796 | -12.0106
0.039735 | 0.24715 | -0.0021495 | 0.039751 | 0.24725 | 0.0003975 | 0.24725 | -0.002547 | -0.021976 | -7.6436 | -11.8185
0.040011 | 0.24887 | -0.0021395 | 0.04 | 0.2488 | 0.0003995 | 0.2488 | -0.002539 | -0.021907 | -7.6196 | -11.8196
0.040247 | 0.25034 | -0.0021285 | 0.040296 | 0.25064 | 0.0004005 | 0.25064 | -0.002529 | -0.021821 | -7.5896 | -14.0009
0.040532 | 0.25211 | -0.0021195 | 0.040533 | 0.25212 | 0.0004005 | 0.25212 | -0.00252 | -0.021743 | -7.5626 | -11.1682
0.040794 | 0.25374 | -0.0021075 | 0.040821 | 0.25391 | 0.0004015 | 0.25391 | -0.002509 | -0.021648 | -7.5295 | -13.5177
0.041047 | 0.25531 | -0.0021005 | 0.041076 | 0.25549 | 0.0004025 | 0.25549 | -0.002503 | -0.021596 | -7.5115 | -11.9283
0.041309 | 0.25694 | -0.0020925 | 0.041355 | 0.25723 | 0.0004055 | 0.25723 | -0.002498 | -0.021553 | -7.4965 | -13.0223
0.041578 | 0.25862 | -0.0020835 | 0.041604 | 0.25878 | 0.0004085 | 0.25878 | -0.002492 | -0.021501 | -7.4785 | -11.5965
0.04184 | 0.26024 | -0.0020765 | 0.041866 | 0.26041 | 0.0004085 | 0.26041 | -0.002485 | -0.021441 | -7.4575 | -12.1702
0.042114 | 0.26195 | -0.0020695 | 0.042165 | 0.26227 | 0.0004095 | 0.26227 | -0.002479 | -0.021389 | -7.4395 | -13.8526
0.042393 | 0.26368 | -0.0020555 | 0.042401 | 0.26373 | 0.0004105 | 0.26373 | -0.002466 | -0.021277 | -7.4005 | -10.892
0.042642 | 0.26523 | -0.0020475 | 0.042695 | 0.26556 | 0.0004115 | 0.26556 | -0.002459 | -0.021217 | -7.3795 | -13.5139
0.042911 | 0.26691 | -0.0020395 | 0.042929 | 0.26702 | 0.0004115 | 0.26702 | -0.002451 | -0.021148 | -7.3555 | -10.7232
0.043179 | 0.26857 | -0.0020295 | 0.043227 | 0.26887 | 0.0004155 | 0.26887 | -0.002445 | -0.021096 | -7.3375 | -13.6171
0.043447 | 0.27024 | -0.0020155 | 0.04346 | 0.27032 | 0.0004175 | 0.27032 | -0.002433 | -0.020992 | -7.3015 | -10.6078
0.043725 | 0.27197 | -0.0020075 | 0.043745 | 0.27209 | 0.0004185 | 0.27209 | -0.002426 | -0.020932 | -7.2805 | -12.9247
0.043979 | 0.27355 | -0.0020025 | 0.044029 | 0.27386 | 0.0004215 | 0.27386 | -0.002424 | -0.020915 | -7.2745 | -12.8555
0.044232 | 0.27512 | -0.0019965 | 0.044287 | 0.27547 | 0.0004215 | 0.27547 | -0.002418 | -0.020863 | -7.2564 | -11.6593
0.044503 | 0.27681 | -0.0019885 | 0.044538 | 0.27703 | 0.0004225 | 0.27703 | -0.002411 | -0.020802 | -7.2354 | -11.3125
0.044791 | 0.2786 | -0.0019805 | 0.044807 | 0.2787 | 0.0004245 | 0.2787 | -0.002405 | -0.020751 | -7.2174 | -12.0911
0.045049 | 0.2802 | -0.0019705 | 0.045072 | 0.28035 | 0.0004255 | 0.28035 | -0.002396 | -0.020673 | -7.1904 | -11.8742
0.045305 | 0.2818 | -0.0019595 | 0.045317 | 0.28187 | 0.0004265 | 0.28187 | -0.002386 | -0.020587 | -7.1604 | -10.9346
0.045571 | 0.28345 | -0.0019505 | 0.045604 | 0.28366 | 0.0004285 | 0.28366 | -0.002379 | -0.020526 | -7.1394 | -12.7636
0.045853 | 0.28521 | -0.0019425 | 0.045856 | 0.28522 | 0.0004305 | 0.28522 | -0.002373 | -0.020475 | -7.1214 | -11.1765
0.04611 | 0.2868 | -0.0019305 | 0.046156 | 0.28709 | 0.0004315 | 0.28709 | -0.002362 | -0.02038 | -7.0884 | -13.2577
0.046365 | 0.28839 | -0.0019245 | 0.046386 | 0.28852 | 0.0004325 | 0.28852 | -0.002357 | -0.020336 | -7.0734 | -10.1299
0.046649 | 0.29016 | -0.0019155 | 0.046675 | 0.29032 | 0.0004365 | 0.29032 | -0.002352 | -0.020293 | -7.0584 | -12.7015
0.046908 | 0.29177 | -0.0019095 | 0.046933 | 0.29192 | 0.0004355 | 0.29192 | -0.002345 | -0.020233 | -7.0374 | -11.3102
0.047154 | 0.2933 | -0.0019025 | 0.04721 | 0.29365 | 0.0004395 | 0.29365 | -0.002342 | -0.020207 | -7.0284 | -12.1172
0.047435 | 0.29505 | -0.0018955 | 0.04746 | 0.2952 | 0.0004395 | 0.2952 | -0.002335 | -0.020147 | -7.0074 | -10.9128
0.047708 | 0.29674 | -0.0018845 | 0.047734 | 0.29691 | 0.0004375 | 0.29691 | -0.002322 | -0.020035 | -6.9684 | -11.9093
0.047979 | 0.29843 | -0.0018765 | 0.047993 | 0.29852 | 0.0004435 | 0.29852 | -0.00232 | -0.020017 | -6.9624 | -11.221
0.048237 | 0.30003 | -0.0018695 | 0.048273 | 0.30026 | 0.0004525 | 0.30026 | -0.002322 | -0.020035 | -6.9684 | -12.1309
0.04852 | 0.30179 | -0.0018585 | 0.048513 | 0.30175 | 0.0004535 | 0.30175 | -0.002312 | -0.019948 | -6.9383 | -10.38
0.048764 | 0.30331 | -0.0018455 | 0.048804 | 0.30356 | 0.0004545 | 0.30356 | -0.0023 | -0.019845 | -6.9023 | -12.5259
0.049038 | 0.30502 | -0.0018465 | 0.049062 | 0.30517 | 0.0004555 | 0.30517 | -0.002302 | -0.019862 | -6.9083 | -11.0814
0.049308 | 0.3067 | -0.0018375 | 0.049329 | 0.30683 | 0.0004535 | 0.30683 | -0.002291 | -0.019767 | -6.8753 | -11.4455
0.049561 | 0.30827 | -0.0018305 | 0.049586 | 0.30842 | 0.0004545 | 0.30842 | -0.002285 | -0.019715 | -6.8573 | -10.9761
0.049827 | 0.30992 | -0.0018225 | 0.04986 | 0.31013 | 0.0004555 | 0.31013 | -0.002278 | -0.019655 | -6.8363 | -11.6689
0.050106 | 0.31166 | -0.0018135 | 0.050129 | 0.3118 | 0.0004565 | 0.3118 | -0.00227 | -0.019586 | -6.8123 | -11.4183
0.050384 | 0.31339 | -0.0018075 | 0.05039 | 0.31343 | 0.0004585 | 0.31343 | -0.002266 | -0.019551 | -6.8003 | -11.0495
0.050606 | 0.31477 | -0.0018095 | 0.050636 | 0.31496 | 0.0004605 | 0.31496 | -0.00227 | -0.019586 | -6.8123 | -10.4145
0.050893 | 0.31655 | -0.0018015 | 0.050944 | 0.31687 | 0.0004615 | 0.31687 | -0.002263 | -0.019525 | -6.7913 | -13.0306
0.051138 | 0.31808 | -0.0017885 | 0.05117 | 0.31828 | 0.0004625 | 0.31828 | -0.002251 | -0.019422 | -6.7553 | -9.5213
0.051418 | 0.31982 | -0.0017885 | 0.051443 | 0.31998 | 0.0004615 | 0.31998 | -0.00225 | -0.019413 | -6.7523 | -11.4683
0.051685 | 0.32148 | -0.0017795 | 0.051703 | 0.32159 | 0.0004645 | 0.32159 | -0.002244 | -0.019362 | -6.7343 | -10.9052
0.051942 | 0.32308 | -0.0017745 | 0.051958 | 0.32318 | 0.0004655 | 0.32318 | -0.00224 | -0.019327 | -6.7223 | -10.6717
0.052221 | 0.32481 | -0.0017665 | 0.052238 | 0.32492 | 0.0004685 | 0.32492 | -0.002235 | -0.019284 | -6.7073 | -11.6944
0.052485 | 0.32646 | -0.0017575 | 0.052522 | 0.32669 | 0.0004705 | 0.32669 | -0.002228 | -0.019223 | -6.6863 | -11.8297
0.052749 | 0.3281 | -0.0017495 | 0.052761 | 0.32817 | 0.0004715 | 0.32817 | -0.002221 | -0.019163 | -6.6653 | -9.924
0.053019 | 0.32978 | -0.0017445 | 0.05304 | 0.32991 | 0.0004725 | 0.32991 | -0.002217 | -0.019129 | -6.6532 | -11.5563
0.053303 | 0.33154 | -0.0017355 | 0.053301 | 0.33153 | 0.0004765 | 0.33153 | -0.002212 | -0.019085 | -6.6382 | -10.7888
0.05355 | 0.33308 | -0.0017255 | 0.053579 | 0.33326 | 0.0004765 | 0.33326 | -0.002202 | -0.018999 | -6.6082 | -11.4526
0.053824 | 0.33479 | -0.0017175 | 0.053825 | 0.33479 | 0.0004775 | 0.33479 | -0.002195 | -0.018939 | -6.5872 | -10.0953
0.054087 | 0.33642 | -0.0017145 | 0.054117 | 0.33661 | 0.0004805 | 0.33661 | -0.002195 | -0.018939 | -6.5872 | -11.964
0.054365 | 0.33815 | -0.0017065 | 0.05437 | 0.33818 | 0.0004805 | 0.33818 | -0.002187 | -0.01887 | -6.5632 | -10.3472
0.054625 | 0.33977 | -0.0017015 | 0.054628 | 0.33979 | 0.0004805 | 0.33979 | -0.002182 | -0.018827 | -6.5482 | -10.5203
0.054873 | 0.34131 | -0.0016955 | 0.054912 | 0.34155 | 0.0004915 | 0.34155 | -0.002187 | -0.01887 | -6.5632 | -11.5805
0.055153 | 0.34305 | -0.0016855 | 0.055167 | 0.34314 | 0.0004945 | 0.34314 | -0.00218 | -0.018809 | -6.5422 | -10.3933
0.055409 | 0.34464 | -0.0016795 | 0.055423 | 0.34473 | 0.0004945 | 0.34473 | -0.002174 | -0.018758 | -6.5242 | -10.403
0.055687 | 0.34637 | -0.0016725 | 0.055701 | 0.34646 | 0.0004935 | 0.34646 | -0.002166 | -0.018689 | -6.5002 | -11.2606
0.055941 | 0.34795 | -0.0016655 | 0.055979 | 0.34819 | 0.0004945 | 0.34819 | -0.00216 | -0.018637 | -6.4822 | -11.2243
0.056195 | 0.34953 | -0.0016575 | 0.05623 | 0.34975 | 0.0004945 | 0.34975 | -0.002152 | -0.018568 | -6.4582 | -10.1014
0.056454 | 0.35114 | -0.0016435 | 0.056495 | 0.3514 | 0.0004955 | 0.3514 | -0.002139 | -0.018456 | -6.4192 | -10.6129
0.056719 | 0.35279 | -0.0016465 | 0.056754 | 0.35301 | 0.0004955 | 0.35301 | -0.002142 | -0.018481 | -6.4282 | -10.3484
0.056999 | 0.35453 | -0.0016385 | 0.057007 | 0.35458 | 0.0004975 | 0.35458 | -0.002136 | -0.01843 | -6.4102 | -10.1016
0.057262 | 0.35617 | -0.0016325 | 0.05727 | 0.35622 | 0.0005005 | 0.35622 | -0.002133 | -0.018404 | -6.4012 | -10.4788
0.057513 | 0.35773 | -0.0016265 | 0.057548 | 0.35795 | 0.0004985 | 0.35795 | -0.002125 | -0.018335 | -6.3772 | -11.0479
0.057761 | 0.35927 | -0.0016205 | 0.057803 | 0.35953 | 0.0005005 | 0.35953 | -0.002121 | -0.0183 | -6.3651 | -10.1053
0.058062 | 0.36115 | -0.0016115 | 0.058086 | 0.36129 | 0.0005025 | 0.36129 | -0.002114 | -0.01824 | -6.3441 | -11.1858
0.058318 | 0.36274 | -0.0016045 | 0.058362 | 0.36301 | 0.0005045 | 0.36301 | -0.002109 | -0.018197 | -6.3291 | -10.8782
0.058592 | 0.36444 | -0.0015975 | 0.058627 | 0.36466 | 0.0005075 | 0.36466 | -0.002105 | -0.018162 | -6.3171 | -10.4224
0.058841 | 0.36599 | -0.0015905 | 0.058861 | 0.36612 | 0.0005085 | 0.36612 | -0.002099 | -0.01811 | -6.2991 | -9.1814
0.059098 | 0.36759 | -0.0015815 | 0.059141 | 0.36786 | 0.0005095 | 0.36786 | -0.002091 | -0.018041 | -6.2751 | -10.9497
0.059377 | 0.36932 | -0.0015735 | 0.059422 | 0.3696 | 0.0005115 | 0.3696 | -0.002085 | -0.01799 | -6.2571 | -10.952
0.059666 | 0.37112 | -0.0015735 | 0.059674 | 0.37117 | 0.0005145 | 0.37117 | -0.002088 | -0.018016 | -6.2661 | -9.8147
0.05993 | 0.37276 | -0.0015655 | 0.05993 | 0.37276 | 0.0005145 | 0.37276 | -0.00208 | -0.017947 | -6.2421 | -9.9585
0.060192 | 0.37439 | -0.0015605 | 0.060197 | 0.37443 | 0.0005175 | 0.37443 | -0.002078 | -0.017929 | -6.2361 | -10.3615
0.060454 | 0.37602 | -0.0015535 | 0.060486 | 0.37622 | 0.0005255 | 0.37622 | -0.002079 | -0.017938 | -6.2391 | -11.2126
0.060704 | 0.37758 | -0.0015505 | 0.060743 | 0.37782 | 0.0005245 | 0.37782 | -0.002075 | -0.017903 | -6.2271 | -9.9639
0.060988 | 0.37935 | -0.0015395 | 0.061 | 0.37942 | 0.0005245 | 0.37942 | -0.002064 | -0.017808 | -6.1941 | -9.9279
0.061269 | 0.38109 | -0.0015325 | 0.061291 | 0.38123 | 0.0005245 | 0.38123 | -0.002057 | -0.017748 | -6.1731 | -11.1924
0.061511 | 0.3826 | -0.0015295 | 0.061525 | 0.38269 | 0.0005265 | 0.38269 | -0.002056 | -0.017739 | -6.1701 | -8.9826
0.06179 | 0.38433 | -0.0015215 | 0.061806 | 0.38443 | 0.0005255 | 0.38443 | -0.002047 | -0.017662 | -6.1431 | -10.7606
0.062036 | 0.38586 | -0.0015155 | 0.062067 | 0.38606 | 0.0005275 | 0.38606 | -0.002043 | -0.017627 | -6.1311 | -9.963
0.062294 | 0.38747 | -0.0015055 | 0.062334 | 0.38772 | 0.0005285 | 0.38772 | -0.002034 | -0.01755 | -6.1041 | -10.1597
0.062572 | 0.3892 | -0.0014965 | 0.06259 | 0.38931 | 0.0005295 | 0.38931 | -0.002026 | -0.017481 | -6.0801 | -9.7005
0.062833 | 0.39082 | -0.0014935 | 0.062864 | 0.39101 | 0.0005315 | 0.39101 | -0.002025 | -0.017472 | -6.0771 | -10.3596
0.063107 | 0.39253 | -0.0014885 | 0.063122 | 0.39262 | 0.0005345 | 0.39262 | -0.002023 | -0.017455 | -6.071 | -9.7474
0.063369 | 0.39416 | -0.0014845 | 0.0634 | 0.39435 | 0.0005385 | 0.39435 | -0.002023 | -0.017455 | -6.071 | -10.4978
0.06364 | 0.39584 | -0.0014795 | 0.063663 | 0.39598 | 0.0005385 | 0.39598 | -0.002018 | -0.017412 | -6.056 | -9.9191
0.063893 | 0.39741 | -0.0014735 | 0.063936 | 0.39768 | 0.0005405 | 0.39768 | -0.002014 | -0.017377 | -6.044 | -10.2733
0.064179 | 0.39919 | -0.0014675 | 0.064197 | 0.39931 | 0.0005405 | 0.39931 | -0.002008 | -0.017325 | -6.026 | -9.7974
0.064428 | 0.40074 | -0.0014595 | 0.064442 | 0.40083 | 0.0005445 | 0.40083 | -0.002004 | -0.017291 | -6.014 | -9.1739
0.064676 | 0.40228 | -0.0014535 | 0.064716 | 0.40253 | 0.0005445 | 0.40253 | -0.001998 | -0.017239 | -5.996 | -10.2342
0.064972 | 0.40413 | -0.0014485 | 0.065002 | 0.40431 | 0.0005545 | 0.40431 | -0.002003 | -0.017282 | -6.011 | -10.6798
0.065221 | 0.40567 | -0.0014425 | 0.065235 | 0.40576 | 0.0005555 | 0.40576 | -0.001998 | -0.017239 | -5.996 | -8.7007
0.065493 | 0.40737 | -0.0014365 | 0.06554 | 0.40766 | 0.0005545 | 0.40766 | -0.001991 | -0.017179 | -5.975 | -11.3551
0.065746 | 0.40894 | -0.0014285 | 0.0658 | 0.40928 | 0.0005545 | 0.40928 | -0.001983 | -0.01711 | -5.951 | -9.6434
0.066038 | 0.41076 | -0.0014165 | 0.066045 | 0.4108 | 0.0005545 | 0.4108 | -0.001971 | -0.017006 | -5.915 | -9.0413
0.066286 | 0.4123 | -0.0014205 | 0.066328 | 0.41256 | 0.0005555 | 0.41256 | -0.001976 | -0.017049 | -5.93 | -10.4251
0.066537 | 0.41386 | -0.0014115 | 0.066578 | 0.41412 | 0.0005575 | 0.41412 | -0.001969 | -0.016989 | -5.909 | -9.2048
0.066841 | 0.41575 | -0.0014065 | 0.066844 | 0.41577 | 0.0005605 | 0.41577 | -0.001967 | -0.016972 | -5.903 | -9.7716
0.067084 | 0.41726 | -0.0014015 | 0.067112 | 0.41744 | 0.0005605 | 0.41744 | -0.001962 | -0.016928 | -5.888 | -9.8275
0.06735 | 0.41892 | -0.0013965 | 0.067385 | 0.41913 | 0.0005615 | 0.41913 | -0.001958 | -0.016894 | -5.876 | -9.988
0.067624 | 0.42062 | -0.0013885 | 0.067638 | 0.42071 | 0.0005655 | 0.42071 | -0.001954 | -0.016859 | -5.864 | -9.2374
0.067882 | 0.42223 | -0.0013815 | 0.067909 | 0.42239 | 0.0005675 | 0.42239 | -0.001949 | -0.016816 | -5.849 | -9.8718
0.068151 | 0.4239 | -0.0013775 | 0.068188 | 0.42413 | 0.0005705 | 0.42413 | -0.001948 | -0.016808 | -5.846 | -10.1476
0.06841 | 0.42551 | -0.0013715 | 0.068446 | 0.42573 | 0.0005695 | 0.42573 | -0.001941 | -0.016747 | -5.825 | -9.3645
0.068667 | 0.42711 | -0.0013675 | 0.06871 | 0.42738 | 0.0005705 | 0.42738 | -0.001938 | -0.016721 | -5.816 | -9.5577
0.068953 | 0.42889 | -0.0013595 | 0.068963 | 0.42895 | 0.0005715 | 0.42895 | -0.001931 | -0.016661 | -5.795 | -9.1358
0.069209 | 0.43048 | -0.0013485 | 0.069226 | 0.43059 | 0.0005745 | 0.43059 | -0.001923 | -0.016592 | -5.7709 | -9.4601
0.069481 | 0.43217 | -0.0013425 | 0.06953 | 0.43248 | 0.0005745 | 0.43248 | -0.001917 | -0.01654 | -5.7529 | -10.8951
0.069734 | 0.43375 | -0.0013455 | 0.069772 | 0.43398 | 0.0005775 | 0.43398 | -0.001923 | -0.016592 | -5.7709 | -8.6731
0.070002 | 0.43541 | -0.0013375 | 0.070022 | 0.43554 | 0.0005885 | 0.43554 | -0.001926 | -0.016618 | -5.78 | -8.9808
0.070284 | 0.43717 | -0.0013335 | 0.070306 | 0.4373 | 0.0005885 | 0.4373 | -0.001922 | -0.016583 | -5.7679 | -10.1996
0.070551 | 0.43883 | -0.0013265 | 0.070532 | 0.43871 | 0.0005855 | 0.43871 | -0.001912 | -0.016497 | -5.7379 | -8.087
0.070821 | 0.44051 | -0.0013225 | 0.070827 | 0.44054 | 0.0005875 | 0.44054 | -0.00191 | -0.01648 | -5.7319 | -10.523
0.071071 | 0.44206 | -0.0013175 | 0.071104 | 0.44227 | 0.0005865 | 0.44227 | -0.001904 | -0.016428 | -5.7139 | -9.8603
0.07134 | 0.44373 | -0.0013095 | 0.071372 | 0.44393 | 0.0005895 | 0.44393 | -0.001899 | -0.016385 | -5.6989 | -9.5124
0.071605 | 0.44538 | -0.0013045 | 0.071607 | 0.4454 | 0.0005895 | 0.4454 | -0.001894 | -0.016342 | -5.6839 | -8.3192
0.071852 | 0.44692 | -0.0012995 | 0.071878 | 0.44708 | 0.0005925 | 0.44708 | -0.001892 | -0.016324 | -5.6779 | -9.5759
0.072127 | 0.44863 | -0.0012935 | 0.07216 | 0.44884 | 0.0005925 | 0.44884 | -0.001886 | -0.016273 | -5.6599 | -9.9435
0.072394 | 0.45029 | -0.0012865 | 0.072423 | 0.45047 | 0.0005925 | 0.45047 | -0.001879 | -0.016212 | -5.6389 | -9.2416
0.072659 | 0.45194 | -0.0012795 | 0.072693 | 0.45215 | 0.0005955 | 0.45215 | -0.001875 | -0.016178 | -5.6269 | -9.4599
0.072907 | 0.45348 | -0.0012705 | 0.072954 | 0.45377 | 0.0005975 | 0.45377 | -0.001868 | -0.016117 | -5.6059 | -9.1178
0.073192 | 0.45525 | -0.0012625 | 0.073191 | 0.45525 | 0.0006005 | 0.45525 | -0.001863 | -0.016074 | -5.5909 | -8.2528
0.073436 | 0.45677 | -0.0012685 | 0.073493 | 0.45713 | 0.0006015 | 0.45713 | -0.00187 | -0.016135 | -5.6119 | -10.5219
0.073725 | 0.45857 | -0.0012585 | 0.073751 | 0.45873 | 0.0006025 | 0.45873 | -0.001861 | -0.016057 | -5.5849 | -8.9841
0.073996 | 0.46026 | -0.0012555 | 0.073992 | 0.46023 | 0.0006045 | 0.46023 | -0.00186 | -0.016048 | -5.5819 | -8.3696
0.074266 | 0.46193 | -0.0012515 | 0.074265 | 0.46193 | 0.0006065 | 0.46193 | -0.001858 | -0.016031 | -5.5759 | -9.4733
0.07452 | 0.46351 | -0.0012455 | 0.074548 | 0.46369 | 0.0006065 | 0.46369 | -0.001852 | -0.015979 | -5.5579 | -9.7992
0.074776 | 0.46511 | -0.0012435 | 0.074812 | 0.46533 | 0.0006095 | 0.46533 | -0.001853 | -0.015988 | -5.5609 | -9.1289
0.075042 | 0.46676 | -0.0012355 | 0.075086 | 0.46703 | 0.0006115 | 0.46703 | -0.001847 | -0.015936 | -5.5429 | -9.4619
0.075304 | 0.46839 | -0.0012285 | 0.075372 | 0.46881 | 0.0006135 | 0.46881 | -0.001842 | -0.015893 | -5.5279 | -9.847
0.075582 | 0.47012 | -0.0012245 | 0.075601 | 0.47024 | 0.0006175 | 0.47024 | -0.001842 | -0.015893 | -5.5279 | -7.8738
0.075852 | 0.4718 | -0.0012175 | 0.075877 | 0.47195 | 0.0006155 | 0.47195 | -0.001833 | -0.015815 | -5.5009 | -9.4666
0.076111 | 0.47341 | -0.0012125 | 0.076141 | 0.4736 | 0.0006155 | 0.4736 | -0.001828 | -0.015772 | -5.4859 | -9.0205
0.076377 | 0.47506 | -0.0012005 | 0.076394 | 0.47517 | 0.0006255 | 0.47517 | -0.001826 | -0.015755 | -5.4799 | -8.6281
0.076646 | 0.47674 | -0.0011805 | 0.076674 | 0.47691 | 0.0006295 | 0.47691 | -0.00181 | -0.015617 | -5.4318 | -9.5019
0.076888 | 0.47824 | -0.0011725 | 0.07693 | 0.4785 | 0.0006305 | 0.4785 | -0.001803 | -0.015557 | -5.4108 | -8.6325
0.077178 | 0.48005 | -0.0011655 | 0.077194 | 0.48015 | 0.0006295 | 0.48015 | -0.001795 | -0.015487 | -5.3868 | -8.8653
0.07742 | 0.48155 | -0.0011725 | 0.077482 | 0.48194 | 0.0006315 | 0.48194 | -0.001804 | -0.015565 | -5.4138 | -9.6739
0.077703 | 0.48331 | -0.0011625 | 0.077721 | 0.48342 | 0.0006315 | 0.48342 | -0.001794 | -0.015479 | -5.3838 | -8.0258
0.077995 | 0.48513 | -0.0011575 | 0.077993 | 0.48512 | 0.0006345 | 0.48512 | -0.001792 | -0.015462 | -5.3778 | -9.1035
0.078237 | 0.48663 | -0.0011525 | 0.078253 | 0.48673 | 0.0006365 | 0.48673 | -0.001789 | -0.015436 | -5.3688 | -8.6897
0.078495 | 0.48824 | -0.0011495 | 0.078544 | 0.48854 | 0.0006345 | 0.48854 | -0.001784 | -0.015393 | -5.3538 | -9.7041
0.078789 | 0.49007 | -0.0011415 | 0.0788 | 0.49014 | 0.0006365 | 0.49014 | -0.001778 | -0.015341 | -5.3358 | -8.5106
0.079027 | 0.49155 | -0.0011355 | 0.079089 | 0.49193 | 0.0006385 | 0.49193 | -0.001774 | -0.015306 | -5.3238 | -9.5807
0.07931 | 0.49331 | -0.0011295 | 0.079337 | 0.49348 | 0.0006395 | 0.49348 | -0.001769 | -0.015263 | -5.3088 | -8.2007
0.079575 | 0.49496 | -0.0011255 | 0.079605 | 0.49514 | 0.0006415 | 0.49514 | -0.001767 | -0.015246 | -5.3028 | -8.8445
0.079823 | 0.4965 | -0.0011195 | 0.079843 | 0.49662 | 0.0006435 | 0.49662 | -0.001763 | -0.015211 | -5.2908 | -7.8412
0.080103 | 0.49824 | -0.0011155 | 0.080146 | 0.49851 | 0.0006445 | 0.49851 | -0.00176 | -0.015186 | -5.2818 | -9.9628
0.080385 | 0.49999 | -0.0011105 | 0.080401 | 0.50009 | 0.0006455 | 0.50009 | -0.001756 | -0.015151 | -5.2698 | -8.3679
0.080643 | 0.5016 | -0.0011045 | 0.080675 | 0.5018 | 0.0006475 | 0.5018 | -0.001752 | -0.015116 | -5.2578 | -8.971
0.080909 | 0.50325 | -0.0010995 | 0.080922 | 0.50333 | 0.0006485 | 0.50333 | -0.001748 | -0.015082 | -5.2458 | -8.0685
0.081188 | 0.50499 | -0.0010915 | 0.081196 | 0.50504 | 0.0006515 | 0.50504 | -0.001743 | -0.015039 | -5.2308 | -8.9275
0.081447 | 0.5066 | -0.0010845 | 0.081469 | 0.50674 | 0.0006535 | 0.50674 | -0.001738 | -0.014996 | -5.2158 | -8.8694
0.081687 | 0.50809 | -0.0010895 | 0.081721 | 0.5083 | 0.0006565 | 0.5083 | -0.001746 | -0.015065 | -5.2398 | -8.1942
0.081957 | 0.50977 | -0.0010835 | 0.081983 | 0.50993 | 0.0006585 | 0.50993 | -0.001742 | -0.01503 | -5.2278 | -8.5292
0.082222 | 0.51142 | -0.0010785 | 0.082247 | 0.51158 | 0.0006605 | 0.51158 | -0.001739 | -0.015004 | -5.2188 | -8.577
0.0825 | 0.51315 | -0.0010745 | 0.082512 | 0.51322 | 0.0006615 | 0.51322 | -0.001736 | -0.014978 | -5.2098 | -8.5947
0.082764 | 0.51479 | -0.0010705 | 0.082784 | 0.51492 | 0.0006625 | 0.51492 | -0.001733 | -0.014953 | -5.2008 | -8.8065
0.083042 | 0.51652 | -0.0010645 | 0.083052 | 0.51658 | 0.0006645 | 0.51658 | -0.001729 | -0.014918 | -5.1888 | -8.6594
0.083297 | 0.51811 | -0.0010605 | 0.083316 | 0.51823 | 0.0006665 | 0.51823 | -0.001727 | -0.014901 | -5.1827 | -8.5154
0.083562 | 0.51976 | -0.0010555 | 0.083588 | 0.51992 | 0.0006685 | 0.51992 | -0.001724 | -0.014875 | -5.1737 | -8.7608
0.083812 | 0.52131 | -0.0010505 | 0.083835 | 0.52145 | 0.0006705 | 0.52145 | -0.001721 | -0.014849 | -5.1647 | -7.9417
0.084073 | 0.52293 | -0.0010465 | 0.084131 | 0.52329 | 0.0006715 | 0.52329 | -0.001718 | -0.014823 | -5.1557 | -9.5006
0.084355 | 0.52469 | -0.0010415 | 0.084375 | 0.52481 | 0.0006735 | 0.52481 | -0.001715 | -0.014797 | -5.1467 | -7.8179
0.084602 | 0.52622 | -0.0010335 | 0.084639 | 0.52645 | 0.0006765 | 0.52645 | -0.00171 | -0.014754 | -5.1317 | -8.439
0.084882 | 0.52797 | -0.0010295 | 0.084906 | 0.52812 | 0.0006775 | 0.52812 | -0.001707 | -0.014728 | -5.1227 | -8.515
0.085165 | 0.52973 | -0.0010215 | 0.085178 | 0.52981 | 0.0006765 | 0.52981 | -0.001698 | -0.014651 | -5.0957 | -8.644
0.085428 | 0.53136 | -0.0010135 | 0.085449 | 0.53149 | 0.0006775 | 0.53149 | -0.001691 | -0.01459 | -5.0747 | -8.5717
0.085686 | 0.53297 | -0.0010155 | 0.085712 | 0.53313 | 0.0006855 | 0.53313 | -0.001701 | -0.014676 | -5.1047 | -8.3261
0.085954 | 0.53463 | -0.0010115 | 0.08597 | 0.53473 | 0.0006905 | 0.53473 | -0.001702 | -0.014685 | -5.1077 | -8.1943
0.086222 | 0.5363 | -0.0010075 | 0.086255 | 0.53651 | 0.0006955 | 0.53651 | -0.001703 | -0.014694 | -5.1107 | -9.0571
0.086489 | 0.53796 | -0.0010025 | 0.086519 | 0.53815 | 0.0006945 | 0.53815 | -0.001697 | -0.014642 | -5.0927 | -8.3774
0.08674 | 0.53952 | -0.0009985 | 0.086776 | 0.53975 | 0.0006935 | 0.53975 | -0.001692 | -0.014599 | -5.0777 | -8.1289
0.086999 | 0.54113 | -0.0009935 | 0.087041 | 0.5414 | 0.0006965 | 0.5414 | -0.00169 | -0.014582 | -5.0717 | -8.3647
0.087278 | 0.54287 | -0.0009895 | 0.087309 | 0.54306 | 0.0006965 | 0.54306 | -0.001686 | -0.014547 | -5.0597 | -8.4443
0.087555 | 0.54459 | -0.0009865 | 0.087561 | 0.54463 | 0.0006965 | 0.54463 | -0.001683 | -0.014521 | -5.0507 | -7.9237
0.087804 | 0.54614 | -0.0009815 | 0.087824 | 0.54627 | 0.0006975 | 0.54627 | -0.001679 | -0.014487 | -5.0387 | -8.2524
0.088074 | 0.54782 | -0.0009755 | 0.088098 | 0.54797 | 0.0006975 | 0.54797 | -0.001673 | -0.014435 | -5.0207 | -8.572
0.08835 | 0.54954 | -0.0009705 | 0.088354 | 0.54956 | 0.0006985 | 0.54956 | -0.001669 | -0.0144 | -5.0087 | -7.985
0.088607 | 0.55114 | -0.0009655 | 0.088632 | 0.55129 | 0.0006995 | 0.55129 | -0.001665 | -0.014366 | -4.9967 | -8.6504
0.088878 | 0.55282 | -0.0009605 | 0.088899 | 0.55295 | 0.0007015 | 0.55295 | -0.001662 | -0.01434 | -4.9877 | -8.2907
0.089121 | 0.55433 | -0.0009535 | 0.089161 | 0.55458 | 0.0007015 | 0.55458 | -0.001655 | -0.01428 | -4.9667 | -8.111
0.08939 | 0.55601 | -0.0009455 | 0.08943 | 0.55625 | 0.0007045 | 0.55625 | -0.00165 | -0.014236 | -4.9517 | -8.2976
0.089662 | 0.5577 | -0.0009415 | 0.089703 | 0.55795 | 0.0007045 | 0.55795 | -0.001646 | -0.014202 | -4.9397 | -8.398
0.089916 | 0.55928 | -0.0009455 | 0.089972 | 0.55963 | 0.0007055 | 0.55963 | -0.001651 | -0.014245 | -4.9547 | -8.2775
0.090201 | 0.56105 | -0.0009375 | 0.09023 | 0.56123 | 0.0007095 | 0.56123 | -0.001647 | -0.014211 | -4.9427 | -7.9414
0.090486 | 0.56282 | -0.0009355 | 0.090501 | 0.56292 | 0.0007115 | 0.56292 | -0.001647 | -0.014211 | -4.9427 | -8.3315
0.09073 | 0.56434 | -0.0009305 | 0.090756 | 0.5645 | 0.0007135 | 0.5645 | -0.001644 | -0.014185 | -4.9337 | -7.8324
0.090978 | 0.56588 | -0.0009255 | 0.091009 | 0.56608 | 0.0007145 | 0.56608 | -0.00164 | -0.01415 | -4.9217 | -7.7545
0.091263 | 0.56766 | -0.0009205 | 0.091271 | 0.56771 | 0.0007155 | 0.56771 | -0.001636 | -0.014116 | -4.9097 | -8.0108
0.091537 | 0.56936 | -0.0009165 | 0.091557 | 0.56948 | 0.0007175 | 0.56948 | -0.001634 | -0.014098 | -4.9037 | -8.7285
0.091771 | 0.57082 | -0.0009125 | 0.091801 | 0.571 | 0.0007205 | 0.571 | -0.001633 | -0.01409 | -4.9007 | -7.4399
0.092057 | 0.57259 | -0.0009095 | 0.092076 | 0.57271 | 0.0007205 | 0.57271 | -0.00163 | -0.014064 | -4.8917 | -8.3749
0.092324 | 0.57426 | -0.0009025 | 0.09234 | 0.57435 | 0.0007225 | 0.57435 | -0.001625 | -0.014021 | -4.8766 | -8.0202
0.092592 | 0.57592 | -0.0008985 | 0.09261 | 0.57603 | 0.0007255 | 0.57603 | -0.001624 | -0.014012 | -4.8736 | -8.1873
0.09287 | 0.57765 | -0.0008925 | 0.092894 | 0.5778 | 0.0007295 | 0.5778 | -0.001622 | -0.013995 | -4.8676 | -8.6039
0.093109 | 0.57914 | -0.0008865 | 0.093148 | 0.57938 | 0.0007255 | 0.57938 | -0.001612 | -0.013909 | -4.8376 | -7.6666
0.093394 | 0.58091 | -0.0008815 | 0.093415 | 0.58104 | 0.0007375 | 0.58104 | -0.001619 | -0.013969 | -4.8586 | -8.0515
0.093653 | 0.58252 | -0.0008745 | 0.093688 | 0.58274 | 0.0007385 | 0.58274 | -0.001613 | -0.013917 | -4.8406 | -8.235
0.093914 | 0.58415 | -0.0008705 | 0.093944 | 0.58433 | 0.0007385 | 0.58433 | -0.001609 | -0.013883 | -4.8286 | -7.6983
0.094188 | 0.58585 | -0.0008775 | 0.094209 | 0.58598 | 0.0007395 | 0.58598 | -0.001617 | -0.013952 | -4.8526 | -7.9788
0.094449 | 0.58747 | -0.0008685 | 0.094486 | 0.5877 | 0.0007395 | 0.5877 | -0.001608 | -0.013874 | -4.8256 | -8.3375
0.094715 | 0.58913 | -0.0008665 | 0.094714 | 0.58912 | 0.0007395 | 0.58912 | -0.001606 | -0.013857 | -4.8196 | -6.8393
0.094997 | 0.59088 | -0.0008625 | 0.095002 | 0.59091 | 0.0007405 | 0.59091 | -0.001603 | -0.013831 | -4.8106 | -8.6256
0.095239 | 0.59239 | -0.0008565 | 0.09528 | 0.59264 | 0.0007435 | 0.59264 | -0.0016 | -0.013805 | -4.8016 | -8.3106
0.095493 | 0.59397 | -0.0008505 | 0.095534 | 0.59422 | 0.0007445 | 0.59422 | -0.001595 | -0.013762 | -4.7866 | -7.5741
0.09578 | 0.59575 | -0.0008475 | 0.095784 | 0.59578 | 0.0007445 | 0.59578 | -0.001592 | -0.013736 | -4.7776 | -7.4362
0.09605 | 0.59743 | -0.0008445 | 0.09607 | 0.59756 | 0.0007485 | 0.59756 | -0.001593 | -0.013745 | -4.7806 | -8.5017
0.096308 | 0.59904 | -0.0008395 | 0.096348 | 0.59928 | 0.0007515 | 0.59928 | -0.001591 | -0.013727 | -4.7746 | -8.2613
0.096582 | 0.60074 | -0.0008375 | 0.096592 | 0.6008 | 0.0007525 | 0.6008 | -0.00159 | -0.013719 | -4.7716 | -7.2441
0.096837 | 0.60233 | -0.0008305 | 0.096883 | 0.60261 | 0.0007555 | 0.60261 | -0.001586 | -0.013684 | -4.7596 | -8.6258
0.09709 | 0.6039 | -0.0008245 | 0.097129 | 0.60414 | 0.0007555 | 0.60414 | -0.00158 | -0.013632 | -4.7416 | -7.269
0.097371 | 0.60565 | -0.0008195 | 0.09739 | 0.60577 | 0.0007565 | 0.60577 | -0.001576 | -0.013598 | -4.7296 | -7.6879
0.097633 | 0.60728 | -0.0008145 | 0.097657 | 0.60743 | 0.0007575 | 0.60743 | -0.001572 | -0.013563 | -4.7176 | -7.8447
0.097875 | 0.60878 | -0.0008065 | 0.09794 | 0.60919 | 0.0007605 | 0.60919 | -0.001567 | -0.01352 | -4.7026 | -8.291
0.098171 | 0.61062 | -0.0008005 | 0.098206 | 0.61084 | 0.0007625 | 0.61084 | -0.001563 | -0.013486 | -4.6906 | -7.7706
0.098415 | 0.61214 | -0.0007945 | 0.098478 | 0.61253 | 0.0007705 | 0.61253 | -0.001565 | -0.013503 | -4.6966 | -7.9408
0.098706 | 0.61395 | -0.0008015 | 0.098744 | 0.61419 | 0.0007735 | 0.61419 | -0.001575 | -0.013589 | -4.7266 | -7.7954
0.098966 | 0.61557 | -0.0007975 | 0.099005 | 0.61581 | 0.0007705 | 0.61581 | -0.001568 | -0.013529 | -4.7056 | -7.6562
0.099218 | 0.61714 | -0.0007915 | 0.099259 | 0.61739 | 0.0007715 | 0.61739 | -0.001563 | -0.013486 | -4.6906 | -7.4224
0.099483 | 0.61878 | -0.0007885 | 0.099538 | 0.61913 | 0.0007725 | 0.61913 | -0.001561 | -0.013469 | -4.6846 | -8.1347
0.09978 | 0.62063 | -0.0007835 | 0.099803 | 0.62077 | 0.0007735 | 0.62077 | -0.001557 | -0.013434 | -4.6726 | -7.7117
0.10003 | 0.62219 | -0.0007815 | 0.10003 | 0.62222 | 0.0007755 | 0.62222 | -0.001557 | -0.013434 | -4.6726 | -6.7427
vervolgdeel na hoofdcurve
Sample signal |  |  | Empty coil signal |  |  |  | 10
Vb(V) | B(T) | Vhraw(V) | Vb(V) | B(T) | Vhemp(V) | B(T) | Vhcor(V)
0.10028 | 0.62375 | -0.0007775 | 0.10032 | 0.62402 | 0.0007755 | 0.62402
0.10055 | 0.62544 | -0.0007725 | 0.10059 | 0.62569 | 0.0007755 | 0.62569
0.10081 | 0.62706 | -0.0007695 | 0.10085 | 0.62731 | 0.0007775 | 0.62731
0.10108 | 0.62871 | -0.0007635 | 0.10111 | 0.62894 | 0.0007795 | 0.62894
0.10135 | 0.6304 | -0.0007585 | 0.10137 | 0.63054 | 0.0007825 | 0.63054
0.10162 | 0.63208 | -0.0007555 | 0.10165 | 0.63226 | 0.0007865 | 0.63226
0.10189 | 0.63375 | -0.0007495 | 0.10192 | 0.63391 | 0.0007855 | 0.63391
0.10216 | 0.63544 | -0.0007475 | 0.10217 | 0.63547 | 0.0007855 | 0.63547
0.10241 | 0.63697 | -0.0007445 | 0.10246 | 0.63728 | 0.0007895 | 0.63728
0.10268 | 0.63864 | -0.0007395 | 0.1027 | 0.63882 | 0.0007905 | 0.63882
0.10297 | 0.64045 | -0.0007345 | 0.10297 | 0.6405 | 0.0007925 | 0.6405
0.1032 | 0.64189 | -0.0007315 | 0.10323 | 0.64209 | 0.0007915 | 0.64209
0.10349 | 0.64368 | -0.0007275 | 0.1035 | 0.64376 | 0.0007975 | 0.64376
0.10373 | 0.64522 | -0.0007225 | 0.10376 | 0.64541 | 0.0008065 | 0.64541
0.10401 | 0.64697 | -0.0007185 | 0.10402 | 0.64702 | 0.0008055 | 0.64702
0.10426 | 0.64849 | -0.0007125 | 0.1043 | 0.64877 | 0.0008045 | 0.64877
0.10453 | 0.65015 | -0.0007105 | 0.10458 | 0.65046 | 0.0008055 | 0.65046
0.10482 | 0.65197 | -0.0007045 | 0.10483 | 0.65203 | 0.0008065 | 0.65203
0.10506 | 0.65349 | -0.0006995 | 0.10508 | 0.65359 | 0.0008055 | 0.65359
0.10533 | 0.65515 | -0.0006945 | 0.10539 | 0.65555 | 0.0008075 | 0.65555
0.10561 | 0.65688 | -0.0006895 | 0.10562 | 0.65698 | 0.0008075 | 0.65698
0.10588 | 0.6586 | -0.0006835 | 0.10589 | 0.65866 | 0.0008105 | 0.65866
0.10613 | 0.66016 | -0.0006795 | 0.10615 | 0.66023 | 0.0008115 | 0.66023
0.10638 | 0.66169 | -0.0006855 | 0.10641 | 0.66185 | 0.0008125 | 0.66185
0.10667 | 0.66349 | -0.0006815 | 0.10669 | 0.66362 | 0.0008155 | 0.66362
0.10692 | 0.66505 | -0.0006755 | 0.10696 | 0.66527 | 0.0008165 | 0.66527
0.10719 | 0.66672 | -0.0006725 | 0.10721 | 0.66682 | 0.0008195 | 0.66682
0.10745 | 0.66832 | -0.0006665 | 0.10747 | 0.66848 | 0.0008195 | 0.66848
0.10772 | 0.67002 | -0.0006625 | 0.10774 | 0.67012 | 0.0008215 | 0.67012
0.10798 | 0.67162 | -0.0006585 | 0.10801 | 0.6718 | 0.0008245 | 0.6718
0.10825 | 0.67334 | -0.0006535 | 0.10827 | 0.67341 | 0.0008255 | 0.67341
0.10851 | 0.67494 | -0.0006515 | 0.10856 | 0.67524 | 0.0008285 | 0.67524
0.10878 | 0.67664 | -0.0006455 | 0.10881 | 0.67683 | 0.0008315 | 0.67683
0.10906 | 0.67833 | -0.0006435 | 0.1091 | 0.67859 | 0.0008295 | 0.67859
0.10932 | 0.67998 | -0.0006405 | 0.10937 | 0.68025 | 0.0008375 | 0.68025
0.10959 | 0.68166 | -0.0006365 | 0.10961 | 0.68179 | 0.0008445 | 0.68179
0.10984 | 0.68322 | -0.0006335 | 0.10989 | 0.68352 | 0.0008445 | 0.68352
0.1101 | 0.68484 | -0.0006275 | 0.11016 | 0.68516 | 0.0008435 | 0.68516
0.1104 | 0.68666 | -0.0006255 | 0.11039 | 0.68663 | 0.0008435 | 0.68663
0.11064 | 0.68817 | -0.0006195 | 0.11071 | 0.68862 | 0.0008455 | 0.68862
0.1109 | 0.68982 | -0.0006165 | 0.11095 | 0.69008 | 0.0008455 | 0.69008
0.11117 | 0.6915 | -0.0006115 | 0.1112 | 0.69163 | 0.0008465 | 0.69163
0.11144 | 0.69316 | -0.0006075 | 0.11146 | 0.69329 | 0.0008455 | 0.69329
0.11171 | 0.69487 | -0.0006045 | 0.11172 | 0.69491 | 0.0008495 | 0.69491
0.11197 | 0.69643 | -0.0006015 | 0.112 | 0.69666 | 0.0008515 | 0.69666
0.11222 | 0.69803 | -0.0005985 | 0.11225 | 0.69822 | 0.0008535 | 0.69822
0.11249 | 0.69966 | -0.0005955 | 0.11251 | 0.69982 | 0.0008535 | 0.69982
0.11275 | 0.70128 | -0.0005905 | 0.11278 | 0.70149 | 0.0008565 | 0.70149
0.11304 | 0.70308 | -0.0005875 | 0.11306 | 0.70322 | 0.0008585 | 0.70322
0.11329 | 0.70469 | -0.0005845 | 0.11331 | 0.70481 | 0.0008625 | 0.70481
0.11353 | 0.70618 | -0.0005795 | 0.11357 | 0.70643 | 0.0008615 | 0.70643
0.1138 | 0.70784 | -0.0005775 | 0.11386 | 0.70822 | 0.0008635 | 0.70822
0.11406 | 0.70948 | -0.0005725 | 0.11412 | 0.70985 | 0.0008655 | 0.70985
0.11438 | 0.71142 | -0.0005705 | 0.11438 | 0.71144 | 0.0008665 | 0.71144
0.11462 | 0.71295 | -0.0005665 | 0.11465 | 0.71312 | 0.0008695 | 0.71312
0.11489 | 0.71463 | -0.0005585 | 0.1149 | 0.71466 | 0.0008695 | 0.71466
0.11513 | 0.71613 | -0.0005555 | 0.11518 | 0.71639 | 0.0008725 | 0.71639
0.11542 | 0.71788 | -0.0005515 | 0.11544 | 0.71802 | 0.0008715 | 0.71802
0.11568 | 0.71952 | -0.0005495 | 0.11571 | 0.71972 | 0.0008755 | 0.71972
0.11595 | 0.7212 | -0.0005465 | 0.11597 | 0.72134 | 0.0008785 | 0.72134
0.11622 | 0.72291 | -0.0005425 | 0.11626 | 0.72316 | 0.0008775 | 0.72316
0.1165 | 0.72463 | -0.0005375 | 0.11653 | 0.72479 | 0.0008765 | 0.72479
0.11675 | 0.72621 | -0.0005335 | 0.11679 | 0.72645 | 0.0008855 | 0.72645
0.11703 | 0.72792 | -0.0005285 | 0.11705 | 0.72804 | 0.0008915 | 0.72804
0.11729 | 0.72953 | -0.0005285 | 0.11729 | 0.72957 | 0.0008955 | 0.72957
0.11755 | 0.73115 | -0.0005225 | 0.11757 | 0.73127 | 0.0008955 | 0.73127
0.11781 | 0.73277 | -0.0005175 | 0.11783 | 0.73293 | 0.0008975 | 0.73293
0.11808 | 0.73444 | -0.0005135 | 0.1181 | 0.73459 | 0.0008965 | 0.73459
0.11834 | 0.73605 | -0.0005115 | 0.11837 | 0.73625 | 0.0008995 | 0.73625
0.11863 | 0.73785 | -0.0005065 | 0.11861 | 0.73778 | 0.0008995 | 0.73778
0.11888 | 0.73942 | -0.0005015 | 0.11892 | 0.73969 | 0.0009005 | 0.73969
0.11914 | 0.74106 | -0.0004965 | 0.11917 | 0.74125 | 0.0009015 | 0.74125
0.11942 | 0.74282 | -0.0004905 | 0.11945 | 0.74298 | 0.0009015 | 0.74298
0.11968 | 0.74443 | -0.0004865 | 0.1197 | 0.74455 | 0.0009025 | 0.74455
0.11993 | 0.74596 | -0.0004785 | 0.11995 | 0.74609 | 0.0009045 | 0.74609
0.12021 | 0.74772 | -0.0004775 | 0.12025 | 0.74796 | 0.0009035 | 0.74796
0.12047 | 0.74929 | -0.0004815 | 0.12049 | 0.74945 | 0.0009055 | 0.74945
0.12073 | 0.75092 | -0.0004835 | 0.12076 | 0.75115 | 0.0009085 | 0.75115
0.12098 | 0.75248 | -0.0004775 | 0.12102 | 0.75277 | 0.0009085 | 0.75277
0.12128 | 0.75436 | -0.0004715 | 0.12127 | 0.75429 | 0.0009085 | 0.75429
0.12154 | 0.75596 | -0.0004685 | 0.12157 | 0.75615 | 0.0009135 | 0.75615
0.12179 | 0.75754 | -0.0004645 | 0.12182 | 0.75772 | 0.0009145 | 0.75772
0.12206 | 0.75923 | -0.0004605 | 0.12209 | 0.7594 | 0.0009155 | 0.7594
0.12231 | 0.76076 | -0.0004575 | 0.12235 | 0.76102 | 0.0009185 | 0.76102
0.12258 | 0.76245 | -0.0004545 | 0.12262 | 0.76268 | 0.0009195 | 0.76268
0.12289 | 0.76435 | -0.0004495 | 0.12289 | 0.76436 | 0.0009215 | 0.76436
0.1231 | 0.76571 | -0.0004455 | 0.12316 | 0.76602 | 0.0009225 | 0.76602
0.12339 | 0.76747 | -0.0004435 | 0.12344 | 0.76777 | 0.0009235 | 0.76777
0.12365 | 0.76907 | -0.0004405 | 0.12367 | 0.76924 | 0.0009255 | 0.76924
0.12392 | 0.77079 | -0.0004355 | 0.12396 | 0.77102 | 0.0009275 | 0.77102
0.1242 | 0.77252 | -0.0004315 | 0.12422 | 0.77266 | 0.0009275 | 0.77266
0.12446 | 0.77416 | -0.0004275 | 0.12449 | 0.77432 | 0.0009305 | 0.77432
0.12473 | 0.77579 | -0.0004255 | 0.12475 | 0.77596 | 0.0009325 | 0.77596
0.12499 | 0.77744 | -0.0004215 | 0.12501 | 0.77758 | 0.0009355 | 0.77758
0.12525 | 0.77906 | -0.0004185 | 0.12528 | 0.77924 | 0.0009345 | 0.77924
0.12552 | 0.78077 | -0.0004175 | 0.12554 | 0.78087 | 0.0009345 | 0.78087
0.12578 | 0.78233 | -0.0004125 | 0.12579 | 0.78243 | 0.0009365 | 0.78243
0.12606 | 0.78411 | -0.0004095 | 0.12607 | 0.78412 | 0.0009405 | 0.78412
0.12633 | 0.78579 | -0.0004065 | 0.12632 | 0.78574 | 0.0009445 | 0.78574
0.12658 | 0.78734 | -0.0004025 | 0.1266 | 0.78745 | 0.0009435 | 0.78745
0.12685 | 0.78903 | -0.0004005 | 0.12688 | 0.7892 | 0.0009465 | 0.7892
0.12711 | 0.79061 | -0.0003975 | 0.12712 | 0.79069 | 0.0009485 | 0.79069
0.12739 | 0.79236 | -0.0003925 | 0.12742 | 0.79256 | 0.0009485 | 0.79256
0.12765 | 0.79398 | -0.0003875 | 0.12769 | 0.79423 | 0.0009525 | 0.79423
0.12791 | 0.79559 | -0.0003835 | 0.12793 | 0.79576 | 0.0009535 | 0.79576
0.12818 | 0.79729 | -0.0003785 | 0.12821 | 0.79748 | 0.0009565 | 0.79748
0.12845 | 0.79894 | -0.0003715 | 0.12848 | 0.79913 | 0.0009585 | 0.79913
0.12871 | 0.80055 | -0.0003665 | 0.12874 | 0.80077 | 0.0009585 | 0.80077
0.12896 | 0.80211 | -0.0003635 | 0.12901 | 0.80243 | 0.0009595 | 0.80243
0.12924 | 0.80385 | -0.0003705 | 0.12926 | 0.804 | 0.0009605 | 0.804
0.12949 | 0.80545 | -0.0003645 | 0.12955 | 0.80578 | 0.0009635 | 0.80578
0.12978 | 0.80724 | -0.0003615 | 0.12979 | 0.80731 | 0.0009635 | 0.80731
0.13004 | 0.80884 | -0.0003595 | 0.13006 | 0.809 | 0.0009645 | 0.809
0.13028 | 0.81037 | -0.0003565 | 0.13035 | 0.81079 | 0.0009685 | 0.81079
0.13054 | 0.81195 | -0.0003515 | 0.13059 | 0.81224 | 0.0009695 | 0.81224
0.13081 | 0.81366 | -0.0003475 | 0.13086 | 0.81396 | 0.0009705 | 0.81396
0.13109 | 0.81539 | -0.0003435 | 0.13114 | 0.81567 | 0.0009725 | 0.81567
0.13134 | 0.81695 | -0.0003385 | 0.13138 | 0.8172 | 0.0009745 | 0.8172
0.13161 | 0.8186 | -0.0003385 | 0.13166 | 0.81895 | 0.0009745 | 0.81895
0.13188 | 0.8203 | -0.0003365 | 0.1319 | 0.82045 | 0.0009805 | 0.82045
0.13215 | 0.82198 | -0.0003335 | 0.13218 | 0.82219 | 0.0009815 | 0.82219
0.13242 | 0.82365 | -0.0003295 | 0.13246 | 0.82391 | 0.0009835 | 0.82391
0.13269 | 0.82532 | -0.0003245 | 0.1327 | 0.82542 | 0.0009855 | 0.82542
0.13296 | 0.82699 | -0.0003225 | 0.13296 | 0.82704 | 0.0009875 | 0.82704
0.13321 | 0.82859 | -0.0003155 | 0.13324 | 0.82877 | 0.0009865 | 0.82877
0.1335 | 0.83035 | -0.0003135 | 0.13352 | 0.83049 | 0.0009865 | 0.83049
0.13376 | 0.83201 | -0.0003075 | 0.13377 | 0.83207 | 0.0009885 | 0.83207
0.13401 | 0.83354 | -0.0002995 | 0.13403 | 0.83367 | 0.0009985 | 0.83367
0.13426 | 0.83511 | -0.0002965 | 0.13432 | 0.83546 | 0.0010015 | 0.83546
0.13454 | 0.83681 | -0.0002965 | 0.13458 | 0.83711 | 0.0010025 | 0.83711
0.13483 | 0.83862 | -0.0003005 | 0.13485 | 0.83878 | 0.0010045 | 0.83878
0.13508 | 0.84019 | -0.0002935 | 0.13511 | 0.84037 | 0.0010045 | 0.84037
0.13534 | 0.84183 | -0.0002905 | 0.13537 | 0.842 | 0.0010055 | 0.842
0.13562 | 0.84358 | -0.0002895 | 0.13562 | 0.84359 | 0.0010055 | 0.84359
0.13589 | 0.84526 | -0.0002845 | 0.13591 | 0.84537 | 0.0010055 | 0.84537
0.13615 | 0.84688 | -0.0002805 | 0.13617 | 0.847 | 0.0010075 | 0.847
0.13639 | 0.84834 | -0.0002765 | 0.13641 | 0.84848 | 0.0010085 | 0.84848
0.13667 | 0.85006 | -0.0002725 | 0.13668 | 0.85015 | 0.0010085 | 0.85015
0.13694 | 0.85177 | -0.0002695 | 0.13696 | 0.85189 | 0.0010105 | 0.85189
0.13719 | 0.85329 | -0.0002695 | 0.13723 | 0.85355 | 0.0010135 | 0.85355
0.13748 | 0.85509 | -0.0002655 | 0.13748 | 0.85515 | 0.0010145 | 0.85515
0.13773 | 0.85668 | -0.0002615 | 0.13773 | 0.85666 | 0.0010155 | 0.85666
0.138 | 0.85838 | -0.0002595 | 0.13804 | 0.8586 | 0.0010175 | 0.8586
0.13827 | 0.86002 | -0.0002535 | 0.13828 | 0.86012 | 0.0010205 | 0.86012
0.13851 | 0.86155 | -0.0002505 | 0.13856 | 0.86186 | 0.0010215 | 0.86186
0.1388 | 0.86336 | -0.0002465 | 0.13882 | 0.86345 | 0.0010265 | 0.86345
0.13906 | 0.86495 | -0.0002435 | 0.13907 | 0.86503 | 0.0010255 | 0.86503
0.13933 | 0.86663 | -0.0002365 | 0.13934 | 0.86669 | 0.0010285 | 0.86669
0.13959 | 0.86827 | -0.0002325 | 0.13961 | 0.86837 | 0.0010295 | 0.86837
0.13987 | 0.86999 | -0.0002305 | 0.13989 | 0.87013 | 0.0010315 | 0.87013
0.14014 | 0.8717 | -0.0002235 | 0.14017 | 0.87188 | 0.0010325 | 0.87188
0.14041 | 0.87332 | -0.0002225 | 0.14044 | 0.87352 | 0.0010365 | 0.87352
0.14064 | 0.87481 | -0.0002265 | 0.1407 | 0.87517 | 0.0010365 | 0.87517
0.14094 | 0.87665 | -0.0002225 | 0.14095 | 0.87674 | 0.0010375 | 0.87674
0.14119 | 0.87821 | -0.0002195 | 0.14121 | 0.87833 | 0.0010415 | 0.87833
0.14142 | 0.87963 | -0.0002145 | 0.14147 | 0.87996 | 0.0010495 | 0.87996
0.14172 | 0.88147 | -0.0002115 | 0.14175 | 0.88166 | 0.0010525 | 0.88166
0.14201 | 0.88332 | -0.0002075 | 0.14202 | 0.88338 | 0.0010515 | 0.88338
0.14225 | 0.88477 | -0.0002045 | 0.14227 | 0.88494 | 0.0010485 | 0.88494
0.14253 | 0.88651 | -0.0002025 | 0.14255 | 0.88664 | 0.0010495 | 0.88664
0.14279 | 0.88814 | -0.0001975 | 0.14281 | 0.88826 | 0.0010505 | 0.88826
0.14305 | 0.88975 | -0.0001945 | 0.14309 | 0.89002 | 0.0010525 | 0.89002
0.1433 | 0.89136 | -0.0001915 | 0.14335 | 0.89166 | 0.0010545 | 0.89166
0.14357 | 0.89299 | -0.0001895 | 0.14361 | 0.89327 | 0.0010565 | 0.89327
0.14384 | 0.89466 | -0.0001865 | 0.14385 | 0.89477 | 0.0010585 | 0.89477
0.1441 | 0.89628 | -0.0001815 | 0.14412 | 0.89643 | 0.0010585 | 0.89643
0.14436 | 0.89792 | -0.0001795 | 0.1444 | 0.89819 | 0.0010625 | 0.89819
0.14463 | 0.89962 | -0.0001785 | 0.14466 | 0.89982 | 0.0010655 | 0.89982
0.14489 | 0.90121 | -0.0001755 | 0.14496 | 0.90166 | 0.0010675 | 0.90166
0.14516 | 0.90292 | -0.0001725 | 0.14523 | 0.90334 | 0.0010685 | 0.90334
0.14544 | 0.90461 | -0.0001705 | 0.14545 | 0.90467 | 0.0010705 | 0.90467
0.14569 | 0.90622 | -0.0001665 | 0.14574 | 0.90651 | 0.0010715 | 0.90651
0.14596 | 0.90787 | -0.0001615 | 0.146 | 0.90809 | 0.0010725 | 0.90809
0.14624 | 0.90963 | -0.0001575 | 0.14625 | 0.90966 | 0.0010735 | 0.90966
0.1465 | 0.91121 | -0.0001525 | 0.14653 | 0.91141 | 0.0010755 | 0.91141
0.14677 | 0.9129 | -0.0001475 | 0.14679 | 0.91302 | 0.0010775 | 0.91302
0.14702 | 0.91448 | -0.0001455 | 0.14707 | 0.91478 | 0.0010795 | 0.91478
0.14729 | 0.91614 | -0.0001425 | 0.14733 | 0.91639 | 0.0010795 | 0.91639
0.14756 | 0.91782 | -0.0001405 | 0.14759 | 0.918 | 0.0010885 | 0.918
0.14782 | 0.91946 | -0.0001365 | 0.14786 | 0.91967 | 0.0010925 | 0.91967
0.14809 | 0.92111 | -0.0001345 | 0.14811 | 0.92124 | 0.0010915 | 0.92124
0.14837 | 0.92285 | -0.0001335 | 0.14839 | 0.92301 | 0.0010915 | 0.92301
0.14864 | 0.92453 | -0.0001285 | 0.14868 | 0.92476 | 0.0010935 | 0.92476
0.14889 | 0.92613 | -0.0001235 | 0.14892 | 0.92631 | 0.0010945 | 0.92631
0.14915 | 0.92769 | -0.0001205 | 0.14921 | 0.92807 | 0.0010925 | 0.92807
0.14943 | 0.92944 | -0.0001175 | 0.14946 | 0.92962 | 0.0010935 | 0.92962
0.1497 | 0.93113 | -0.0001145 | 0.14971 | 0.93121 | 0.0010965 | 0.93121
0.14996 | 0.93273 | -0.0001125 | 0.14999 | 0.93292 | 0.0010975 | 0.93292
0.15019 | 0.93419 | -0.0001095 | 0.15026 | 0.93462 | 0.0010975 | 0.93462
0.1505 | 0.93611 | -0.0001055 | 0.15052 | 0.93622 | 0.0011005 | 0.93622
0.15077 | 0.93776 | -9.95e-05 | 0.15077 | 0.9378 | 0.0011025 | 0.9378
0.151 | 0.93924 | -9.55e-05 | 0.15103 | 0.9394 | 0.0011025 | 0.9394
0.15127 | 0.94089 | -9.35e-05 | 0.15129 | 0.94105 | 0.0011045 | 0.94105
0.15153 | 0.94251 | -9.05e-05 | 0.15156 | 0.94271 | 0.0011085 | 0.94271
0.1518 | 0.94423 | -8.65e-05 | 0.15185 | 0.94454 | 0.0011105 | 0.94454
0.15207 | 0.94589 | -8.35e-05 | 0.1521 | 0.94604 | 0.0011105 | 0.94604
0.15232 | 0.94742 | -8.05e-05 | 0.15236 | 0.9477 | 0.0011135 | 0.9477
0.15258 | 0.94906 | -7.85e-05 | 0.15261 | 0.94921 | 0.0011155 | 0.94921
0.15287 | 0.95084 | -7.55e-05 | 0.1529 | 0.95103 | 0.0011185 | 0.95103
0.15315 | 0.95256 | -7.15e-05 | 0.15315 | 0.95262 | 0.0011175 | 0.95262
0.1534 | 0.95414 | -6.85e-05 | 0.15344 | 0.95439 | 0.0011205 | 0.95439
0.15363 | 0.9556 | -6.55e-05 | 0.15369 | 0.95593 | 0.0011245 | 0.95593
0.15394 | 0.95749 | -6.35e-05 | 0.15395 | 0.95756 | 0.0011225 | 0.95756
0.15419 | 0.95908 | -5.95e-05 | 0.15423 | 0.95934 | 0.0011285 | 0.95934
0.15443 | 0.96057 | -5.5208e-05 | 0.15448 | 0.96087 | 0.0011355 | 0.96087
0.15472 | 0.96238 | -5.1512e-05 | 0.15476 | 0.9626 | 0.0011325 | 0.9626
0.15499 | 0.96403 | -4.8678e-05 | 0.15501 | 0.96419 | 0.0011355 | 0.96419
0.15527 | 0.96577 | -4.6756e-05 | 0.15528 | 0.96583 | 0.0011345 | 0.96583
0.15552 | 0.96731 | -4.4022e-05 | 0.15555 | 0.96755 | 0.0011355 | 0.96755
0.15582 | 0.96918 | -4.2109e-05 | 0.15583 | 0.96926 | 0.0011365 | 0.96926
0.15607 | 0.97076 | -3.9813e-05 | 0.15611 | 0.97101 | 0.0011375 | 0.97101
0.15634 | 0.97243 | -3.6602e-05 | 0.15637 | 0.97264 | 0.0011395 | 0.97264
0.1566 | 0.97402 | -3.5723e-05 | 0.15662 | 0.97416 | 0.0011385 | 0.97416
0.15686 | 0.97564 | -3.1126e-05 | 0.1569 | 0.97593 | 0.0011405 | 0.97593
0.15713 | 0.97735 | -2.6536e-05 | 0.15717 | 0.97762 | 0.0011445 | 0.97762
0.15739 | 0.97895 | -2.5726e-05 | 0.15741 | 0.97908 | 0.0011455 | 0.97908
0.15765 | 0.98057 | -2.0546e-05 | 0.15768 | 0.98074 | 0.0011495 | 0.98074
0.15791 | 0.98223 | -1.6454e-05 | 0.15793 | 0.98236 | 0.0011485 | 0.98236
0.15818 | 0.98387 | -1.2222e-05 | 0.15819 | 0.98392 | 0.0011535 | 0.98392
0.15847 | 0.98571 | -9.6957e-06 | 0.15849 | 0.9858 | 0.0011545 | 0.9858
0.15872 | 0.98723 | -6.5856e-06 | 0.15876 | 0.98749 | 0.0011565 | 0.98749
0.15898 | 0.98884 | -5.1785e-06 | 0.15902 | 0.98908 | 0.0011575 | 0.98908
0.15924 | 0.99049 | 8.427e-08 | 0.15928 | 0.99072 | 0.0011585 | 0.99072
0.15954 | 0.99233 | 2.4016e-06 | 0.15953 | 0.99228 | 0.0011595 | 0.99228
0.15977 | 0.99378 | 6.5712e-06 | 0.15982 | 0.99411 | 0.0011625 | 0.99411
0.16004 | 0.99542 | 8.7391e-06 | 0.16007 | 0.99567 | 0.0011615 | 0.99567
0.16031 | 0.99712 | 1.3176e-05 | 0.16034 | 0.99733 | 0.0011645 | 0.99733
0.16057 | 0.99873 | 1.6235e-05 | 0.16058 | 0.9988 | 0.0011645 | 0.9988
0.16082 | 1.0003 | 1.9591e-05 | 0.16087 | 1.0006 | 0.0011675 | 1.0006
0.16111 | 1.0021 | 2.5434e-05 | 0.16112 | 1.0022 | 0.0011695 | 1.0022
0.16136 | 1.0037 | 2.661e-05 | 0.16139 | 1.0039 | 0.0011685 | 1.0039
0.16163 | 1.0053 | 2.9666e-05 | 0.16167 | 1.0056 | 0.0011715 | 1.0056
0.16191 | 1.0071 | 3.244e-05 | 0.16192 | 1.0071 | 0.0011805 | 1.0071
0.16215 | 1.0086 | 3.4731e-05 | 0.16218 | 1.0088 | 0.0011865 | 1.0088
0.16244 | 1.0104 | 3.8088e-05 | 0.16247 | 1.0105 | 0.0011855 | 1.0105
0.1627 | 1.012 | 4.2509e-05 | 0.16273 | 1.0122 | 0.0011845 | 1.0122
0.16296 | 1.0136 | 4.4427e-05 | 0.16298 | 1.0137 | 0.0011835 | 1.0137
0.16323 | 1.0153 | 4.7112e-05 | 0.16326 | 1.0155 | 0.0011815 | 1.0155
0.16349 | 1.0169 | 5.2564e-05 | 0.16345 | 1.0167 | 0.0011815 | 1.0167
0.16362 | 1.0177 | 6.3367e-05 | 0.16354 | 1.0172 | 0.0011825 | 1.0172
0.16368 | 1.0181 | 6.9843e-05 | 0.16354 | 1.0172 | 0.0011785 | 1.0172
0.16371 | 1.0183 | 8.5573e-05 | 0.16356 | 1.0173 | 0.0011775 | 1.0173
0.16368 | 1.0181 | 0.00010225 | 0.16355 | 1.0173 | 0.0011765 | 1.0173
0.16367 | 1.018 | 0.00012039 | 0.16354 | 1.0172 | 0.0011765 | 1.0172
0.16365 | 1.0179 | 0.00013086 | 0.1635 | 1.017 | 0.0011755 | 1.017
0.16362 | 1.0177 | 0.00013944 | 0.16349 | 1.0169 | 0.0011735 | 1.0169
0.16362 | 1.0177 | 0.0001505 | 0.16346 | 1.0167 | 0.0011745 | 1.0167
0.16359 | 1.0175 | 0.0001535 | 0.16347 | 1.0168 | 0.0011735 | 1.0168
0.16359 | 1.0175 | 0.0001585 | 0.16345 | 1.0167 | 0.0011755 | 1.0167
0.16361 | 1.0177 | 0.0001625 | 0.16343 | 1.0166 | 0.0011755 | 1.0166
0.16357 | 1.0174 | 0.0001635 | 0.16344 | 1.0166 | 0.0011745 | 1.0166
0.16358 | 1.0175 | 0.0001675 | 0.16341 | 1.0164 | 0.0011735 | 1.0164
0.16356 | 1.0173 | 0.0001695 | 0.16341 | 1.0164 | 0.0011725 | 1.0164
0.16355 | 1.0173 | 0.0001735 | 0.16341 | 1.0164 | 0.0011745 | 1.0164
0.16356 | 1.0173 | 0.0001735 | 0.16342 | 1.0165 | 0.0011755 | 1.0165
0.16354 | 1.0172 | 0.0001765 | 0.16342 | 1.0165 | 0.0011755 | 1.0165
0.16356 | 1.0173 | 0.0001775 | 0.1634 | 1.0163 | 0.0011755 | 1.0163
0.16355 | 1.0173 | 0.0001775 | 0.1634 | 1.0164 | 0.0011765 | 1.0164
0.16355 | 1.0173 | 0.0001785 | 0.1634 | 1.0164 | 0.0011745 | 1.0164
0.16357 | 1.0174 | 0.0001795 | 0.16342 | 1.0165 | 0.0011765 | 1.0165
0.16353 | 1.0172 | 0.0001785 | 0.16337 | 1.0162 | 0.0011745 | 1.0162
0.16355 | 1.0173 | 0.0001785 | 0.16326 | 1.0155 | 0.0011715 | 1.0155
0.16354 | 1.0172 | 0.0001775 | 0.16302 | 1.014 | 0.0011675 | 1.014
0.16355 | 1.0173 | 0.0001795 | 0.16277 | 1.0124 | 0.0011645 | 1.0124
0.16355 | 1.0173 | 0.0001795 | 0.16249 | 1.0107 | 0.0011605 | 1.0107
0.16355 | 1.0173 | 0.0001805 | 0.1622 | 1.0089 | 0.0011585 | 1.0089
0.16354 | 1.0172 | 0.0001825 | 0.16191 | 1.0071 | 0.0011555 | 1.0071
0.16354 | 1.0172 | 0.0001795 | 0.16164 | 1.0054 | 0.0011535 | 1.0054
0.16355 | 1.0173 | 0.0001815 | 0.16135 | 1.0036 | 0.0011505 | 1.0036
0.16356 | 1.0173 | 0.0001835 | 0.16107 | 1.0019 | 0.0011475 | 1.0019
0.16353 | 1.0172 | 0.0001835 | 0.1608 | 1.0002 | 0.0011455 | 1.0002
0.16353 | 1.0172 | 0.0001895 | 0.16053 | 0.99852 | 0.0011405 | 0.99852
0.1635 | 1.017 | 0.0002755 | 0.16024 | 0.99667 | 0.0011365 | 0.99667
0.16335 | 1.016 | 0.0004335 | 0.16 | 0.99522 | 0.0011315 | 0.99522
0.1631 | 1.0145 | 0.0005945 | 0.15972 | 0.99345 | 0.0011375 | 0.99345
0.16283 | 1.0128 | 0.0007535 | 0.15946 | 0.99181 | 0.0011385 | 0.99181
0.16257 | 1.0112 | 0.0009045 | 0.15919 | 0.99018 | 0.0011325 | 0.99018
0.16228 | 1.0094 | 0.0010385 | 0.15892 | 0.9885 | 0.0011315 | 0.9885
0.16198 | 1.0075 | 0.0011625 | 0.15867 | 0.9869 | 0.0011255 | 0.9869
0.16171 | 1.0058 | 0.0012735 | 0.1584 | 0.98525 | 0.0011235 | 0.98525
0.16144 | 1.0041 | 0.0013725 | 0.15813 | 0.98357 | 0.0011205 | 0.98357
0.16117 | 1.0024 | 0.0014645 | 0.15786 | 0.9819 | 0.0011165 | 0.9819
0.16086 | 1.0006 | 0.0015435 | 0.15758 | 0.98014 | 0.0011155 | 0.98014
0.16061 | 0.99898 | 0.0016155 | 0.15732 | 0.97856 | 0.0011115 | 0.97856
0.16034 | 0.99732 | 0.0016815 | 0.15705 | 0.97687 | 0.0011105 | 0.97687
0.16007 | 0.99564 | 0.0017355 | 0.1568 | 0.97531 | 0.0011075 | 0.97531
0.1598 | 0.99395 | 0.0017855 | 0.15649 | 0.97338 | 0.0011045 | 0.97338
0.15955 | 0.99243 | 0.0018285 | 0.15626 | 0.97192 | 0.0011015 | 0.97192
0.15926 | 0.99057 | 0.0018685 | 0.15598 | 0.97021 | 0.0010995 | 0.97021
0.15901 | 0.98907 | 0.0019015 | 0.15573 | 0.96865 | 0.0010955 | 0.96865
0.15873 | 0.98731 | 0.0019335 | 0.15547 | 0.967 | 0.0010925 | 0.967
0.15846 | 0.98565 | 0.0019585 | 0.15519 | 0.96527 | 0.0010885 | 0.96527
0.15823 | 0.98417 | 0.0019715 | 0.15493 | 0.96364 | 0.0010885 | 0.96364
0.15794 | 0.98237 | 0.0019905 | 0.15465 | 0.96193 | 0.0010875 | 0.96193
0.15766 | 0.98068 | 0.0020045 | 0.1544 | 0.96037 | 0.0010845 | 0.96037
0.15743 | 0.97922 | 0.0020185 | 0.15411 | 0.95859 | 0.0010835 | 0.95859
0.15714 | 0.9774 | 0.0020285 | 0.15388 | 0.95714 | 0.0010795 | 0.95714
0.15686 | 0.97564 | 0.0020385 | 0.1536 | 0.9554 | 0.0010775 | 0.9554
0.1566 | 0.97405 | 0.0020455 | 0.15332 | 0.95368 | 0.0010755 | 0.95368
0.15635 | 0.97247 | 0.0020505 | 0.15305 | 0.95199 | 0.0010745 | 0.95199
0.15609 | 0.97087 | 0.0020545 | 0.15282 | 0.95052 | 0.0010715 | 0.95052
0.15581 | 0.96916 | 0.0020605 | 0.15254 | 0.94877 | 0.0010705 | 0.94877
0.15557 | 0.96763 | 0.0020645 | 0.15227 | 0.94714 | 0.0010685 | 0.94714
0.15526 | 0.96573 | 0.0020695 | 0.15202 | 0.94553 | 0.0010695 | 0.94553
0.15499 | 0.96404 | 0.0020735 | 0.15174 | 0.94385 | 0.0010715 | 0.94385
0.15477 | 0.96268 | 0.0020695 | 0.15147 | 0.94213 | 0.0010695 | 0.94213
0.15446 | 0.96073 | 0.0020715 | 0.15118 | 0.94034 | 0.0010665 | 0.94034
0.15419 | 0.95904 | 0.0020735 | 0.15092 | 0.93872 | 0.0010625 | 0.93872
0.15394 | 0.95749 | 0.0020745 | 0.15066 | 0.93711 | 0.0010595 | 0.93711
0.15368 | 0.95588 | 0.0020735 | 0.15043 | 0.93565 | 0.0010545 | 0.93565
0.15341 | 0.9542 | 0.0020745 | 0.15015 | 0.93396 | 0.0010525 | 0.93396
0.15315 | 0.95259 | 0.0020735 | 0.14988 | 0.93228 | 0.0010495 | 0.93228
0.15288 | 0.95093 | 0.0020745 | 0.14963 | 0.93067 | 0.0010485 | 0.93067
0.15261 | 0.94925 | 0.0020775 | 0.14935 | 0.92893 | 0.0010455 | 0.92893
0.15234 | 0.94756 | 0.0020775 | 0.14909 | 0.92736 | 0.0010455 | 0.92736
0.15206 | 0.94584 | 0.0020795 | 0.14881 | 0.92558 | 0.0010415 | 0.92558
0.15183 | 0.94436 | 0.0020815 | 0.14855 | 0.92398 | 0.0010385 | 0.92398
0.15156 | 0.94269 | 0.0020745 | 0.14827 | 0.92223 | 0.0010375 | 0.92223
0.15128 | 0.94098 | 0.0020735 | 0.14801 | 0.9206 | 0.0010375 | 0.9206
0.15102 | 0.93934 | 0.0020725 | 0.14776 | 0.91908 | 0.0010345 | 0.91908
0.15076 | 0.93771 | 0.0020735 | 0.1475 | 0.91744 | 0.0010335 | 0.91744
0.15049 | 0.93603 | 0.0020725 | 0.14723 | 0.9158 | 0.0010305 | 0.9158
0.15024 | 0.93447 | 0.0020705 | 0.14698 | 0.91419 | 0.0010305 | 0.91419
0.14996 | 0.93274 | 0.0020695 | 0.1467 | 0.91247 | 0.0010255 | 0.91247
0.14968 | 0.931 | 0.0020675 | 0.14643 | 0.91081 | 0.0010245 | 0.91081
0.14942 | 0.92939 | 0.0020695 | 0.14614 | 0.909 | 0.0010225 | 0.909
0.14915 | 0.9277 | 0.0020675 | 0.1459 | 0.90749 | 0.0010215 | 0.90749
0.14889 | 0.92609 | 0.0020685 | 0.14563 | 0.9058 | 0.0010165 | 0.9058
0.14865 | 0.9246 | 0.0020695 | 0.14535 | 0.9041 | 0.0010165 | 0.9041
0.14838 | 0.92293 | 0.0020725 | 0.1451 | 0.90251 | 0.0010145 | 0.90251
0.14811 | 0.92123 | 0.0020725 | 0.14484 | 0.9009 | 0.0010125 | 0.9009
0.14783 | 0.91952 | 0.0020615 | 0.14458 | 0.89926 | 0.0010095 | 0.89926
0.14757 | 0.9179 | 0.0020675 | 0.14428 | 0.89744 | 0.0010065 | 0.89744
0.1473 | 0.91618 | 0.0020645 | 0.14404 | 0.89595 | 0.0010025 | 0.89595
0.14706 | 0.91473 | 0.0020605 | 0.14377 | 0.89428 | 0.0010025 | 0.89428
0.14677 | 0.91294 | 0.0020605 | 0.1435 | 0.89257 | 0.0010035 | 0.89257
0.1465 | 0.91122 | 0.0020585 | 0.14324 | 0.89094 | 0.0010065 | 0.89094
0.14622 | 0.90952 | 0.0020615 | 0.14298 | 0.88932 | 0.0010055 | 0.88932
0.14598 | 0.908 | 0.0020585 | 0.14272 | 0.8877 | 0.0010025 | 0.8877
0.14571 | 0.90629 | 0.0020585 | 0.14245 | 0.88602 | 0.0010015 | 0.88602
0.14544 | 0.90462 | 0.0020565 | 0.14217 | 0.88428 | 0.0009985 | 0.88428
0.14518 | 0.903 | 0.0020575 | 0.14193 | 0.8828 | 0.0009965 | 0.8828
0.14492 | 0.9014 | 0.0020565 | 0.14165 | 0.88106 | 0.0009925 | 0.88106
0.14463 | 0.89961 | 0.0020555 | 0.14137 | 0.87931 | 0.0009875 | 0.87931
0.14439 | 0.8981 | 0.0020585 | 0.14112 | 0.87778 | 0.0009875 | 0.87778
0.14411 | 0.89636 | 0.0020605 | 0.14085 | 0.87607 | 0.0009835 | 0.87607
0.14385 | 0.89475 | 0.0020605 | 0.14059 | 0.87444 | 0.0009825 | 0.87444
0.14357 | 0.89302 | 0.0020605 | 0.14029 | 0.8726 | 0.0009805 | 0.8726
0.14333 | 0.89149 | 0.0020495 | 0.14005 | 0.87112 | 0.0009765 | 0.87112
0.14307 | 0.88988 | 0.0020495 | 0.13978 | 0.86942 | 0.0009735 | 0.86942
0.14281 | 0.88827 | 0.0020495 | 0.13951 | 0.86776 | 0.0009715 | 0.86776
0.14252 | 0.8865 | 0.0020485 | 0.13928 | 0.86635 | 0.0009715 | 0.86635
0.14226 | 0.88487 | 0.0020485 | 0.13901 | 0.86464 | 0.0009685 | 0.86464
0.14201 | 0.88328 | 0.0020445 | 0.13874 | 0.86294 | 0.0009675 | 0.86294
0.1417 | 0.88141 | 0.0020465 | 0.13845 | 0.86119 | 0.0009665 | 0.86119
0.14148 | 0.87999 | 0.0020455 | 0.13822 | 0.8597 | 0.0009635 | 0.8597
0.1412 | 0.87826 | 0.0020445 | 0.13792 | 0.85787 | 0.0009605 | 0.85787
0.14092 | 0.8765 | 0.0020445 | 0.13767 | 0.85631 | 0.0009585 | 0.85631
0.14067 | 0.87494 | 0.0020435 | 0.13738 | 0.85449 | 0.0009555 | 0.85449
0.14039 | 0.87326 | 0.0020415 | 0.13715 | 0.85305 | 0.0009545 | 0.85305
0.14012 | 0.87154 | 0.0020385 | 0.13685 | 0.85123 | 0.0009525 | 0.85123
0.13987 | 0.87002 | 0.0020385 | 0.13658 | 0.84954 | 0.0009495 | 0.84954
0.13959 | 0.86826 | 0.0020385 | 0.13634 | 0.84807 | 0.0009465 | 0.84807
0.13933 | 0.8666 | 0.0020365 | 0.13606 | 0.84627 | 0.0009445 | 0.84627
0.13908 | 0.86507 | 0.0020365 | 0.13578 | 0.84453 | 0.0009445 | 0.84453
0.13878 | 0.86318 | 0.0020345 | 0.13552 | 0.84292 | 0.0009415 | 0.84292
0.13852 | 0.86161 | 0.0020335 | 0.13529 | 0.8415 | 0.0009385 | 0.8415
0.13829 | 0.86016 | 0.0020325 | 0.13501 | 0.83976 | 0.0009365 | 0.83976
0.13802 | 0.85848 | 0.0020335 | 0.13474 | 0.8381 | 0.0009355 | 0.8381
0.13776 | 0.85685 | 0.0020365 | 0.13447 | 0.83643 | 0.0009355 | 0.83643
0.13746 | 0.85499 | 0.0020385 | 0.13421 | 0.83477 | 0.0009305 | 0.83477
0.1372 | 0.85336 | 0.0020375 | 0.13394 | 0.83313 | 0.0009285 | 0.83313
0.13694 | 0.85179 | 0.0020385 | 0.13368 | 0.83146 | 0.0009275 | 0.83146
0.13666 | 0.85005 | 0.0020335 | 0.13341 | 0.82982 | 0.0009255 | 0.82982
0.1364 | 0.8484 | 0.0020265 | 0.13315 | 0.82816 | 0.0009235 | 0.82816
0.13614 | 0.8468 | 0.0020285 | 0.13288 | 0.82654 | 0.0009205 | 0.82654
0.13589 | 0.84526 | 0.0020275 | 0.13261 | 0.82483 | 0.0009205 | 0.82483
0.1356 | 0.84343 | 0.0020275 | 0.13236 | 0.82327 | 0.0009165 | 0.82327
0.13536 | 0.84195 | 0.0020255 | 0.13208 | 0.82153 | 0.0009135 | 0.82153
0.1351 | 0.84033 | 0.0020235 | 0.13181 | 0.81983 | 0.0009135 | 0.81983
0.13483 | 0.83863 | 0.0020235 | 0.13155 | 0.81826 | 0.0009085 | 0.81826
0.13457 | 0.83703 | 0.0020215 | 0.13128 | 0.81659 | 0.0009105 | 0.81659
0.1343 | 0.83536 | 0.0020205 | 0.13103 | 0.81499 | 0.0009095 | 0.81499
0.13402 | 0.83358 | 0.0020185 | 0.13073 | 0.81315 | 0.0009085 | 0.81315
0.13374 | 0.83188 | 0.0020165 | 0.13049 | 0.81163 | 0.0009045 | 0.81163
0.1335 | 0.83035 | 0.0020165 | 0.13021 | 0.80992 | 0.0009025 | 0.80992
0.13324 | 0.82877 | 0.0020145 | 0.12996 | 0.80835 | 0.0009005 | 0.80835
0.13295 | 0.82696 | 0.0020155 | 0.12969 | 0.80665 | 0.0008985 | 0.80665
0.1327 | 0.82539 | 0.0020145 | 0.12944 | 0.80509 | 0.0008965 | 0.80509
0.13244 | 0.82375 | 0.0020135 | 0.12914 | 0.80324 | 0.0008955 | 0.80324
0.13217 | 0.82207 | 0.0020115 | 0.12889 | 0.80169 | 0.0008915 | 0.80169
0.1319 | 0.8204 | 0.0020125 | 0.12861 | 0.79998 | 0.0008895 | 0.79998
0.13164 | 0.8188 | 0.0020115 | 0.12838 | 0.79851 | 0.0008865 | 0.79851
0.13139 | 0.81722 | 0.0020105 | 0.12811 | 0.79682 | 0.0008845 | 0.79682
0.13111 | 0.81551 | 0.0020085 | 0.12784 | 0.79518 | 0.0008825 | 0.79518
0.13084 | 0.81385 | 0.0020085 | 0.12757 | 0.79347 | 0.0008825 | 0.79347
0.1306 | 0.81234 | 0.0020065 | 0.12729 | 0.79176 | 0.0008785 | 0.79176
0.13029 | 0.81039 | 0.0020055 | 0.12706 | 0.79032 | 0.0008785 | 0.79032
0.13003 | 0.80879 | 0.0020035 | 0.12678 | 0.78855 | 0.0008765 | 0.78855
0.12977 | 0.80716 | 0.0020045 | 0.12651 | 0.78689 | 0.0008735 | 0.78689
0.12951 | 0.80558 | 0.0020045 | 0.12627 | 0.78538 | 0.0008715 | 0.78538
0.12923 | 0.80378 | 0.0020045 | 0.12599 | 0.78365 | 0.0008705 | 0.78365
0.12896 | 0.80211 | 0.0020035 | 0.12571 | 0.78193 | 0.0008675 | 0.78193
0.12872 | 0.80064 | 0.0020025 | 0.12542 | 0.78014 | 0.0008655 | 0.78014
0.12845 | 0.79893 | 0.0020005 | 0.12519 | 0.77871 | 0.0008635 | 0.77871
0.12817 | 0.79724 | 0.0020015 | 0.12493 | 0.77705 | 0.0008635 | 0.77705
0.12791 | 0.79561 | 0.0020015 | 0.12465 | 0.77531 | 0.0008605 | 0.77531
0.12766 | 0.79405 | 0.0019995 | 0.1244 | 0.77377 | 0.0008585 | 0.77377
0.1274 | 0.79241 | 0.0019995 | 0.12413 | 0.77209 | 0.0008575 | 0.77209
0.12711 | 0.79064 | 0.0020005 | 0.12384 | 0.77031 | 0.0008555 | 0.77031
0.12684 | 0.78893 | 0.0019995 | 0.12358 | 0.76866 | 0.0008515 | 0.76866
0.12659 | 0.78736 | 0.0019995 | 0.12332 | 0.76703 | 0.0008515 | 0.76703
0.12632 | 0.78572 | 0.0019985 | 0.12305 | 0.76539 | 0.0008475 | 0.76539
0.12605 | 0.78402 | 0.0019985 | 0.12279 | 0.76375 | 0.0008475 | 0.76375
0.12578 | 0.78233 | 0.0019985 | 0.12252 | 0.76206 | 0.0008455 | 0.76206
0.12551 | 0.78069 | 0.0019965 | 0.12226 | 0.76046 | 0.0008445 | 0.76046
0.12526 | 0.77914 | 0.0019995 | 0.12198 | 0.75872 | 0.0008435 | 0.75872
0.12498 | 0.77741 | 0.0019975 | 0.12171 | 0.75705 | 0.0008395 | 0.75705
0.12471 | 0.7757 | 0.0019965 | 0.12148 | 0.75562 | 0.0008395 | 0.75562
0.12448 | 0.77425 | 0.0019965 | 0.12119 | 0.75378 | 0.0008345 | 0.75378
0.12419 | 0.77249 | 0.0019985 | 0.12091 | 0.75205 | 0.0008325 | 0.75205
0.12394 | 0.77092 | 0.0019965 | 0.12066 | 0.75052 | 0.0008305 | 0.75052
0.12367 | 0.76921 | 0.0019975 | 0.12039 | 0.74879 | 0.0008275 | 0.74879
0.12341 | 0.76762 | 0.0019975 | 0.12014 | 0.74726 | 0.0008275 | 0.74726
0.12316 | 0.76609 | 0.0019965 | 0.11986 | 0.74556 | 0.0008235 | 0.74556
0.12288 | 0.76431 | 0.0019915 | 0.11961 | 0.744 | 0.0008225 | 0.744
0.1226 | 0.76255 | 0.0019875 | 0.11933 | 0.74226 | 0.0008205 | 0.74226
0.12234 | 0.76096 | 0.0019805 | 0.11908 | 0.74071 | 0.0008175 | 0.74071
0.12207 | 0.75926 | 0.0019815 | 0.11881 | 0.73899 | 0.0008155 | 0.73899
0.12181 | 0.75768 | 0.0019835 | 0.11855 | 0.73736 | 0.0008145 | 0.73736
0.12155 | 0.75605 | 0.0019815 | 0.11828 | 0.73571 | 0.0008115 | 0.73571
0.12126 | 0.75424 | 0.0019835 | 0.11801 | 0.734 | 0.0008105 | 0.734
0.12103 | 0.75279 | 0.0019835 | 0.11775 | 0.73238 | 0.0008105 | 0.73238
0.12074 | 0.75102 | 0.0019815 | 0.11748 | 0.73072 | 0.0008085 | 0.73072
0.12047 | 0.74934 | 0.0019805 | 0.1172 | 0.72898 | 0.0008055 | 0.72898
0.12021 | 0.74769 | 0.0019785 | 0.11694 | 0.72737 | 0.0008045 | 0.72737
0.11995 | 0.74611 | 0.0019775 | 0.1167 | 0.72589 | 0.0008015 | 0.72589
0.11969 | 0.74445 | 0.0019765 | 0.11641 | 0.7241 | 0.0007995 | 0.7241
0.11943 | 0.74284 | 0.0019755 | 0.11612 | 0.72229 | 0.0007985 | 0.72229
0.11916 | 0.74116 | 0.0019765 | 0.1159 | 0.7209 | 0.0007945 | 0.7209
0.1189 | 0.73953 | 0.0019765 | 0.11561 | 0.71911 | 0.0007945 | 0.71911
0.11864 | 0.73793 | 0.0019755 | 0.11534 | 0.71743 | 0.0007915 | 0.71743
0.11837 | 0.73627 | 0.0019745 | 0.11507 | 0.71577 | 0.0007915 | 0.71577
0.1181 | 0.73458 | 0.0019745 | 0.11482 | 0.71419 | 0.0007895 | 0.71419
0.11783 | 0.73288 | 0.0019745 | 0.11454 | 0.71247 | 0.0007855 | 0.71247
0.11757 | 0.73132 | 0.0019755 | 0.11427 | 0.71076 | 0.0007825 | 0.71076
0.1173 | 0.72961 | 0.0019735 | 0.11401 | 0.70913 | 0.0007805 | 0.70913
0.11704 | 0.72801 | 0.0019705 | 0.11376 | 0.7076 | 0.0007775 | 0.7076
0.11676 | 0.72624 | 0.0019715 | 0.11351 | 0.70603 | 0.0007775 | 0.70603
0.11647 | 0.72444 | 0.0019705 | 0.11324 | 0.70434 | 0.0007765 | 0.70434
0.11622 | 0.72288 | 0.0019675 | 0.11295 | 0.70256 | 0.0007745 | 0.70256
0.11596 | 0.72126 | 0.0019685 | 0.11269 | 0.70091 | 0.0007725 | 0.70091
0.11571 | 0.71973 | 0.0019675 | 0.11242 | 0.69926 | 0.0007715 | 0.69926
0.11543 | 0.71797 | 0.0019675 | 0.11216 | 0.69762 | 0.0007715 | 0.69762
0.11514 | 0.71618 | 0.0019685 | 0.11189 | 0.69596 | 0.0007685 | 0.69596
0.1149 | 0.71471 | 0.0019695 | 0.11163 | 0.69434 | 0.0007665 | 0.69434
0.11464 | 0.71307 | 0.0019705 | 0.11137 | 0.6927 | 0.0007645 | 0.6927
0.11438 | 0.71144 | 0.0019685 | 0.11112 | 0.69114 | 0.0007615 | 0.69114
0.11409 | 0.70965 | 0.0019695 | 0.11084 | 0.68946 | 0.0007595 | 0.68946
0.11384 | 0.70807 | 0.0019735 | 0.11059 | 0.68784 | 0.0007595 | 0.68784
0.11356 | 0.70637 | 0.0019745 | 0.11031 | 0.68613 | 0.0007585 | 0.68613
0.11329 | 0.70465 | 0.0019755 | 0.11002 | 0.68432 | 0.0007565 | 0.68432
0.11303 | 0.70302 | 0.0019705 | 0.10977 | 0.68274 | 0.0007565 | 0.68274
0.11277 | 0.70144 | 0.0019615 | 0.10949 | 0.68106 | 0.0007545 | 0.68106
0.11251 | 0.6998 | 0.0019605 | 0.10926 | 0.67957 | 0.0007525 | 0.67957
0.11224 | 0.69812 | 0.0019635 | 0.10897 | 0.67781 | 0.0007515 | 0.67781
0.11199 | 0.69655 | 0.0019615 | 0.10872 | 0.67622 | 0.0007515 | 0.67622
0.11171 | 0.69484 | 0.0019625 | 0.10846 | 0.67464 | 0.0007525 | 0.67464
0.11144 | 0.69315 | 0.0019615 | 0.10818 | 0.6729 | 0.0007465 | 0.6729
0.11118 | 0.69154 | 0.0019605 | 0.1079 | 0.67115 | 0.0007365 | 0.67115
0.1109 | 0.68981 | 0.0019605 | 0.10767 | 0.66969 | 0.0007315 | 0.66969
0.11066 | 0.68832 | 0.0019605 | 0.10739 | 0.66799 | 0.0007315 | 0.66799
0.11038 | 0.68656 | 0.0019585 | 0.10711 | 0.66624 | 0.0007315 | 0.66624
0.11013 | 0.68501 | 0.0019595 | 0.10684 | 0.66456 | 0.0007305 | 0.66456
0.10984 | 0.68322 | 0.0019595 | 0.10659 | 0.66298 | 0.0007295 | 0.66298
0.1096 | 0.68173 | 0.0019595 | 0.1063 | 0.66121 | 0.0007255 | 0.66121
0.10933 | 0.68 | 0.0019595 | 0.10607 | 0.65977 | 0.0007235 | 0.65977
0.10907 | 0.6784 | 0.0019575 | 0.10579 | 0.65803 | 0.0007215 | 0.65803
0.10881 | 0.6768 | 0.0019585 | 0.10551 | 0.65625 | 0.0007195 | 0.65625
0.10852 | 0.67501 | 0.0019595 | 0.10524 | 0.65461 | 0.0007195 | 0.65461
0.10827 | 0.67345 | 0.0019595 | 0.105 | 0.65311 | 0.0007155 | 0.65311
0.108 | 0.67174 | 0.0019595 | 0.10472 | 0.65135 | 0.0007145 | 0.65135
0.10772 | 0.67003 | 0.0019585 | 0.10447 | 0.64982 | 0.0007135 | 0.64982
0.10748 | 0.66849 | 0.0019595 | 0.10419 | 0.64806 | 0.0007115 | 0.64806
0.10723 | 0.66698 | 0.0019605 | 0.10393 | 0.64644 | 0.0007105 | 0.64644
0.10696 | 0.66528 | 0.0019635 | 0.10366 | 0.64476 | 0.0007085 | 0.64476
0.10668 | 0.66354 | 0.0019635 | 0.10338 | 0.64304 | 0.0007035 | 0.64304
0.10641 | 0.66188 | 0.0019555 | 0.10315 | 0.64161 | 0.0007005 | 0.64161
0.10614 | 0.66018 | 0.0019565 | 0.10286 | 0.63981 | 0.0006965 | 0.63981
0.10587 | 0.65848 | 0.0019565 | 0.10261 | 0.63821 | 0.0006955 | 0.63821
0.1056 | 0.65681 | 0.0019565 | 0.10233 | 0.63651 | 0.0006945 | 0.63651
0.10535 | 0.65528 | 0.0019555 | 0.10209 | 0.635 | 0.0006935 | 0.635
0.10509 | 0.65368 | 0.0019565 | 0.10181 | 0.63325 | 0.0006915 | 0.63325
0.10481 | 0.65193 | 0.0019555 | 0.10152 | 0.63144 | 0.0006875 | 0.63144
0.10454 | 0.65021 | 0.0019535 | 0.10128 | 0.62997 | 0.0006855 | 0.62997
0.10428 | 0.6486 | 0.0019515 | 0.10101 | 0.62829 | 0.0006815 | 0.62829
0.10403 | 0.64707 | 0.0019525 | 0.10075 | 0.62665 | 0.0006805 | 0.62665
0.10372 | 0.64516 | 0.0019525 | 0.10048 | 0.62499 | 0.0006815 | 0.62499
0.1035 | 0.64375 | 0.0019525 | 0.10022 | 0.62339 | 0.0006795 | 0.62339
0.10323 | 0.6421 | 0.0019525 | 0.099943 | 0.62165 | 0.0006785 | 0.62165
0.10296 | 0.64041 | 0.0019535 | 0.099687 | 0.62005 | 0.0006775 | 0.62005
0.1027 | 0.63878 | 0.0019535 | 0.099422 | 0.6184 | 0.0006745 | 0.6184
0.10243 | 0.6371 | 0.0019565 | 0.099168 | 0.61682 | 0.0006755 | 0.61682
0.10216 | 0.63541 | 0.0019575 | 0.098914 | 0.61525 | 0.0006715 | 0.61525
0.1019 | 0.6338 | 0.0019605 | 0.098625 | 0.61345 | 0.0006715 | 0.61345
0.10162 | 0.63205 | 0.0019525 | 0.098365 | 0.61183 | 0.0006695 | 0.61183
0.10136 | 0.63045 | 0.0019495 | 0.098112 | 0.61026 | 0.0006685 | 0.61026
0.10111 | 0.62892 | 0.0019525 | 0.097852 | 0.60864 | 0.0006675 | 0.60864
0.10082 | 0.62708 | 0.0019525 | 0.097569 | 0.60688 | 0.0006695 | 0.60688
0.10055 | 0.62543 | 0.0019515 | 0.097279 | 0.60508 | 0.0006675 | 0.60508
0.10031 | 0.62393 | 0.0019525 | 0.097022 | 0.60348 | 0.0006565 | 0.60348
0.10004 | 0.62223 | 0.0019525 | 0.096775 | 0.60194 | 0.0006515 | 0.60194
0.099755 | 0.62048 | 0.0019535 | 0.096506 | 0.60027 | 0.0006515 | 0.60027
0.099524 | 0.61904 | 0.0019505 | 0.096245 | 0.59864 | 0.0006495 | 0.59864
0.099239 | 0.61727 | 0.0019525 | 0.095977 | 0.59698 | 0.0006505 | 0.59698
0.098989 | 0.61571 | 0.0019515 | 0.0957 | 0.59525 | 0.0006475 | 0.59525
0.098716 | 0.61401 | 0.0019515 | 0.095463 | 0.59378 | 0.0006455 | 0.59378
0.09844 | 0.6123 | 0.0019495 | 0.095175 | 0.59199 | 0.0006425 | 0.59199
0.098183 | 0.6107 | 0.0019485 | 0.094904 | 0.5903 | 0.0006405 | 0.5903
0.097922 | 0.60907 | 0.0019505 | 0.09462 | 0.58854 | 0.0006385 | 0.58854
0.097649 | 0.60738 | 0.0019495 | 0.094363 | 0.58694 | 0.0006375 | 0.58694
0.097395 | 0.6058 | 0.0019505 | 0.094121 | 0.58543 | 0.0006355 | 0.58543
0.097132 | 0.60416 | 0.0019515 | 0.093856 | 0.58378 | 0.0006345 | 0.58378
0.096865 | 0.6025 | 0.0019545 | 0.093567 | 0.58199 | 0.0006305 | 0.58199
0.09656 | 0.6006 | 0.0019555 | 0.093312 | 0.5804 | 0.0006285 | 0.5804
0.096313 | 0.59907 | 0.0019585 | 0.093025 | 0.57862 | 0.0006255 | 0.57862
0.09603 | 0.59731 | 0.0019555 | 0.092777 | 0.57707 | 0.0006235 | 0.57707
0.095778 | 0.59574 | 0.0019585 | 0.092505 | 0.57538 | 0.0006215 | 0.57538
0.095507 | 0.59405 | 0.0019585 | 0.092248 | 0.57378 | 0.0006205 | 0.57378
0.095265 | 0.59255 | 0.0019585 | 0.091983 | 0.57213 | 0.0006195 | 0.57213
0.095015 | 0.59099 | 0.0019495 | 0.091709 | 0.57043 | 0.0006175 | 0.57043
0.09473 | 0.58922 | 0.0019545 | 0.091469 | 0.56894 | 0.0006135 | 0.56894
0.094485 | 0.5877 | 0.0019525 | 0.09121 | 0.56733 | 0.0006125 | 0.56733
0.0942 | 0.58592 | 0.0019525 | 0.090902 | 0.56541 | 0.0006105 | 0.56541
0.093942 | 0.58432 | 0.0019525 | 0.090641 | 0.56379 | 0.0006115 | 0.56379
0.09365 | 0.5825 | 0.0019525 | 0.090379 | 0.56216 | 0.0006095 | 0.56216
0.093404 | 0.58097 | 0.0019515 | 0.090114 | 0.56051 | 0.0006085 | 0.56051
0.093129 | 0.57926 | 0.0019525 | 0.089842 | 0.55882 | 0.0006045 | 0.55882
0.092857 | 0.57757 | 0.0019525 | 0.089574 | 0.55715 | 0.0006035 | 0.55715
0.09261 | 0.57603 | 0.0019505 | 0.089327 | 0.55561 | 0.0006015 | 0.55561
0.092343 | 0.57437 | 0.0019515 | 0.089082 | 0.55409 | 0.0005985 | 0.55409
0.092058 | 0.5726 | 0.0019495 | 0.088793 | 0.55229 | 0.0005985 | 0.55229
0.091791 | 0.57094 | 0.0019485 | 0.088532 | 0.55067 | 0.0005965 | 0.55067
0.091531 | 0.56932 | 0.0019465 | 0.088262 | 0.54899 | 0.0005935 | 0.54899
0.091279 | 0.56776 | 0.0019465 | 0.088012 | 0.54743 | 0.0005945 | 0.54743
0.091007 | 0.56606 | 0.0019465 | 0.08774 | 0.54574 | 0.0005945 | 0.54574
0.090728 | 0.56433 | 0.0019475 | 0.087458 | 0.54399 | 0.0005925 | 0.54399
0.090471 | 0.56273 | 0.0019485 | 0.087206 | 0.54242 | 0.0005895 | 0.54242
0.090199 | 0.56104 | 0.0019475 | 0.086935 | 0.54074 | 0.0005885 | 0.54074
0.08993 | 0.55936 | 0.0019475 | 0.086669 | 0.53908 | 0.0005905 | 0.53908
0.089677 | 0.55779 | 0.0019485 | 0.086397 | 0.53739 | 0.0005875 | 0.53739
0.089405 | 0.5561 | 0.0019485 | 0.086129 | 0.53572 | 0.0005875 | 0.53572
0.089118 | 0.55431 | 0.0019505 | 0.085874 | 0.53414 | 0.0005855 | 0.53414
0.088871 | 0.55278 | 0.0019525 | 0.085615 | 0.53253 | 0.0005825 | 0.53253
0.088622 | 0.55123 | 0.0019525 | 0.085348 | 0.53086 | 0.0005805 | 0.53086
0.088336 | 0.54945 | 0.0019545 | 0.08506 | 0.52907 | 0.0005765 | 0.52907
0.088089 | 0.54791 | 0.0019545 | 0.084784 | 0.52736 | 0.0005695 | 0.52736
0.087819 | 0.54623 | 0.0019565 | 0.084536 | 0.52581 | 0.0005605 | 0.52581
0.087532 | 0.54445 | 0.0019575 | 0.084275 | 0.52419 | 0.0005615 | 0.52419
0.087295 | 0.54297 | 0.0019555 | 0.084004 | 0.5225 | 0.0005625 | 0.5225
0.087014 | 0.54123 | 0.0019485 | 0.083752 | 0.52094 | 0.0005595 | 0.52094
0.086777 | 0.53975 | 0.0019475 | 0.083488 | 0.5193 | 0.0005575 | 0.5193
0.086499 | 0.53802 | 0.0019505 | 0.0832 | 0.5175 | 0.0005545 | 0.5175
0.08622 | 0.53629 | 0.0019525 | 0.082967 | 0.51605 | 0.0005525 | 0.51605
0.085946 | 0.53458 | 0.0019515 | 0.082673 | 0.51423 | 0.0005515 | 0.51423
0.085689 | 0.53299 | 0.0019515 | 0.082434 | 0.51274 | 0.0005495 | 0.51274
0.085429 | 0.53137 | 0.0019515 | 0.082153 | 0.51099 | 0.0005485 | 0.51099
0.085196 | 0.52992 | 0.0019505 | 0.081909 | 0.50947 | 0.0005465 | 0.50947
0.084909 | 0.52813 | 0.0019525 | 0.081628 | 0.50773 | 0.0005445 | 0.50773
0.084615 | 0.52631 | 0.0019525 | 0.081333 | 0.50589 | 0.0005425 | 0.50589
0.084354 | 0.52468 | 0.0019535 | 0.081084 | 0.50434 | 0.0005405 | 0.50434
0.084105 | 0.52313 | 0.0019525 | 0.080828 | 0.50275 | 0.0005375 | 0.50275
0.083829 | 0.52142 | 0.0019555 | 0.080558 | 0.50107 | 0.0005355 | 0.50107
0.083566 | 0.51978 | 0.0019555 | 0.080293 | 0.49942 | 0.0005335 | 0.49942
0.083303 | 0.51814 | 0.0019555 | 0.08003 | 0.49779 | 0.0005315 | 0.49779
0.083028 | 0.51643 | 0.0019565 | 0.079752 | 0.49606 | 0.0005305 | 0.49606
0.082766 | 0.5148 | 0.0019585 | 0.079508 | 0.49454 | 0.0005285 | 0.49454
0.082507 | 0.51319 | 0.0019585 | 0.079245 | 0.4929 | 0.0005245 | 0.4929
0.082246 | 0.51157 | 0.0019595 | 0.078965 | 0.49116 | 0.0005235 | 0.49116
0.081953 | 0.50975 | 0.0019595 | 0.078692 | 0.48946 | 0.0005195 | 0.48946
0.081711 | 0.50824 | 0.0019595 | 0.078443 | 0.48792 | 0.0005195 | 0.48792
0.081425 | 0.50646 | 0.0019605 | 0.078174 | 0.48624 | 0.0005185 | 0.48624
0.081182 | 0.50495 | 0.0019615 | 0.077897 | 0.48452 | 0.0005175 | 0.48452
0.080907 | 0.50324 | 0.0019605 | 0.077649 | 0.48298 | 0.0005135 | 0.48298
0.080627 | 0.5015 | 0.0019625 | 0.07736 | 0.48118 | 0.0005135 | 0.48118
0.080374 | 0.49993 | 0.0019625 | 0.077082 | 0.47945 | 0.0005125 | 0.47945
0.080107 | 0.49827 | 0.0019635 | 0.076828 | 0.47787 | 0.0005095 | 0.47787
0.079839 | 0.4966 | 0.0019655 | 0.076561 | 0.47621 | 0.0005065 | 0.47621
0.079589 | 0.49504 | 0.0019655 | 0.076282 | 0.47447 | 0.0005045 | 0.47447
0.079325 | 0.4934 | 0.0019675 | 0.076022 | 0.47286 | 0.0005035 | 0.47286
0.079032 | 0.49158 | 0.0019705 | 0.075787 | 0.4714 | 0.0005025 | 0.4714
0.078787 | 0.49006 | 0.0019695 | 0.075504 | 0.46963 | 0.0004995 | 0.46963
0.07853 | 0.48846 | 0.0019735 | 0.075221 | 0.46787 | 0.0004975 | 0.46787
0.07827 | 0.48684 | 0.0019755 | 0.074981 | 0.46638 | 0.0004965 | 0.46638
0.077982 | 0.48505 | 0.0019765 | 0.074714 | 0.46472 | 0.0004935 | 0.46472
0.077729 | 0.48347 | 0.0019755 | 0.074439 | 0.46301 | 0.0004925 | 0.46301
0.077456 | 0.48178 | 0.0019695 | 0.074185 | 0.46143 | 0.0004915 | 0.46143
0.077189 | 0.48012 | 0.0019695 | 0.073917 | 0.45976 | 0.0004865 | 0.45976
0.076909 | 0.47837 | 0.0019735 | 0.073644 | 0.45807 | 0.0004875 | 0.45807
0.076666 | 0.47686 | 0.0019725 | 0.073382 | 0.45644 | 0.0004855 | 0.45644
0.076389 | 0.47514 | 0.0019745 | 0.073127 | 0.45485 | 0.0004845 | 0.45485
0.076134 | 0.47355 | 0.0019745 | 0.072857 | 0.45317 | 0.0004825 | 0.45317
0.075848 | 0.47177 | 0.0019755 | 0.072589 | 0.4515 | 0.0004815 | 0.4515
0.075576 | 0.47008 | 0.0019785 | 0.072311 | 0.44977 | 0.0004795 | 0.44977
0.075338 | 0.4686 | 0.0019775 | 0.072044 | 0.44811 | 0.0004755 | 0.44811
0.07505 | 0.46681 | 0.0019805 | 0.071791 | 0.44654 | 0.0004765 | 0.44654
0.074801 | 0.46526 | 0.0019795 | 0.071523 | 0.44487 | 0.0004745 | 0.44487
0.074527 | 0.46356 | 0.0019795 | 0.07125 | 0.44317 | 0.0004695 | 0.44317
0.074258 | 0.46188 | 0.0019815 | 0.070988 | 0.44155 | 0.0004695 | 0.44155
0.073981 | 0.46016 | 0.0019845 | 0.070728 | 0.43993 | 0.0004665 | 0.43993
0.073732 | 0.45861 | 0.0019835 | 0.07045 | 0.4382 | 0.0004665 | 0.4382
0.07349 | 0.45711 | 0.0019845 | 0.070186 | 0.43656 | 0.0004635 | 0.43656
0.073215 | 0.4554 | 0.0019855 | 0.069939 | 0.43502 | 0.0004625 | 0.43502
0.072914 | 0.45353 | 0.0019855 | 0.06965 | 0.43322 | 0.0004615 | 0.43322
0.07267 | 0.45201 | 0.0019895 | 0.069377 | 0.43152 | 0.0004565 | 0.43152
0.072397 | 0.45031 | 0.0019905 | 0.069142 | 0.43006 | 0.0004575 | 0.43006
0.072129 | 0.44864 | 0.0019915 | 0.068873 | 0.42839 | 0.0004555 | 0.42839
0.071858 | 0.44696 | 0.0019935 | 0.068623 | 0.42684 | 0.0004525 | 0.42684
0.071611 | 0.44542 | 0.0019965 | 0.06835 | 0.42514 | 0.0004485 | 0.42514
0.071336 | 0.44371 | 0.0019995 | 0.068076 | 0.42343 | 0.0004475 | 0.42343
0.071071 | 0.44206 | 0.0020015 | 0.067809 | 0.42177 | 0.0004475 | 0.42177
0.070795 | 0.44034 | 0.0019995 | 0.067568 | 0.42027 | 0.0004445 | 0.42027
0.070556 | 0.43886 | 0.0019975 | 0.067278 | 0.41847 | 0.0004425 | 0.41847
0.070287 | 0.43719 | 0.0019985 | 0.067009 | 0.4168 | 0.0004405 | 0.4168
0.070014 | 0.43549 | 0.0019985 | 0.066759 | 0.41524 | 0.0004365 | 0.41524
0.069754 | 0.43387 | 0.0019995 | 0.066467 | 0.41342 | 0.0004345 | 0.41342
0.06948 | 0.43217 | 0.0019995 | 0.0662 | 0.41176 | 0.0004335 | 0.41176
0.069216 | 0.43052 | 0.0020015 | 0.065952 | 0.41022 | 0.0004335 | 0.41022
0.06896 | 0.42893 | 0.0020025 | 0.065666 | 0.40844 | 0.0004305 | 0.40844
0.068672 | 0.42714 | 0.0020035 | 0.065429 | 0.40697 | 0.0004275 | 0.40697
0.068415 | 0.42554 | 0.0020055 | 0.065146 | 0.40521 | 0.0004255 | 0.40521
0.068158 | 0.42394 | 0.0020075 | 0.064894 | 0.40364 | 0.0004225 | 0.40364
0.067904 | 0.42236 | 0.0020085 | 0.064621 | 0.40194 | 0.0004195 | 0.40194
0.067616 | 0.42057 | 0.0020115 | 0.06434 | 0.40019 | 0.0004185 | 0.40019
0.067379 | 0.4191 | 0.0020105 | 0.064091 | 0.39865 | 0.0004175 | 0.39865
0.067089 | 0.41729 | 0.0020145 | 0.063813 | 0.39692 | 0.0004155 | 0.39692
0.066843 | 0.41576 | 0.0020175 | 0.063553 | 0.3953 | 0.0004135 | 0.3953
0.066534 | 0.41384 | 0.0020175 | 0.0633 | 0.39373 | 0.0004125 | 0.39373
0.066311 | 0.41245 | 0.0020205 | 0.063044 | 0.39213 | 0.0004095 | 0.39213
0.066009 | 0.41058 | 0.0020235 | 0.062761 | 0.39037 | 0.0004085 | 0.39037
0.06574 | 0.4089 | 0.0020275 | 0.062487 | 0.38867 | 0.0004055 | 0.38867
0.065508 | 0.40746 | 0.0020295 | 0.062237 | 0.38711 | 0.0004035 | 0.38711
0.065249 | 0.40585 | 0.0020235 | 0.061978 | 0.3855 | 0.0004015 | 0.3855
0.064974 | 0.40414 | 0.0020265 | 0.061686 | 0.38369 | 0.0003995 | 0.38369
0.064688 | 0.40236 | 0.0020285 | 0.061433 | 0.38211 | 0.0003975 | 0.38211
0.06444 | 0.40082 | 0.0020285 | 0.061167 | 0.38046 | 0.0003955 | 0.38046
0.064164 | 0.3991 | 0.0020305 | 0.060926 | 0.37896 | 0.0003955 | 0.37896
0.06391 | 0.39752 | 0.0020325 | 0.060635 | 0.37715 | 0.0003925 | 0.37715
0.063646 | 0.39588 | 0.0020325 | 0.060373 | 0.37552 | 0.0003915 | 0.37552
0.063398 | 0.39434 | 0.0020335 | 0.060122 | 0.37396 | 0.0003905 | 0.37396
0.063124 | 0.39263 | 0.0020375 | 0.059853 | 0.37229 | 0.0003885 | 0.37229
0.062874 | 0.39108 | 0.0020355 | 0.059591 | 0.37066 | 0.0003855 | 0.37066
0.062605 | 0.3894 | 0.0020405 | 0.059317 | 0.36895 | 0.0003855 | 0.36895
0.062333 | 0.38771 | 0.0020425 | 0.059025 | 0.36714 | 0.0003835 | 0.36714
0.062043 | 0.38591 | 0.0020435 | 0.058787 | 0.36566 | 0.0003825 | 0.36566
0.061785 | 0.3843 | 0.0020485 | 0.05851 | 0.36393 | 0.0003785 | 0.36393
0.061529 | 0.38271 | 0.0020515 | 0.058257 | 0.36236 | 0.0003775 | 0.36236
0.061276 | 0.38114 | 0.0020555 | 0.057986 | 0.36067 | 0.0003745 | 0.36067
0.06099 | 0.37936 | 0.0020585 | 0.057712 | 0.35897 | 0.0003715 | 0.35897
0.060724 | 0.3777 | 0.0020615 | 0.057439 | 0.35727 | 0.0003685 | 0.35727
0.060461 | 0.37607 | 0.0020555 | 0.057169 | 0.35559 | 0.0003675 | 0.35559
0.060194 | 0.37441 | 0.0020595 | 0.056912 | 0.35399 | 0.0003665 | 0.35399
0.059942 | 0.37284 | 0.0020605 | 0.056649 | 0.35236 | 0.0003635 | 0.35236
0.059642 | 0.37097 | 0.0020645 | 0.056388 | 0.35073 | 0.0003605 | 0.35073
0.059387 | 0.36939 | 0.0020645 | 0.056108 | 0.34899 | 0.0003605 | 0.34899
0.05913 | 0.36779 | 0.0020655 | 0.055855 | 0.34742 | 0.0003595 | 0.34742
0.058858 | 0.3661 | 0.0020685 | 0.055589 | 0.34576 | 0.0003585 | 0.34576
0.058604 | 0.36452 | 0.0020715 | 0.055324 | 0.34412 | 0.0003555 | 0.34412
0.058326 | 0.36279 | 0.0020715 | 0.055079 | 0.34259 | 0.0003545 | 0.34259
0.058068 | 0.36118 | 0.0020735 | 0.054796 | 0.34083 | 0.0003535 | 0.34083
0.057794 | 0.35948 | 0.0020765 | 0.054534 | 0.3392 | 0.0003525 | 0.3392
0.057535 | 0.35787 | 0.0020775 | 0.054272 | 0.33757 | 0.0003505 | 0.33757
0.057263 | 0.35618 | 0.0020825 | 0.054012 | 0.33595 | 0.0003475 | 0.33595
0.057005 | 0.35457 | 0.0020855 | 0.053731 | 0.33421 | 0.0003455 | 0.33421
0.05675 | 0.35298 | 0.0020855 | 0.053471 | 0.33259 | 0.0003435 | 0.33259
0.05647 | 0.35124 | 0.0020915 | 0.053219 | 0.33102 | 0.0003425 | 0.33102
0.056199 | 0.34956 | 0.0020945 | 0.05295 | 0.32935 | 0.0003415 | 0.32935
0.055941 | 0.34795 | 0.0020975 | 0.052663 | 0.32756 | 0.0003365 | 0.32756
0.055676 | 0.3463 | 0.0021035 | 0.0524 | 0.32593 | 0.0003365 | 0.32593
0.055421 | 0.34472 | 0.0021075 | 0.052115 | 0.32416 | 0.0003385 | 0.32416
0.055146 | 0.34301 | 0.0021055 | 0.05187 | 0.32263 | 0.0003335 | 0.32263
0.054899 | 0.34147 | 0.0021015 | 0.051594 | 0.32091 | 0.0003335 | 0.32091
0.054613 | 0.33969 | 0.0021045 | 0.051329 | 0.31927 | 0.0003315 | 0.31927
0.054346 | 0.33803 | 0.0021075 | 0.051073 | 0.31767 | 0.0003275 | 0.31767
0.054091 | 0.33645 | 0.0021115 | 0.050796 | 0.31595 | 0.0003245 | 0.31595
0.053831 | 0.33483 | 0.0021145 | 0.050558 | 0.31447 | 0.0003225 | 0.31447
0.053564 | 0.33317 | 0.0021165 | 0.050298 | 0.31285 | 0.0003285 | 0.31285
0.053291 | 0.33147 | 0.0021205 | 0.050018 | 0.31111 | 0.0003285 | 0.31111
0.053032 | 0.32986 | 0.0021205 | 0.049744 | 0.30941 | 0.0003295 | 0.30941
0.052762 | 0.32818 | 0.0021235 | 0.049459 | 0.30763 | 0.0003265 | 0.30763
0.052489 | 0.32648 | 0.0021255 | 0.04922 | 0.30615 | 0.0003215 | 0.30615
0.052246 | 0.32497 | 0.0021275 | 0.048961 | 0.30454 | 0.0003205 | 0.30454
0.051964 | 0.32322 | 0.0021325 | 0.048683 | 0.30281 | 0.0003175 | 0.30281
0.051693 | 0.32153 | 0.0021345 | 0.048431 | 0.30124 | 0.0003155 | 0.30124
0.051415 | 0.3198 | 0.0021385 | 0.048147 | 0.29947 | 0.0003125 | 0.29947
0.051153 | 0.31817 | 0.0021405 | 0.047906 | 0.29798 | 0.0003095 | 0.29798
0.05091 | 0.31666 | 0.0021405 | 0.047652 | 0.2964 | 0.0003075 | 0.2964
0.050632 | 0.31493 | 0.0021455 | 0.047386 | 0.29474 | 0.0003055 | 0.29474
0.050357 | 0.31322 | 0.0021475 | 0.047092 | 0.29291 | 0.0003035 | 0.29291
0.050117 | 0.31173 | 0.0021515 | 0.046833 | 0.2913 | 0.0003005 | 0.2913
0.049808 | 0.30981 | 0.0021545 | 0.04657 | 0.28967 | 0.0002985 | 0.28967
0.049594 | 0.30847 | 0.0021585 | 0.046301 | 0.28799 | 0.0002965 | 0.28799
0.049321 | 0.30678 | 0.0021625 | 0.046033 | 0.28633 | 0.0002955 | 0.28633
0.049049 | 0.30508 | 0.0021665 | 0.045766 | 0.28466 | 0.0002925 | 0.28466
0.048796 | 0.30351 | 0.0021725 | 0.045498 | 0.283 | 0.0002915 | 0.283
0.048518 | 0.30178 | 0.0021755 | 0.04522 | 0.28127 | 0.0002915 | 0.28127
0.048208 | 0.29985 | 0.0021805 | 0.044975 | 0.27974 | 0.0002895 | 0.27974
0.047974 | 0.2984 | 0.0021835 | 0.044704 | 0.27806 | 0.0002875 | 0.27806
0.047721 | 0.29682 | 0.0021905 | 0.044434 | 0.27638 | 0.0002855 | 0.27638
0.047459 | 0.29519 | 0.0021945 | 0.044161 | 0.27468 | 0.0002825 | 0.27468
0.047171 | 0.2934 | 0.0021875 | 0.043912 | 0.27313 | 0.0002815 | 0.27313
0.0469 | 0.29172 | 0.0021885 | 0.043638 | 0.27143 | 0.0002785 | 0.27143
0.046652 | 0.29018 | 0.0021925 | 0.043374 | 0.26979 | 0.0002755 | 0.26979
0.046402 | 0.28862 | 0.0021945 | 0.043097 | 0.26806 | 0.0002745 | 0.26806
0.046109 | 0.2868 | 0.0022005 | 0.042836 | 0.26644 | 0.0002725 | 0.26644
0.045866 | 0.28529 | 0.0022035 | 0.042578 | 0.26484 | 0.0002725 | 0.26484
0.045572 | 0.28346 | 0.0022065 | 0.042303 | 0.26312 | 0.0002715 | 0.26312
0.045323 | 0.28191 | 0.0022095 | 0.04205 | 0.26155 | 0.0002705 | 0.26155
0.045063 | 0.28029 | 0.0022135 | 0.041792 | 0.25995 | 0.0002675 | 0.25995
0.044807 | 0.2787 | 0.0022175 | 0.041515 | 0.25822 | 0.0002645 | 0.25822
0.044533 | 0.277 | 0.0022195 | 0.041254 | 0.2566 | 0.0002655 | 0.2566
0.044272 | 0.27537 | 0.0022235 | 0.040965 | 0.2548 | 0.0002645 | 0.2548
0.044003 | 0.2737 | 0.0022285 | 0.040715 | 0.25325 | 0.0002615 | 0.25325
0.043741 | 0.27207 | 0.0022325 | 0.040459 | 0.25165 | 0.0002575 | 0.25165
0.043454 | 0.27028 | 0.0022355 | 0.040188 | 0.24997 | 0.0002605 | 0.24997
0.04319 | 0.26864 | 0.0022405 | 0.039915 | 0.24827 | 0.0002645 | 0.24827
0.042938 | 0.26707 | 0.0022455 | 0.039654 | 0.24665 | 0.0002635 | 0.24665
0.042671 | 0.26541 | 0.0022495 | 0.039396 | 0.24504 | 0.0002605 | 0.24504
0.042404 | 0.26375 | 0.0022535 | 0.039127 | 0.24337 | 0.0002585 | 0.24337
0.042122 | 0.262 | 0.0022575 | 0.038865 | 0.24174 | 0.0002545 | 0.24174
0.041855 | 0.26034 | 0.0022605 | 0.038611 | 0.24016 | 0.0002515 | 0.24016
0.0416 | 0.25875 | 0.0022635 | 0.038341 | 0.23848 | 0.0002495 | 0.23848
0.041315 | 0.25698 | 0.0022675 | 0.038075 | 0.23683 | 0.0002465 | 0.23683
0.041073 | 0.25547 | 0.0022755 | 0.037797 | 0.2351 | 0.0002455 | 0.2351
0.040786 | 0.25369 | 0.0022805 | 0.037532 | 0.23345 | 0.0002435 | 0.23345
0.040524 | 0.25206 | 0.0022835 | 0.037273 | 0.23184 | 0.0002395 | 0.23184
0.04028 | 0.25054 | 0.0022885 | 0.036983 | 0.23003 | 0.0002395 | 0.23003
0.040016 | 0.2489 | 0.0022915 | 0.036738 | 0.22851 | 0.0002375 | 0.22851
0.039729 | 0.24711 | 0.0022965 | 0.036485 | 0.22694 | 0.0002365 | 0.22694
0.03946 | 0.24544 | 0.0023005 | 0.036211 | 0.22523 | 0.0002345 | 0.22523
0.039204 | 0.24385 | 0.0023055 | 0.035952 | 0.22362 | 0.0002335 | 0.22362
0.038944 | 0.24223 | 0.0023105 | 0.03567 | 0.22187 | 0.0002325 | 0.22187
0.038682 | 0.2406 | 0.0023145 | 0.035408 | 0.22024 | 0.0002305 | 0.22024
0.038436 | 0.23907 | 0.0023205 | 0.035133 | 0.21853 | 0.0002295 | 0.21853
0.038151 | 0.2373 | 0.0023235 | 0.034869 | 0.21689 | 0.0002275 | 0.21689
0.037901 | 0.23574 | 0.0023285 | 0.034635 | 0.21543 | 0.0002235 | 0.21543
0.037609 | 0.23393 | 0.0023335 | 0.034328 | 0.21352 | 0.0002215 | 0.21352
0.037347 | 0.2323 | 0.0023415 | 0.034061 | 0.21186 | 0.0002185 | 0.21186
0.0371 | 0.23076 | 0.0023455 | 0.033827 | 0.2104 | 0.0002185 | 0.2104
0.036814 | 0.22898 | 0.0023495 | 0.033548 | 0.20867 | 0.0002185 | 0.20867
0.036585 | 0.22756 | 0.0023555 | 0.033282 | 0.20701 | 0.0002175 | 0.20701
0.036285 | 0.22569 | 0.0023625 | 0.032987 | 0.20518 | 0.0002155 | 0.20518
0.036043 | 0.22419 | 0.0023675 | 0.032754 | 0.20373 | 0.0002125 | 0.20373
0.03575 | 0.22237 | 0.0023725 | 0.032494 | 0.20211 | 0.0002115 | 0.20211
0.035505 | 0.22084 | 0.0023775 | 0.032227 | 0.20045 | 0.0002105 | 0.20045
0.035211 | 0.21901 | 0.0023845 | 0.031956 | 0.19877 | 0.0002105 | 0.19877
0.034948 | 0.21738 | 0.0023895 | 0.031707 | 0.19722 | 0.0002075 | 0.19722
0.034699 | 0.21583 | 0.0023955 | 0.031435 | 0.19553 | 0.0002055 | 0.19553
0.034417 | 0.21407 | 0.0024025 | 0.03118 | 0.19394 | 0.0002035 | 0.19394
0.034163 | 0.21249 | 0.0024085 | 0.030894 | 0.19216 | 0.0002015 | 0.19216
0.033897 | 0.21084 | 0.0024145 | 0.030636 | 0.19056 | 0.0001965 | 0.19056
0.033629 | 0.20917 | 0.0024215 | 0.030363 | 0.18886 | 0.0001985 | 0.18886
0.033367 | 0.20754 | 0.0024265 | 0.030104 | 0.18725 | 0.0002035 | 0.18725
0.033107 | 0.20593 | 0.0024315 | 0.029817 | 0.18546 | 0.0002005 | 0.18546
0.032841 | 0.20427 | 0.0024395 | 0.029568 | 0.18391 | 0.0001995 | 0.18391
0.032569 | 0.20258 | 0.0024445 | 0.029305 | 0.18228 | 0.0001995 | 0.18228
0.032304 | 0.20093 | 0.0024515 | 0.029038 | 0.18062 | 0.0001975 | 0.18062
0.032057 | 0.19939 | 0.0024595 | 0.028745 | 0.17879 | 0.0001945 | 0.17879
0.03178 | 0.19767 | 0.0024645 | 0.028513 | 0.17735 | 0.0001935 | 0.17735
0.03152 | 0.19605 | 0.0024715 | 0.028243 | 0.17567 | 0.0001885 | 0.17567
0.031241 | 0.19432 | 0.0024785 | 0.027986 | 0.17407 | 0.0001865 | 0.17407
0.03099 | 0.19276 | 0.0024845 | 0.027714 | 0.17238 | 0.0001845 | 0.17238
0.030729 | 0.19113 | 0.0024935 | 0.027436 | 0.17065 | 0.0001825 | 0.17065
0.030454 | 0.18942 | 0.0025005 | 0.027184 | 0.16908 | 0.0001805 | 0.16908
0.0302 | 0.18784 | 0.0025065 | 0.026905 | 0.16735 | 0.0001785 | 0.16735
0.029937 | 0.18621 | 0.0025155 | 0.026637 | 0.16568 | 0.0001755 | 0.16568
0.029662 | 0.1845 | 0.0025235 | 0.026351 | 0.1639 | 0.0001745 | 0.1639
0.029395 | 0.18284 | 0.0025295 | 0.026111 | 0.16241 | 0.0001725 | 0.16241
0.029122 | 0.18114 | 0.0025375 | 0.025847 | 0.16077 | 0.0001715 | 0.16077
0.028877 | 0.17961 | 0.0025445 | 0.025561 | 0.15899 | 0.0001685 | 0.15899
0.028587 | 0.17781 | 0.0025495 | 0.025325 | 0.15752 | 0.00016638 | 0.15752
0.028314 | 0.17611 | 0.0025515 | 0.025034 | 0.15571 | 0.00016457 | 0.15571
0.028062 | 0.17455 | 0.0025565 | 0.024778 | 0.15412 | 0.00016216 | 0.15412
0.027789 | 0.17285 | 0.0025605 | 0.024507 | 0.15243 | 0.00015897 | 0.15243
0.027513 | 0.17113 | 0.0025705 | 0.024241 | 0.15078 | 0.00015996 | 0.15078
0.027261 | 0.16956 | 0.0025835 | 0.023985 | 0.14919 | 0.00015813 | 0.14919
0.026995 | 0.16791 | 0.0025905 | 0.023704 | 0.14744 | 0.00015838 | 0.14744
0.026737 | 0.1663 | 0.0025975 | 0.023453 | 0.14588 | 0.00015444 | 0.14588
0.02646 | 0.16458 | 0.0026045 | 0.023194 | 0.14427 | 0.00015307 | 0.14427
0.026206 | 0.163 | 0.0026135 | 0.022928 | 0.14261 | 0.00015322 | 0.14261
0.025929 | 0.16128 | 0.0026215 | 0.022654 | 0.14091 | 0.00015205 | 0.14091
0.025669 | 0.15966 | 0.0026295 | 0.02238 | 0.1392 | 0.00014882 | 0.1392
0.02541 | 0.15805 | 0.0026375 | 0.022123 | 0.13761 | 0.00014675 | 0.13761
0.025119 | 0.15624 | 0.0026465 | 0.021851 | 0.13591 | 0.00014472 | 0.13591
0.024878 | 0.15474 | 0.0026535 | 0.021604 | 0.13438 | 0.00014272 | 0.13438
0.024592 | 0.15296 | 0.0026625 | 0.021318 | 0.1326 | 0.00014191 | 0.1326
0.024332 | 0.15135 | 0.0026735 | 0.021044 | 0.13089 | 0.00013941 | 0.13089
0.024058 | 0.14964 | 0.0026805 | 0.020798 | 0.12936 | 0.00013731 | 0.12936
0.023794 | 0.148 | 0.0026875 | 0.020521 | 0.12764 | 0.00013615 | 0.12764
0.02355 | 0.14648 | 0.0026985 | 0.020248 | 0.12594 | 0.00013438 | 0.12594
0.023268 | 0.14473 | 0.0027075 | 0.020004 | 0.12442 | 0.00013309 | 0.12442
0.023013 | 0.14314 | 0.0027165 | 0.019737 | 0.12276 | 0.00013112 | 0.12276
0.022736 | 0.14142 | 0.0027275 | 0.019485 | 0.1212 | 0.00012976 | 0.1212
0.022483 | 0.13984 | 0.0027365 | 0.019198 | 0.11941 | 0.00012858 | 0.11941
0.022217 | 0.13819 | 0.0027445 | 0.01893 | 0.11774 | 0.00012689 | 0.11774
0.021954 | 0.13655 | 0.0027555 | 0.018662 | 0.11608 | 0.00012456 | 0.11608
0.021674 | 0.13481 | 0.0027655 | 0.018416 | 0.11455 | 0.00012238 | 0.11455
0.021428 | 0.13328 | 0.0027775 | 0.018142 | 0.11284 | 0.00012288 | 0.11284
0.021153 | 0.13157 | 0.0027875 | 0.017866 | 0.11113 | 0.00012036 | 0.11113
0.020865 | 0.12978 | 0.0027955 | 0.017602 | 0.10948 | 0.00011701 | 0.10948
0.020606 | 0.12817 | 0.0028045 | 0.017338 | 0.10784 | 0.00011737 | 0.10784
0.02036 | 0.12664 | 0.0028155 | 0.017069 | 0.10617 | 0.00011498 | 0.10617
0.020087 | 0.12494 | 0.0028275 | 0.016822 | 0.10463 | 0.00011401 | 0.10463
0.019814 | 0.12324 | 0.0028365 | 0.016536 | 0.10285 | 0.00011118 | 0.10285
0.01957 | 0.12173 | 0.0028485 | 0.016288 | 0.10131 | 0.00010925 | 0.10131
0.019299 | 0.12004 | 0.0028595 | 0.016023 | 0.099663 | 0.00010756 | 0.099663
0.019029 | 0.11836 | 0.0028715 | 0.015747 | 0.097946 | 0.00010912 | 0.097946
0.018783 | 0.11683 | 0.0028835 | 0.015494 | 0.096373 | 0.00011441 | 0.096373
0.018488 | 0.115 | 0.0028945 | 0.015214 | 0.094631 | 0.00011205 | 0.094631
0.01822 | 0.11333 | 0.0029055 | 0.014964 | 0.093076 | 0.00010932 | 0.093076
0.01798 | 0.11184 | 0.0029165 | 0.014689 | 0.091366 | 0.00010771 | 0.091366
0.01773 | 0.11028 | 0.0029295 | 0.01441 | 0.08963 | 0.00010707 | 0.08963
0.017431 | 0.10842 | 0.0029425 | 0.014156 | 0.08805 | 0.00010325 | 0.08805
0.017154 | 0.1067 | 0.0029555 | 0.013896 | 0.086433 | 0.00010014 | 0.086433
0.016884 | 0.10502 | 0.0029675 | 0.013611 | 0.08466 | 9.6724e-05 | 0.08466
0.016625 | 0.10341 | 0.0029785 | 0.013363 | 0.083118 | 9.5245e-05 | 0.083118
0.016353 | 0.10172 | 0.0029915 | 0.013088 | 0.081407 | 9.24e-05 | 0.081407
0.016082 | 0.10003 | 0.0030035 | 0.012821 | 0.079747 | 9.0083e-05 | 0.079747
0.01583 | 0.098463 | 0.0030175 | 0.012551 | 0.078067 | 8.7162e-05 | 0.078067
0.015573 | 0.096864 | 0.0030335 | 0.01231 | 0.076568 | 8.5243e-05 | 0.076568
0.015311 | 0.095234 | 0.0030445 | 0.012025 | 0.074796 | 8.4072e-05 | 0.074796
0.015027 | 0.093468 | 0.0030585 | 0.011771 | 0.073216 | 8.1823e-05 | 0.073216
0.01478 | 0.091932 | 0.0030725 | 0.011493 | 0.071486 | 8.2156e-05 | 0.071486
0.01451 | 0.090252 | 0.0030865 | 0.011219 | 0.069782 | 7.8498e-05 | 0.069782
0.014228 | 0.088498 | 0.0031025 | 0.010953 | 0.068128 | 7.8507e-05 | 0.068128
0.013978 | 0.086943 | 0.0031165 | 0.010683 | 0.066448 | 7.7061e-05 | 0.066448
0.013723 | 0.085357 | 0.0031295 | 0.010416 | 0.064788 | 7.4983e-05 | 0.064788
0.013453 | 0.083678 | 0.0031455 | 0.010164 | 0.06322 | 7.3859e-05 | 0.06322
0.013188 | 0.082029 | 0.0031615 | 0.009886 | 0.061491 | 6.995e-05 | 0.061491
0.012905 | 0.080269 | 0.0031775 | 0.00962 | 0.059836 | 6.8738e-05 | 0.059836
0.012644 | 0.078646 | 0.0031955 | 0.00937 | 0.058281 | 6.7006e-05 | 0.058281
0.012362 | 0.076892 | 0.0032095 | 0.009106 | 0.056639 | 6.285e-05 | 0.056639
0.012096 | 0.075237 | 0.0032265 | 0.008851 | 0.055053 | 6.2617e-05 | 0.055053
0.011857 | 0.073751 | 0.0032435 | 0.008553 | 0.0532 | 6.0156e-05 | 0.0532
0.011558 | 0.071891 | 0.0032625 | 0.008303 | 0.051645 | 5.8223e-05 | 0.051645
0.011324 | 0.070435 | 0.0032805 | 0.008056 | 0.050108 | 5.4339e-05 | 0.050108
0.011046 | 0.068706 | 0.0032975 | 0.007806 | 0.048553 | 5.3538e-05 | 0.048553
0.010775 | 0.06702 | 0.0033175 | 0.007501 | 0.046656 | 5.3268e-05 | 0.046656
0.010511 | 0.065378 | 0.0033355 | 0.007248 | 0.045083 | 5.0393e-05 | 0.045083
0.010263 | 0.063836 | 0.0033525 | 0.006992 | 0.04349 | 4.7413e-05 | 0.04349
0.009985 | 0.062107 | 0.0033735 | 0.006733 | 0.041879 | 4.7532e-05 | 0.041879
0.009742 | 0.060595 | 0.0033945 | 0.006446 | 0.040094 | 4.5873e-05 | 0.040094
0.009471 | 0.05891 | 0.0034155 | 0.006217 | 0.03867 | 4.4963e-05 | 0.03867
0.009204 | 0.057249 | 0.0034365 | 0.005947 | 0.03699 | 4.2063e-05 | 0.03699
0.008933 | 0.055563 | 0.0034625 | 0.005656 | 0.03518 | 4.0955e-05 | 0.03518
0.008667 | 0.053909 | 0.0034805 | 0.005392 | 0.033538 | 3.9872e-05 | 0.033538
0.0084 | 0.052248 | 0.0035045 | 0.005147 | 0.032014 | 3.8142e-05 | 0.032014
0.008135 | 0.0506 | 0.0035305 | 0.004865 | 0.03026 | 3.7813e-05 | 0.03026
0.007869 | 0.048945 | 0.0035545 | 0.004584 | 0.028512 | 3.0829e-05 | 0.028512
0.007586 | 0.047185 | 0.0035795 | 0.004325 | 0.026901 | 2.8068e-05 | 0.026901
0.007343 | 0.045673 | 0.0036055 | 0.004058 | 0.025241 | 3.4748e-05 | 0.025241
0.007085 | 0.044069 | 0.0036345 | 0.003803 | 0.023655 | 3.9421e-05 | 0.023655
0.006828 | 0.04247 | 0.0036695 | 0.003534 | 0.021981 | 3.7964e-05 | 0.021981
0.006563 | 0.040822 | 0.0037005 | 0.003285 | 0.020433 | 3.3483e-05 | 0.020433
0.006271 | 0.039006 | 0.0037385 | 0.003017 | 0.018766 | 3.0242e-05 | 0.018766
0.005996 | 0.037295 | 0.0037715 | 0.002751 | 0.017111 | 2.7818e-05 | 0.017111
0.00574 | 0.035703 | 0.0038075 | 0.002481 | 0.015432 | 2.7455e-05 | 0.015432
0.005478 | 0.034073 | 0.0038385 | 0.002236 | 0.013908 | 2.3474e-05 | 0.013908
0.005213 | 0.032425 | 0.0038655 | 0.001953 | 0.012148 | 2.1293e-05 | 0.012148
0.004972 | 0.030926 | 0.0038945 | 0.001691 | 0.010518 | 1.9425e-05 | 0.010518
0.004708 | 0.029284 | 0.0039165 | 0.001433 | 0.0089133 | 1.8582e-05 | 0.0089133
0.004431 | 0.027561 | 0.0039395 | 0.00115 | 0.007153 | 1.4977e-05 | 0.007153
0.004132 | 0.025701 | 0.0039605 | 0.000901 | 0.0056042 | 1.2891e-05 | 0.0056042
0.003888 | 0.024183 | 0.0039795 | 0.00064 | 0.0039808 | 1.2429e-05 | 0.0039808
0.003607 | 0.022436 | 0.0040025 | 0.000361 | 0.0022454 | 9.6879e-06 | 0.0022454
0.003357 | 0.020881 | 0.0040205 | 0.000121 | 0.00075262 | 6.9788e-06 | 0.00075262
0.003082 | 0.01917 | 0.0040405 | -9.6479e-05 | -0.0006001 | 4.599e-06 | -0.0006001
0.002833 | 0.017621 | 0.0040615 | -0.000144 | -0.00089568 | 3.4388e-06 | -0.00089568
0.002558 | 0.015911 | 0.0040815 | -0.000173 | -0.0010761 | 2.3091e-06 | -0.0010761
0.002308 | 0.014356 | 0.0041055 | -0.000163 | -0.0010139 | 4.7194e-06 | -0.0010139
0.00203 | 0.012627 | 0.0041325 | -0.000155 | -0.0009641 | 6e-06 | -0.0009641
0.001772 | 0.011022 | 0.0041625 | -0.000141 | -0.00087702 | 7.1785e-06 | -0.00087702
0.00151 | 0.0093922 | 0.0041975 | -0.000131 | -0.00081482 | 8.4957e-06 | -0.00081482
0.001226 | 0.0076257 | 0.0042375 | -0.000112 | -0.00069664 | 8.0216e-06 | -0.00069664
0.000978 | 0.0060832 | 0.0042805 | -6.7026e-05 | -0.0004169 | 8.0292e-06 | -0.0004169
0.000708 | 0.0044038 | 0.0043265 | -7.1146e-05 | -0.00044253 | 9.4409e-06 | -0.00044253
0.000451 | 0.0028052 | 0.0043715 | -6.8704e-05 | -0.00042734 | 1.0237e-05 | -0.00042734
0.000176 | 0.0010947 | 0.0044155 | -7.4503e-05 | -0.00046341 | 5.3902e-06 | -0.00046341
-3.1163e-05 | -0.00019383 | 0.0044265 | -6.3668e-05 | -0.00039602 | 1.3068e-05 | -0.00039602
-0.000139 | -0.00086458 | 0.0044095 | -6.7483e-05 | -0.00041975 | 1.8681e-05 | -0.00041975
-0.000182 | -0.001132 | 0.0043765 | -3.9556e-05 | -0.00024604 | 1.5765e-05 | -0.00024604
-0.000168 | -0.001045 | 0.0043505 | -3.1773e-05 | -0.00019763 | 1.578e-05 | -0.00019763
-0.000155 | -0.0009641 | 0.0043265 | -3.6657e-05 | -0.000228 | 1.4222e-05 | -0.000228
-0.000135 | -0.0008397 | 0.0043085 | -4.3219e-05 | -0.00026882 | 1.4205e-05 | -0.00026882
-0.000112 | -0.00069664 | 0.0042945 | -5.2528e-05 | -0.00032672 | 1.3353e-05 | -0.00032672
-8.3202e-05 | -0.00051752 | 0.0042795 | -3.6046e-05 | -0.00022421 | 1.0818e-05 | -0.00022421
-8.427e-05 | -0.00052416 | 0.0042715 | -5.8785e-05 | -0.00036564 | 1.0671e-05 | -0.00036564
-9.8463e-05 | -0.00061244 | 0.0042635 | -4.1082e-05 | -0.00025553 | 1.0212e-05 | -0.00025553
-4.7492e-05 | -0.0002954 | 0.0042565 | -4.9628e-05 | -0.00030869 | 7.8615e-06 | -0.00030869
-5.3596e-05 | -0.00033337 | 0.0042525 | -3.9251e-05 | -0.00024414 | 7.6786e-06 | -0.00024414
-5.9395e-05 | -0.00036944 | 0.0042475 | -4.093e-05 | -0.00025458 | 9.1223e-06 | -0.00025458
-5.909e-05 | -0.00036754 | 0.0042445 | -2.3074e-05 | -0.00014352 | 8.4774e-06 | -0.00014352
-5.1612e-05 | -0.00032103 | 0.0042435 | -2.46e-05 | -0.00015301 | 7.7517e-06 | -0.00015301
-4.0472e-05 | -0.00025173 | 0.0042425 | -4.9781e-05 | -0.00030964 | 6.8523e-06 | -0.00030964
-5.1154e-05 | -0.00031818 | 0.0042425 | -2.4143e-05 | -0.00015017 | 6.8401e-06 | -0.00015017
-4.7186e-05 | -0.0002935 | 0.0042355 | -2.2769e-05 | -0.00014162 | 8.9348e-06 | -0.00014162
-2.3837e-05 | -0.00014827 | 0.0042235 | -1.6817e-05 | -0.0001046 | 9.2107e-06 | -0.0001046
-3.4215e-05 | -0.00021282 | 0.0042255 | -4.0777e-05 | -0.00025363 | 8.7518e-06 | -0.00025363
-2.048e-05 | -0.00012739 | 0.0042285 | -3.5893e-05 | -0.00022326 | 8.4622e-06 | -0.00022326
-2.4753e-05 | -0.00015396 | 0.0042265 | -2.46e-05 | -0.00015301 | 8.2061e-06 | -0.00015301
-2.399e-05 | -0.00014922 | 0.0042255 | -1.2087e-05 | -7.5179e-05 | 9.5187e-06 | -7.5179e-05
-2.1854e-05 | -0.00013593 | 0.0042255 | -1.0866e-05 | -6.7585e-05 | 9.6864e-06 | -6.7585e-05
-3.0705e-05 | -0.00019098 | 0.0042245 | -3.864e-05 | -0.00024034 | 7.9271e-06 | -0.00024034
-2.9331e-05 | -0.00018244 | 0.0042245 | -2.2159e-05 | -0.00013783 | 8.6101e-06 | -0.00013783
-2.9484e-05 | -0.00018339 | 0.0042225 | -2.9637e-05 | -0.00018434 | 7.4499e-06 | -0.00018434
-3.6809e-05 | -0.00022895 | 0.0042225 | -4.0624e-05 | -0.00025268 | 7.584e-06 | -0.00025268
-2.6432e-05 | -0.00016441 | 0.0042215 | -3.3452e-05 | -0.00020807 | 5.8323e-06 | -0.00020807
-2.0633e-05 | -0.00012834 | 0.0042225 | -3.9403e-05 | -0.00024509 | 7.0276e-06 | -0.00024509
-3.0094e-05 | -0.00018719 | 0.0042225 | -2.048e-05 | -0.00012739 | 7.0764e-06 | -0.00012739
-1.7123e-05 | -0.0001065 | 0.0042225 | -3.9861e-05 | -0.00024794 | 4.66e-06 | -0.00024794
-1.8801e-05 | -0.00011694 | 0.0042245 | -3.4215e-05 | -0.00021282 | 5.936e-06 | -0.00021282
-2.9331e-05 | -0.00018244 | 0.0042235 | -2.8568e-05 | -0.00017769 | 5.933e-06 | -0.00017769
-3.3147e-05 | -0.00020617 | 0.0042235 | -2.9637e-05 | -0.00018434 | 6.1769e-06 | -0.00018434
-1.6054e-05 | -9.9858e-05 | 0.0042245 | -3.2841e-05 | -0.00020427 | 6.8706e-06 | -0.00020427
-3.2536e-05 | -0.00020237 | 0.0042245 | -2.4906e-05 | -0.00015491 | 7.6176e-06 | -0.00015491
-2.5974e-05 | -0.00016156 | 0.0042245 | -3.8946e-05 | -0.00024224 | 8.4012e-06 | -0.00024224
-5.8297e-06 | -3.626e-05 | 0.0042255
-2.8263e-05 | -0.0001758 | 0.0042245
-2.8721e-05 | -0.00017864 | 0.0042265
-2.4295e-05 | -0.00015112 | 0.0042255
-3.0247e-05 | -0.00018814 | 0.0042275
-2.7653e-05 | -0.000172 | 0.0042295
-3.3147e-05 | -0.00020617 | 0.0042295
-2.5516e-05 | -0.00015871 | 0.0042315
-3.0094e-05 | -0.00018719 | 0.0042295
-3.5893e-05 | -0.00022326 | 0.0042235
-2.3074e-05 | -0.00014352 | 0.0042205
-2.3227e-05 | -0.00014447 | 0.0042235
-2.3685e-05 | -0.00014732 | 0.0042235
-2.1854e-05 | -0.00013593 | 0.0042225
-2.7347e-05 | -0.0001701 | 0.0042215
-1.7275e-05 | -0.00010745 | 0.0042205
-2.2311e-05 | -0.00013878 | 0.0042205
-2.3837e-05 | -0.00014827 | 0.0042215
-2.5974e-05 | -0.00016156 | 0.0042205
-5.8022e-05 | -0.00036089 | 0.0042205
-2.5211e-05 | -0.00015681 | 0.0042205
-2.3074e-05 | -0.00014352 | 0.0042235
-4.2608e-05 | -0.00026502 | 0.0042215
2.7468e-07 | 1.7085e-06 | 0.0042215
-3.3147e-05 | -0.00020617 | 0.0042235
-1.0408e-05 | -6.4737e-05 | 0.0042215
-1.8191e-05 | -0.00011315 | 0.0042245
-8.2714e-06 | -5.1448e-05 | 0.0042245
-1.4223e-05 | -8.8468e-05 | 0.0042275
-2.7347e-05 | -0.0001701 | 0.0042295
-1.2697e-05 | -7.8976e-05 | 0.0042305
-2.0785e-05 | -0.00012928 | 0.0042225
-2.5516e-05 | -0.00015871 | 0.0042165
-1.7733e-05 | -0.0001103 | 0.0042225
-2.5669e-05 | -0.00015966 | 0.0042205
-8.2714e-06 | -5.1448e-05 | 0.0042215
-9.0344e-06 | -5.6194e-05 | 0.0042205
-1.9564e-05 | -0.00012169 | 0.0042205
-5.0544e-05 | -0.00031438 | 0.0042205
-4.2608e-05 | -0.00026502 | 0.0042215
-2.2769e-05 | -0.00014162 | 0.0042225
-8.8818e-06 | -5.5245e-05 | 0.0042205
-3.0705e-05 | -0.00019098 | 0.0042205
-9.0344e-06 | -5.6194e-05 | 0.0042205
-9.187e-06 | -5.7143e-05 | 0.0042205
-1.3918e-05 | -8.6569e-05 | 0.0042225
-8.5766e-06 | -5.3346e-05 | 0.0042225
-1.6207e-05 | -0.00010081 | 0.0042215
-3.1773e-05 | -0.00019763 | 0.0042235
1.2207e-07 | 7.5927e-07 | 0.0042255
-2.6584e-05 | -0.00016535 | 0.0042275
-2.1396e-05 | -0.00013308 | 0.0042295
-1.2087e-05 | -7.5179e-05 | 0.0042295
-2.1671e-06 | -1.3479e-05 | 0.0042295
-2.5821e-05 | -0.00016061 | 0.0042195
-2.6127e-05 | -0.00016251 | 0.0042215
-6.5927e-06 | -4.1007e-05 | 0.0042215
-4.093e-05 | -0.00025458 | 0.0042225
-3.452e-05 | -0.00021471 | 0.0042225
-1.3307e-05 | -8.2772e-05 | 0.0042225
-3.3299e-05 | -0.00020712 | 0.0042235
-1.6817e-05 | -0.0001046 | 0.0042215
-3.5436e-05 | -0.00022041 | 0.0042205
-1.5291e-05 | -9.5112e-05 | 0.0042215
-3.1926e-05 | -0.00019858 | 0.0042225
-1.2392e-05 | -7.7077e-05 | 0.0042215
-2.109e-05 | -0.00013118 | 0.0042215
-2.338e-05 | -0.00014542 | 0.0042205
-9.4619e-07 | -5.8853e-06 | 0.0042205
-1.6054e-05 | -9.9858e-05 | 0.0042205
-1.987e-05 | -0.00012359 | 0.0042225
-2.2006e-05 | -0.00013688 | 0.0042225
-3.452e-05 | -0.00021471 | 0.0042215
-1.2392e-05 | -7.7077e-05 | 0.0042245
-2.7653e-05 | -0.000172 | 0.0042245
-1.697e-05 | -0.00010555 | 0.0042265
-2.4295e-05 | -0.00015112 | 0.0042255
-2.75e-05 | -0.00017105 | 0.0042275
-5.8297e-06 | -3.626e-05 | 0.0042265