## Theo & expt losses
Appendix 3-2: Calculated ac loss in cables compared with Twente measurements
Modified to adjust transverse resistivity
1) Formulae
1.1 Transverse field crossover resistance
1.2 Transverse field adjacent resistance
1.3 Parallel field adjacent resistance
1.4 Filament coupling
1.5 Filament hysteresis
2) Common parameters
cable half width | c | 0.004865 | m
cable half thickness | b | 0.000583 | m
cable twist pitch | p | 0.074 | m
cable slope | cosq | 0.9671185
number of strands | N | 30
permeability free space | mo | 1.256637e-06 | henry/m
wire filling factor | lw | 0.8721
filament filling factor | lf | 0.3077
wire transverse resistivity | rtw | 9.16e-10
wire resistance ratio |  | 48
cable resistance ratio |  | 205
cable transverse resistivity | rtc | 2.14478e-10
filament diameter | df | 6e-06 | m
Kim Anderson Jc fit | Jo | 38500000000 | A/m^2
Kim Anderson Jc fit | Bo | 0.13 | Tesla
Kim Anderson Jc fit | A0 | 4350000000 | A/m^2
Kim Anderson Jc fit | A1 | -585000000 | A/m^2
field amplitude | Ba | 0.3 | 0.3 | 0.3 | 0.3 | 0.3
frequency | f | 0.25 | 0.25 | 0.25 | 0.25 | 0.25
angular frequency | w | 1.570796 | 1.570796 | 1.570796 | 1.570796 | 1.570796
3) Calculation
cable |  | 001SSNHT | 001SSHT | 002TiNHT | 002TiHT | 002NCNHT
crossover resistance | Rc | 0.053 | 0.053 | 0.00078 | 0.00078 | 5.91485e-05
adjacent resistance | Ra | 4.8e-05 | 0.000274 | 9.4e-05 | 7.6e-05 | 3e-05
wire twist pitch | pw | 0.006 | 0.006 | 0.004 | 0.004 | 0.004
transverse crossover loss/cycle | Qtc | 37.51634 | 37.51634 | 2549.187 | 2549.187 | 33616.5
transverse crossover time const | w*ttc | 2.828568e-05 | 2.828568e-05 | 0.001921976 | 0.001921976 | 0.02534538
transverse adjacent loss/cycle | Qta | 884.5657 | 154.9604 | 451.6931 | 558.6731 | 1415.305
transverse adjacent time const | w*tta | 0.0004406489 | 7.719397e-05 | 0.0002250122 | 0.0002783046 | 0.0007050382
parallel adjacent loss/cycle | Qpa | 8.910913 | 1.561036 | 4.550253 | 5.627945 | 14.25746
parallel adjacent time const | w*tpa | 8.468573e-05 | 1.483546e-05 | 4.324378e-05 | 5.348573e-05 | 0.0001354972
filament coupling loss | Qf | 1646.791 | 1646.791 | 731.9071 | 731.9071 | 731.9071
filament coupling time const | w*tf | 0.004196234 | 0.004196234 | 0.001864993 | 0.001864993 | 0.001864993
filament hysteresis | Qh | 9930.107 | 9930.107 | 9930.107 | 9930.107 | 9930.107
total rate dependent transverse | Qtc+Qta+Qf | 2568.873 | 1839.268 | 3732.787 | 3839.767 | 35763.72
total rate dependent parallel | Qpa+Qf | 1655.702 | 1648.352 | 736.4573 | 737.535 | 746.1645
4 Measurements
Twente results file |  | GSILOS3.xls
Twente sheet title |  | 001SSNHT | 001SSHT | 002TiNHT | 002TiHT | 002NCNHT
Hysteresis transverse |  | 11960 | 11398.17 | 12256 | 11526 | 12092.07
Hysteresis transverse: exp/theo |  | 1.204418 | 1.147839 | 1.234226 | 1.160713 | 1.217718
Hysteresis parallel |  | 11707 | 11491 | 11243 | 11817 | 11606
Hysteresis parallel exp/theo |  | 1.17894 | 1.157188 | 1.132213 | 1.190017 | 1.168769
Rate dependent loss transverse |  | 3990 | 2082.259 | 1370 | 6420 | 34556.84
Rate dependent loss transverse exp/theo |  | 1.55321 | 1.132113 | 0.367018 | 1.671976 | 0.9662542
Rate dependent loss parallel |  | 1005 | 1105 | 415 | 1905 | 280
Rate dependent loss parallel exp/theo |  | 0.6069934 | 0.6703665 | 0.5635086 | 2.582928 | 0.3752524

## results
Andries results copied from Report
cable | 1SSNHT | 1SSHT | 2TiNHT | 2TiHT | 2NCNHT | freq for | freq for
transverse | [5 empty] | 1SSHT | 2NCNHT
freq mHz
250 | 15.99 | 13.48 | 13.71 | 18.06 | 46.94 | 250 | 250
200 | 15.1 | 13.12 | 13.3 | 16.62 | 39.41 | 200 | 200
150 | 14.28 | 12.57 | 12.99 | 15.21 | 32.59 | 150 | 150
100 | 13.7 | 12.3 | 12.8 | 14.1 | 26.05 | 100 | 100
50 | 12.7 | 11.93 | 12.59 | 12.9 | 22.77 | 80 | 75
|  | 11.9 |  |  | 18.83 | 60 | 50
|  | 11.9 |  |  |  | 50
intercept | 11.96 | 11.39817 | 12.256 | 11.526 | 12.09207
slope | 0.01596 | 0.008329035 | 0.00548 | 0.02568 | 0.1382274
hysteresis J/m^3 | 11960 | 11398.17 | 12256 | 11526 | 12092.07
rate dep @ 250 mHz J/m^3 | 3990 | 2082.259 | 1370 | 6420 | 34556.84
parallel
freq mHz
250 | 12.73 | 12.61 | 11.62 | 13.81 | 12
200 | 12.46 | 12.33 | 11.53 | 13.23 | 11.72
150 | 12.33 | 12.2 | 11.61 | 12.95 | 11.78
100 | 12.15 | 11.92 | 11.46 | 12.58 | 11.58
50 | 11.88 | 11.71 | 11.24 | 12.23 | 11.79
intercept | 11.707 | 11.491 | 11.243 | 11.817 | 11.606
slope | 0.00402 | 0.00442 | 0.00166 | 0.00762 | 0.00112
hysteresis J/m^3 | 11707 | 11491 | 11243 | 11817 | 11606
rate dep @ 250 mHz J/m^3 | 1005 | 1105 | 415 | 1905 | 280

## check Andries
Calculate loss using Andries parameters
1) Formulae
1.1 Transverse field crossover resistance
1.2 Transverse field adjacent resistance
1.3 Parallel field adjacent resistance
1.4 Filament coupling
1.5 Filament hysteresis
2) Common parameters
cable half width | c | 0.004865 | m
cable half thickness | b | 0.000583 | m
cable twist pitch | p | 0.074 | m
cable slope | cosq | 0.9671185
number of strands | N | 30
permeability free space | mo | 1.256637e-06 | henry/m
wire filling factor | lw | 0.872
filament filling factor | lf | 0.308
wire transverse resistivity | rt | 3.52e-10 | 3.1652e-10 | 3.86e-10 | 8e-11 | 3e-09
filament diameter | df | 6e-06 | m
Kim Anderson Jc fit | Jo | 40000000000 | A/m^2
Kim Anderson Jc fit | Bo | 0.12 | Tesla
Kim Anderson Jc fit | A0 | 3500000000 | A/m^2
Kim Anderson Jc fit | A1 | -500000000 | A/m^2
3) Calculation
cable |  | 1SSNHT | 1SSHT | 2TiNHT | 2TiHT | 2NCNHT
field amplitude | Ba | 0.3 | 0.3 | 0.3 | 0.3 | 0.3
frequency | f | 0.25 | 0.25 | 0.25 | 0.25 | 0.25
angular frequency | w | 1.570796 | 1.570796 | 1.570796 | 1.570796 | 1.570796
crossover resistance | Rc | 0.001 | 0.004 | 0.00078 | 0.0009 | 0.00015
adjacent resistance | Ra | 3.79e-05 | 0.0001 | 9e-05 | 2.8e-05 | 2.2e-06
wire twist pitch | pw | 0.006 | 0.006 | 0.005 | 0.004 | 0.004
transverse crossover loss/cycle | Qtc | 1988.366 | 497.0914 | 2549.187 | 2209.295 | 13255.77
transverse crossover time const | w*ttc | 0.001499141 | 0.0003747852 | 0.001921976 | 0.001665712 | 0.009994273
transverse adjacent loss/cycle | Qta | 1120.294 | 424.5915 | 471.7684 | 1516.398 | 19299.61
transverse adjacent time const | w*tta | 0.0005580778 | 0.0002115115 | 0.0002350127 | 0.0007553981 | 0.009614158
parallel adjacent loss/cycle | Qpa | 11.28559 | 4.277238 | 4.752487 | 15.27585 | 194.4199
parallel adjacent time const | w*tpa | 0.0001072537 | 4.064915e-05 | 4.516572e-05 | 0.0001451755 | 0.001847689
filament coupling loss | Qf | 1003.295 | 1115.759 | 635.3627 | 1962 | 52.32
filament coupling time const | w*tf | 0.002556818 | 0.002843422 | 0.001619171 | 0.005 | 0.0001333333
filament hysteresis | Qh | 9630.681 | 9630.681 | 9630.681 | 9630.681 | 9630.681
total rate dependent transverse | Qtc+Qta+Qf | 4111.955 | 2037.442 | 3656.318 | 5687.694 | 32607.71
total rate dependent parallel | Qpa+Qf | 1014.581 | 1120.036 | 640.1152 | 1977.276 | 246.7399
total transverse loss at 750 mHz |  | 21966.55 | 15743.01 | 20599.63 | 26693.76 | 107453.8
total parallel loss at 750 mHz |  | 12674.42 | 12990.79 | 11551.03 | 15562.51 | 10370.9
4 Measurements
Book title |  | GSILOS2.xls
Sheet title |  | 1SSNHT | 1SSHT | 2TiNHT | 2TiHT | 2NCNHT
field amplitude | Ba | 0.3 | 0.3 | 0.3 | 0.3 | 0.3
frequency | f | 0.25 | 0.25 | 0.25 | 0.25 | 0.25
Hysteresis transverse |  | 11960 | 11398.17 | 12256 | 11526 | 12092.07
Hysteresis transverse: exp/theo |  | 1.241864 | 1.183526 | 1.2726 | 1.1968 | 1.255578
Hysteresis parallel |  | 11707 | 11491 | 11243 | 11817 | 11606
Hysteresis parallel exp/theo |  | 1.215594 | 1.193166 | 1.167415 | 1.227016 | 1.205107
Rate dependent loss transverse |  | 3990 | 2082.259 | 1370 | 6420 | 34556.84
Rate dependent loss transverse exp/theo |  | 0.9703412 | 1.021997 | 0.3746939 | 1.128753 | 1.059775
Rate dependent loss parallel |  | 1005 | 1105 | 415 | 1905 | 280
Rate dependent loss parallel exp/theo |  | 0.9905567 | 0.9865753 | 0.6483208 | 0.9634468 | 1.134798