## 001SSNHT
Appendix 5-2: Losses in dipole with cycle 5 and cable 001SSNHT | [7 empty] | includes proximity magnetization and new loss formulae as per MT-17
2.9 micron filaments without proximity loss
cable half width a |  |  | a | 0.004865 | m |  | crossover transverse loss
cable half thickness b |  |  | b | 0.000583 | m
cable twist pitch |  |  | p | 0.074 | m |  | adjacent transverse loss
crossover resistance |  |  | Rc | 0.053 | ohm
adjacent resistance |  |  | Ra | 4.8e-05 | ohm
number of strands |  |  | N | 30 |  |  | adjacent parallel loss
crossover resistance. area |  |  | rc | 4.386329e-08 | ohm.m^2
adjacent resistance. area |  |  | ra | 3.45136e-11 | ohm.m^2
effective longitudinal resistivity |  |  | rx | 3.55853e-09 | ohm.m |  | filament coupling loss
permeability fs |  |  | mo | 1.256637e-06 | henry/m
cable filling factor |  |  | lc | 0.826
wire filling factor |  |  | lw | 0.872 |  |  | hysteresis loss
matrix ratio |  |  | mat | 2.25
filament filling factor |  |  | lf | 0.3076923
wire transverse resistivity |  |  | rt | 2.14478e-10 | ohm.m |  | proximity loss
wire twist pitch |  |  | pw | 0.004 | m
wire coupling time const |  |  | t | 0.001187291
filament diameter |  |  | df | 6e-06 | m
Kim Anderson |  |  | Jo | 38500000000 | A/m^2 |  |  |  | calculate hysteresis & proximity loss at 5 points in the cable
Kim Anderson |  |  | Bo | 0.13 | Tesla
Kim Anderson |  |  | A0 | 4350000000 | A/m^2 | [7 empty] | ramping total loss / metre / quadrant = | 1.328351 | watts
Kim Anderson |  |  | A1 | -585000000 | A/m^2/T |  | Block limits for integration | [5 empty] | ramping total loss / metre / 360deg = | 5.313405 | watts
extraction aperture field |  |  | Bap | 4 | Tesla |  | block | min f | max f |  |  |  | ramping total loss / magnet = | 13.81485 | watts
computed aperture field |  |  | Bcomp | 2.1215 | Tesla |  | 1 | 0 | 15.67337
ramp ratio Bi / Be |  |  | f | 0.1 |  |  | 2 | 17.08186 | 36.23821 |  |  |  | time averaged loss / magnet = | 8.153028 | watts
ramp time |  |  | Tr | 3.6 | sec |  | 3 | 41.28425 | 55.21614
ramp rate |  |  | B` | 1 | T/s |  | 4 | 66.20526 | 73.1712 |  |  |  | transverse crossover loss / total = | 0.3803%
injection time |  |  | Ti | 0 | sec | [7 empty] | transverse adjacent loss / total = | 11.53%
extraction time |  |  | Te | 5 | sec |  |  | length of magnet = | 2.6 | metre |  |  | parallel loss / total = | 0.1313%
cooking factor transverse |  |  | ft | 1.55 |  |  |  | turn area per degree = | 7.888866e-06 | m^2 |  |  | filament coupling loss / total = | 30.44%
cooking factor parallel |  |  | fp | 0.61 |  |  |  | cycle time = | 12.2 | sec |  |  | hysteresis loss / total = | 57.52%
cooking factor hysteresis |  |  | fh | 1.19 |  |  |  | ramping/average factor | 1.694444
[15 empty] | sum | loss / m / | Hysteresis detail
dc fields as computed at centre of cable |  |  |  |  | actual field ramp rates |  |  |  | components of loss | [5 empty] | loss | degree | fields in 5 sections of cable |  |  |  |  | Hyst loss powers in 5 sections of cable
angle | B trans | G trans | B parl | Bmod | B` trans | G` trans | B` parl | B`mod | Bmod | Ptc | Pta | Pp | Pf | Ph mean | Ps | Pd | B1 | B2 | B3 | B4 | B5 | Ph1 | Ph2 | Ph3 | Ph4 | Ph5
0 | -0.8219977 | 244.2668013 | -7.829455e-06 | 0.8219977 | 0.3874606 | 115.1387 | 3.690528e-06 | 0.3874606 | 1.549842 | 16.23585 | 485.5035 | 1.638677e-10 | 316.7093 | 1238.716 | 2057.165 | 0.0162287 | 3.342322 | 2.446082 | 1.549842 | 0.6536027 | 0.2426372 | 1858.174 | 1631.777 | 1329.274 | 875.6127 | 498.7437
1 | -0.8217296 | 246.6471 | -0.004352905 | 0.8217412 | 0.3873343 | 116.2607 | 0.002051805 | 0.3873397 | 1.549359 | 16.22526 | 486.3884 | 5.065107e-05 | 316.5116 | 1243.239 | 2062.365 | 0.01626972 | 3.359294 | 2.454324 | 1.549359 | 0.6444158 | 0.2607391 | 1861.872 | 1634.161 | 1329.083 | 869.275 | 521.8064
2 | -0.8215856 | 247.8761 | -0.04666388 | 0.8229097 | 0.3872664 | 116.84 | 0.0219957 | 0.3878905 | 1.551562 | 16.21957 | 486.844 | 0.005820925 | 317.4124 | 1249.962 | 2070.444 | 0.01633345 | 3.36918 | 2.460122 | 1.551562 | 0.6456059 | 0.2838786 | 1864.017 | 1635.834 | 1329.954 | 870.0993 | 549.9041
3 | -0.8208176 | 248.6197 | -0.0881651 | 0.825539 | 0.3869044 | 117.1905 | 0.04155791 | 0.3891299 | 1.556519 | 16.18927 | 486.4159 | 0.02077896 | 319.444 | 1261.359 | 2083.429 | 0.01643589 | 3.376135 | 2.465439 | 1.556519 | 0.6567909 | 0.3228835 | 1865.522 | 1637.366 | 1331.912 | 877.7984 | 594.1962
4 | -0.8198187 | 249.0185 | -0.1293247 | 0.8299564 | 0.3864335 | 117.3785 | 0.0609591 | 0.3912121 | 1.564848 | 16.14989 | 485.5798 | 0.04470885 | 322.8718 | 1275.745 | 2100.391 | 0.0165697 | 3.381884 | 2.471466 | 1.564848 | 0.6774628 | 0.3725088 | 1866.763 | 1639.1 | 1335.191 | 891.8037 | 645.8661
5 | -0.8183791 | 249.0783 | -0.1702934 | 0.8359092 | 0.3857549 | 117.4067 | 0.08027026 | 0.394018 | 1.576072 | 16.09322 | 484.1221 | 0.07752214 | 327.52 | 1291.745 | 2119.558 | 0.01672091 | 3.386065 | 2.477805 | 1.576072 | 0.7063232 | 0.4291687 | 1867.664 | 1640.919 | 1339.594 | 910.8946 | 699.6532
6 | -0.8165898 | 248.9263 | -0.2112987 | 0.8434844 | 0.3849115 | 117.335 | 0.09959874 | 0.3975887 | 1.590355 | 16.02292 | 482.2017 | 0.1193505 | 333.483 | 1308.781 | 2140.608 | 0.01688697 | 3.389811 | 2.485124 | 1.590355 | 0.7422821 | 0.4910218 | 1868.471 | 1643.015 | 1345.167 | 933.9789 | 753.2745
7 | -0.8145211 | 248.4578 | -0.2524321 | 0.8527406 | 0.3839364 | 117.1142 | 0.1189876 | 0.4019517 | 1.607807 | 15.94184 | 479.8418 | 0.1703411 | 340.8423 | 1326.348 | 2163.145 | 0.01706476 | 3.392532 | 2.493213 | 1.607807 | 0.7848982 | 0.5560379 | 1869.056 | 1645.327 | 1351.935 | 960.4103 | 805.0134
8 | -0.8119081 | 247.7119 | -0.2939766 | 0.8634912 | 0.3827047 | 116.7626 | 0.1385702 | 0.4070192 | 1.628077 | 15.83972 | 476.7933 | 0.2310233 | 349.4905 | 1344.242 | 2186.597 | 0.01724977 | 3.394144 | 2.501871 | 1.628077 | 0.8330876 | 0.6241493 | 1869.402 | 1647.794 | 1359.736 | 989.1981 | 855.08
9 | -0.8089832 | 246.6843 | -0.3360579 | 0.8760073 | 0.3813261 | 116.2783 | 0.1584058 | 0.4129188 | 1.651675 | 15.7258 | 473.2978 | 0.3018968 | 359.6955 | 1362.436 | 2211.457 | 0.01744589 | 3.395173 | 2.511651 | 1.651675 | 0.8866336 | 0.694734 | 1869.623 | 1650.574 | 1368.74 | 1019.95 | 903.2911
10 | -0.8054866 | 245.2691 | -0.3788205 | 0.89012 | 0.3796779 | 115.6112 | 0.1785626 | 0.4195711 | 1.678284 | 15.59016 | 469.0448 | 0.3836165 | 371.3785 | 1380.738 | 2237.135 | 0.01764846 | 3.39454 | 2.521888 | 1.678284 | 0.9450183 | 0.7675831 | 1869.487 | 1653.474 | 1378.795 | 1052.149 | 949.7867
11 | -0.8015244 | 243.521 | -0.4225818 | 0.9060998 | 0.3778103 | 114.7872 | 0.1991901 | 0.4271034 | 1.708413 | 15.43716 | 464.1789 | 0.4773665 | 384.8324 | 1399.316 | 2264.242 | 0.0178623 | 3.39312 | 2.533303 | 1.708413 | 1.00818 | 0.8431334 | 1869.182 | 1656.696 | 1390.056 | 1085.583 | 995.0626
12 | -0.7970048 | 241.1382 | -0.4676104 | 0.9240541 | 0.3756798 | 113.664 | 0.220415 | 0.4355664 | 1.742266 | 15.26355 | 458.4732 | 0.5845189 | 400.2344 | 1418.07 | 2292.625 | 0.01808621 | 3.388935 | 2.545071 | 1.742266 | 1.07666 | 0.9211446 | 1868.282 | 1660.007 | 1402.557 | 1120.36 | 1039.141
13 | -0.791831 | 238.1682 | -0.5142884 | 0.9441869 | 0.3732411 | 112.2641 | 0.2424174 | 0.4450563 | 1.780225 | 15.06603 | 451.8724 | 0.7070397 | 417.8645 | 1437.172 | 2322.682 | 0.01832333 | 3.382653 | 2.557759 | 1.780225 | 1.150454 | 1.002578 | 1866.929 | 1663.562 | 1416.389 | 1156.305 | 1082.672
14 | -0.7860745 | 234.1558 | -0.5627597 | 0.9667531 | 0.3705277 | 110.3727 | 0.265265 | 0.4556932 | 1.822773 | 14.84777 | 444.258 | 0.8465961 | 438.0773 | 1456.499 | 2354.529 | 0.01857456 | 3.371701 | 2.570469 | 1.822773 | 1.230422 | 1.087026 | 1864.563 | 1667.11 | 1431.666 | 1193.655 | 1125.502
15.67337 | -0.7797236 | 228.7052 | -0.6155142 | 0.9933915 | 0.3675341 | 107.8036 | 0.2901316 | 0.4682496 | 1.872998 | 14.60882 | 435.476 | 1.01276 | 462.5518 | 1477.089 | 2390.739 | 0.03156019 | 3.355501 | 2.584491 | 1.872998 | 1.320975 | 1.179045 | 1861.048 | 1671.008 | 1449.4 | 1234.151 | 1169.841
0
17.08186 | -0.7697158 | 221.134 | -0.4718847 | 0.9028497 | 0.3628168 | 104.2348 | 0.2224297 | 0.4255714 | 1.702285 | 14.23622 | 422.3074 | 0.5952537 | 382.0766 | 1400.473 | 2219.688 | 0.01607733 | 3.200162 | 2.431275 | 1.702285 | 1.095936 | 0.9060896 | 1826.387 | 1627.478 | 1387.776 | 1129.896 | 1030.827
18 | -0.7688377 | 227.4488 | -0.4725847 | 0.9024676 | 0.3624029 | 107.2113 | 0.2227597 | 0.4253913 | 1.701565 | 14.20375 | 424.2742 | 0.597021 | 381.7533 | 1403.551 | 2224.379 | 0.01754783 | 3.24347 | 2.451788 | 1.701565 | 1.082715 | 0.9176657 | 1836.225 | 1633.428 | 1387.508 | 1123.367 | 1037.228
19 | -0.7670355 | 231.7418 | -0.5261555 | 0.9301521 | 0.3615534 | 109.2349 | 0.2480111 | 0.4384408 | 1.753763 | 14.13724 | 424.4902 | 0.7400456 | 405.5342 | 1431.319 | 2276.221 | 0.01795681 | 3.299453 | 2.50161 | 1.753763 | 1.157274 | 1.024133 | 1848.742 | 1647.72 | 1406.767 | 1159.553 | 1093.815
20 | -0.7645686 | 234.493 | -0.576843 | 0.9577646 | 0.3603906 | 110.5317 | 0.2719034 | 0.4514563 | 1.805825 | 14.04646 | 423.3839 | 0.8894992 | 429.969 | 1456.476 | 2324.765 | 0.01833976 | 3.344125 | 2.545945 | 1.805825 | 1.233158 | 1.122877 | 1858.568 | 1660.252 | 1425.609 | 1194.905 | 1143.048
21 | -0.7616067 | 236.3057 | -0.6263238 | 0.9860661 | 0.3589944 | 111.3862 | 0.2952269 | 0.4647966 | 1.859187 | 13.93784 | 421.3823 | 1.048644 | 455.7551 | 1480.234 | 2372.358 | 0.01871521 | 3.382851 | 2.588124 | 1.859187 | 1.310818 | 1.217947 | 1866.972 | 1672.015 | 1444.554 | 1229.698 | 1187.931
22 | -0.7579206 | 237.4021 | -0.6748782 | 1.014842 | 0.3572569 | 111.903 | 0.3181137 | 0.4783606 | 1.913442 | 13.80325 | 418.3667 | 1.217534 | 482.7435 | 1502.803 | 2418.934 | 0.01908265 | 3.416903 | 2.628595 | 1.913442 | 1.389416 | 1.310404 | 1874.274 | 1683.157 | 1463.452 | 1263.617 | 1229.516
23 | -0.753631 | 237.8954 | -0.7229496 | 1.044326 | 0.355235 | 112.1355 | 0.3407728 | 0.4922581 | 1.969032 | 13.64744 | 414.5107 | 1.397161 | 511.2006 | 1524.52 | 2465.276 | 0.01944823 | 3.447577 | 2.668248 | 1.969032 | 1.469152 | 1.401251 | 1880.781 | 1693.938 | 1482.446 | 1296.816 | 1268.619
24 | -0.7488749 | 237.8824 | -0.7708829 | 1.074744 | 0.3529931 | 112.1294 | 0.3633669 | 0.5065962 | 2.026385 | 13.47573 | 409.9979 | 1.588573 | 541.4139 | 1545.656 | 2512.132 | 0.01981788 | 3.476064 | 2.707918 | 2.026385 | 1.550245 | 1.491273 | 1886.767 | 1704.592 | 1501.665 | 1329.433 | 1305.824
25 | -0.7435059 | 237.3881 | -0.8189315 | 1.106097 | 0.3504624 | 111.8963 | 0.3860153 | 0.5213748 | 2.085499 | 13.2832 | 404.7108 | 1.792774 | 573.4635 | 1566.322 | 2559.572 | 0.02019212 | 3.50256 | 2.747722 | 2.085499 | 1.632766 | 1.581085 | 1892.283 | 1715.151 | 1521.089 | 1361.532 | 1341.554
26 | -0.7379027 | 236.446 | -0.8674767 | 1.138866 | 0.3478212 | 111.4523 | 0.4088978 | 0.5368212 | 2.147285 | 13.08374 | 399.0316 | 2.01162 | 607.9459 | 1586.816 | 2608.888 | 0.02058117 | 3.528367 | 2.788811 | 2.147285 | 1.7174 | 1.671335 | 1897.609 | 1725.915 | 1540.985 | 1393.39 | 1376.179
27 | -0.7316515 | 235.023 | -0.9167679 | 1.172935 | 0.3448746 | 110.7815 | 0.4321319 | 0.5528802 | 2.211521 | 12.863 | 392.5704 | 2.246721 | 644.8634 | 1607.144 | 2659.687 | 0.02098192 | 3.55296 | 2.830826 | 2.211521 | 1.804239 | 1.76265 | 1902.642 | 1736.779 | 1561.247 | 1425.04 | 1410.009
28 | -0.7250548 | 233.11 | -0.9671284 | 1.208736 | 0.3417652 | 109.8798 | 0.4558701 | 0.5697552 | 2.279021 | 12.6321 | 385.6189 | 2.500337 | 684.8291 | 1627.525 | 2713.106 | 0.02140333 | 3.577307 | 2.874715 | 2.279021 | 1.893931 | 1.855561 | 1907.584 | 1747.978 | 1582.088 | 1456.698 | 1443.279
29 | -0.7179156 | 230.6139 | -1.018911 | 1.246428 | 0.3384 | 108.7032 | 0.4802786 | 0.587522 | 2.350088 | 12.38456 | 377.9701 | 2.775255 | 728.2055 | 1648.037 | 2769.372 | 0.02184721 | 3.60113 | 2.920542 | 2.350088 | 1.987005 | 1.950742 | 1912.38 | 1759.509 | 1603.548 | 1488.509 | 1476.237
30 | -0.7102502 | 227.5059 | -1.072381 | 1.286257 | 0.3347868 | 107.2382 | 0.5054826 | 0.606296 | 2.425184 | 12.12151 | 369.6491 | 3.074176 | 775.4879 | 1668.788 | 2829.121 | 0.02231856 | 3.624923 | 2.968838 | 2.425184 | 2.083897 | 2.048737 | 1917.131 | 1771.484 | 1625.704 | 1520.567 | 1509.055
31 | -0.7022009 | 223.5642 | -1.128086 | 1.328783 | 0.3309927 | 105.3803 | 0.53174 | 0.6263415 | 2.505366 | 11.84832 | 360.7096 | 3.40185 | 827.6142 | 1689.96 | 2893.534 | 0.0228267 | 3.648616 | 3.020227 | 2.505366 | 2.185787 | 2.150393 | 1921.824 | 1784.029 | 1648.788 | 1553.181 | 1541.976
32 | -0.6934457 | 218.6427 | -1.186629 | 1.374393 | 0.3268658 | 103.0604 | 0.5593349 | 0.64784 | 2.59136 | 11.5547 | 350.8376 | 3.764092 | 885.4034 | 1711.692 | 2963.251 | 0.02337669 | 3.672178 | 3.075136 | 2.59136 | 2.293677 | 2.256964 | 1926.454 | 1797.211 | 1672.911 | 1586.554 | 1575.328
33 | -0.6841734 | 212.5479 | -1.248467 | 1.423644 | 0.3224951 | 100.1876 | 0.5884831 | 0.6710554 | 2.684222 | 11.24776 | 340.1665 | 4.166624 | 949.9974 | 1734.143 | 3039.721 | 0.02397996 | 3.696186 | 3.134523 | 2.684222 | 2.408572 | 2.369337 | 1931.133 | 1811.214 | 1698.244 | 1620.848 | 1609.277
34 | -0.6739839 | 204.8397 | -1.314695 | 1.477389 | 0.3176921 | 96.55419 | 0.6197007 | 0.6963887 | 2.785555 | 10.91523 | 328.2372 | 4.620409 | 1023.079 | 1757.556 | 3124.408 | 0.02464803 | 3.720097 | 3.199117 | 2.785555 | 2.532592 | 2.489672 | 1935.754 | 1826.148 | 1725.066 | 1656.496 | 1644.316
35 | -0.6632442 | 195.017 | -1.386272 | 1.536764 | 0.3126298 | 91.92409 | 0.6534395 | 0.724376 | 2.897504 | 10.57014 | 315.2714 | 5.137209 | 1106.965 | 1782.237 | 3220.18 | 0.02540357 | 3.744686 | 3.270644 | 2.897504 | 2.667946 | 2.619987 | 1940.467 | 1842.329 | 1753.733 | 1693.857 | 1680.799
36.23821 | -0.6526372 | 181.6577 | -1.463643 | 1.602556 | 0.3076301 | 85.62702 | 0.6899096 | 0.7553884 | 3.021553 | 10.23476 | 301.4614 | 5.726652 | 1203.777 | 1808.099 | 3329.3 | 0.03252081 | 3.766624 | 3.348786 | 3.021553 | 2.816683 | 2.761542 | 1944.637 | 1859.585 | 1784.35 | 1733.138 | 1718.787
0
41.28425 | -0.609199 | 165.1877 | -0.9962058 | 1.167711 | 0.2871548 | 77.86361 | 0.4695761 | 0.5504177 | 2.201671 | 8.917686 | 261.2087 | 2.652946 | 639.1318 | 1587.564 | 2499.475 | 0.01411319 | 3.016853 | 2.570415 | 2.201671 | 1.955087 | 1.87938 | 1783.212 | 1667.095 | 1558.168 | 1477.715 | 1451.63
42 | -0.6036063 | 178.0406 | -1.002059 | 1.169813 | 0.2845186 | 83.92203 | 0.472335 | 0.5514084 | 2.205633 | 8.7547 | 261.3209 | 2.684211 | 641.4345 | 1594.041 | 2508.235 | 0.01978713 | 3.089586 | 2.603545 | 2.205633 | 1.950554 | 1.896832 | 1800.643 | 1676.277 | 1559.408 | 1476.173 | 1457.705
43 | -0.5973385 | 186.956 | -1.085427 | 1.238937 | 0.2815642 | 88.12446 | 0.5116317 | 0.5839909 | 2.335964 | 8.57383 | 259.8119 | 3.149425 | 719.4785 | 1636.116 | 2627.13 | 0.02072508 | 3.229422 | 2.73357 | 2.335964 | 2.093354 | 2.061219 | 1833.049 | 1711.412 | 1599.322 | 1523.641 | 1513.157
44 | -0.5899701 | 192.7868 | -1.163776 | 1.304776 | 0.278091 | 90.87286 | 0.5485629 | 0.6150251 | 2.460101 | 8.363611 | 256.4979 | 3.620506 | 797.9788 | 1673.312 | 2739.772 | 0.0216137 | 3.346765 | 2.850634 | 2.460101 | 2.231317 | 2.214984 | 1859.144 | 1741.853 | 1635.828 | 1567.406 | 1562.327
45 | -0.5820133 | 196.4471 | -1.239075 | 1.368958 | 0.2743405 | 92.5982 | 0.5840562 | 0.6452785 | 2.581114 | 8.139535 | 252.0345 | 4.104173 | 878.4155 | 1707.227 | 2849.921 | 0.02248264 | 3.450234 | 2.960338 | 2.581114 | 2.36638 | 2.361445 | 1881.342 | 1769.39 | 1670.071 | 1608.4 | 1606.933
46 | -0.5731696 | 198.3951 | -1.312634 | 1.432316 | 0.2701719 | 93.51644 | 0.618729 | 0.6751433 | 2.700573 | 7.894056 | 246.357 | 4.60593 | 961.6068 | 1738.742 | 2959.206 | 0.02334478 | 3.543911 | 3.065341 | 2.700573 | 2.499929 | 2.503191 | 1900.795 | 1794.877 | 1702.629 | 1647.242 | 1648.17
47 | -0.5638422 | 198.7799 | -1.385354 | 1.495702 | 0.2657753 | 93.69781 | 0.6530068 | 0.7050208 | 2.820083 | 7.639219 | 239.8206 | 5.130407 | 1048.599 | 1768.493 | 3069.682 | 0.02421631 | 3.630717 | 3.167893 | 2.820083 | 2.633264 | 2.641813 | 1918.282 | 1818.967 | 1734.015 | 1684.433 | 1686.765
48 | -0.5538857 | 197.8068 | -1.458392 | 1.560031 | 0.2610821 | 93.23912 | 0.6874346 | 0.7353436 | 2.941374 | 7.37181 | 232.4181 | 5.685637 | 1140.739 | 1797.097 | 3183.311 | 0.02511272 | 3.71355 | 3.270217 | 2.941374 | 2.768129 | 2.779728 | 1934.492 | 1842.233 | 1764.697 | 1720.514 | 1723.547
49 | -0.543144 | 195.4772 | -1.532429 | 1.625836 | 0.2560189 | 92.14101 | 0.7223328 | 0.7663617 | 3.065447 | 7.088655 | 224.0747 | 6.277562 | 1239.006 | 1824.864 | 3301.31 | 0.02604359 | 3.793757 | 3.37348 | 3.065447 | 2.905579 | 2.918329 | 1949.75 | 1864.948 | 1794.902 | 1755.762 | 1758.956
50 | -0.5318523 | 191.6786 | -1.60834 | 1.693997 | 0.2506964 | 90.3505 | 0.7581148 | 0.7984902 | 3.193961 | 6.796979 | 214.9558 | 6.914906 | 1345.07 | 1852.163 | 3425.9 | 0.02702647 | 3.873091 | 3.479439 | 3.193961 | 3.047213 | 3.059225 | 1964.422 | 1887.472 | 1824.967 | 1790.536 | 1793.415
51 | -0.5197397 | 186.2859 | -1.687232 | 1.765469 | 0.2449869 | 87.80859 | 0.7953013 | 0.8321795 | 3.328718 | 6.490909 | 204.8944 | 7.609914 | 1460.964 | 1879.352 | 3559.311 | 0.02807893 | 3.953258 | 3.589865 | 3.328718 | 3.194988 | 3.204665 | 1978.828 | 1910.116 | 1855.195 | 1825.202 | 1827.416
52 | -0.5071156 | 179.0453 | -1.769872 | 1.84109 | 0.2390363 | 84.39561 | 0.8342551 | 0.8678248 | 3.471299 | 6.179421 | 194.0867 | 8.373636 | 1588.802 | 1906.652 | 3704.093 | 0.0292211 | 4.035923 | 3.706445 | 3.471299 | 3.350407 | 3.356139 | 1993.245 | 1933.12 | 1885.77 | 1859.939 | 1861.187
53 | -0.4933397 | 169.5705 | -1.857988 | 1.922369 | 0.2325429 | 79.92953 | 0.8757899 | 0.9061369 | 3.624548 | 5.84825 | 182.1078 | 9.228183 | 1732.181 | 1934.475 | 3863.84 | 0.03048132 | 4.123183 | 3.831696 | 3.624548 | 3.516673 | 3.517219 | 2007.984 | 1956.819 | 1917.056 | 1895.201 | 1895.314
54 | -0.4787903 | 157.2499 | -1.952809 | 2.010648 | 0.2256848 | 74.12204 | 0.9204851 | 0.9477481 | 3.790992 | 5.508389 | 169.1808 | 10.19412 | 1894.923 | 1963.046 | 4042.852 | 0.03189352 | 4.217414 | 3.96815 | 3.790992 | 3.696324 | 3.690499 | 2023.355 | 1981.458 | 1949.232 | 1931.159 | 1930.028
55.21614 | -0.4635021 | 140.2893 | -2.056224 | 2.107817 | 0.2184785 | 66.12743 | 0.9692314 | 0.9935504 | 3.974202 | 5.162229 | 155.0737 | 11.30242 | 2082.502 | 1992.555 | 4246.596 | 0.04074159 | 4.318962 | 4.118119 | 3.974202 | 3.893528 | 3.880045 | 2039.288 | 2007.142 | 1982.523 | 1968.135 | 1965.689
0
66.20526 | -0.3268495 | 103.8679 | -1.431565 | 1.468404 | 0.1540653 | 48.95965 | 0.6747891 | 0.6921534 | 2.768614 | 2.567021 | 78.11028 | 5.478384 | 1010.672 | 1732.84 | 2829.668 | 0.01774086 | 3.030777 | 2.87753 | 2.768614 | 2.709381 | 2.703099 | 1786.58 | 1748.691 | 1720.641 | 1704.982 | 1703.305
67 | -0.3163961 | 116.9707 | -1.503111 | 1.53605 | 0.1491379 | 55.13584 | 0.7085135 | 0.7240397 | 2.896159 | 2.405448 | 76.74907 | 6.039662 | 1105.937 | 1767.71 | 2958.841 | 0.0233419 | 3.185689 | 3.013965 | 2.896159 | 2.838992 | 2.846121 | 1823.069 | 1782.511 | 1753.394 | 1738.875 | 1740.699
68 | -0.3060448 | 124.3854 | -1.626218 | 1.654765 | 0.1442587 | 58.63088 | 0.7665415 | 0.7799977 | 3.119991 | 2.250628 | 74.46651 | 7.069484 | 1283.489 | 1821.983 | 3189.259 | 0.02515964 | 3.408941 | 3.235634 | 3.119991 | 3.068539 | 3.084492 | 1872.574 | 1834.455 | 1807.812 | 1795.64 | 1799.435
69 | -0.2953678 | 126.9506 | -1.744899 | 1.769721 | 0.1392259 | 59.84004 | 0.8224835 | 0.834184 | 3.336736 | 2.096332 | 71.05842 | 8.138994 | 1468.011 | 1869.968 | 3419.273 | 0.02697419 | 3.610994 | 3.445225 | 3.336736 | 3.291195 | 3.311201 | 1914.354 | 1880.285 | 1856.952 | 1846.91 | 1851.34
70 | -0.2833676 | 125.65 | -1.863026 | 1.884453 | 0.1335695 | 59.22696 | 0.8781647 | 0.8882647 | 3.553059 | 1.929453 | 66.35154 | 9.278299 | 1664.525 | 1913.929 | 3656.013 | 0.0288418 | 3.802585 | 3.650945 | 3.553059 | 3.513423 | 3.533997 | 1951.404 | 1922.283 | 1902.662 | 1894.53 | 1898.765
71 | -0.2699889 | 120.6192 | -1.983486 | 2.001777 | 0.1272632 | 56.85563 | 0.9349449 | 0.9435666 | 3.774266 | 1.751563 | 60.44973 | 10.51692 | 1878.239 | 1955.237 | 3906.194 | 0.03081544 | 3.991202 | 3.858954 | 3.774266 | 3.740371 | 3.758641 | 1985.5 | 1961.838 | 1946.082 | 1939.642 | 1943.123
72 | -0.2558379 | 111.2867 | -2.108555 | 2.12402 | 0.1205929 | 52.45661 | 0.9938984 | 1.001188 | 4.004751 | 1.572764 | 53.60326 | 11.88503 | 2114.641 | 1994.69 | 4176.392 | 0.032947 | 4.182438 | 4.074148 | 4.004751 | 3.976283 | 3.989622 | 2017.716 | 1999.762 | 1987.86 | 1982.888 | 1985.224
73.1712 | -0.2404583 | 96.65181 | -2.240047 | 2.252916 | 0.1133435 | 45.55824 | 1.055879 | 1.061945 | 4.247779 | 1.389355 | 45.76118 | 13.41358 | 2379.083 | 2032.659 | 4472.306 | 0.04132176 | 4.380614 | 4.30011 | 4.247779 | 4.22467 | 4.231259 | 2048.646 | 2036.38 | 2028.188 | 2024.515 | 2025.565
Totals | [9 empty] | 630.3756 | 19115.63 | 217.6292 | 50456.42 | 95349.52 | 165769.6 | 1.328351
% of total | [9 empty] | 0.3803% | 11.53% | 0.1313% | 30.44% | 57.52% | 100%
[14 empty] | maximum = | 4472.306
1 2 3 4 5
0.4a
0.8a