## summ
Appendix 9-3-2: Summary of dipole losses - with added points to smooth the line
filament dia | mm | 2.7 | 2.7 | 2.7 | 2.8 | 2.8 | 2.8 | 2.9 | 2.9 | 2.9 | 3.3 | 3.3 | 3.3 | 3.9 | 3.9 | 3.9 | 5 | 6 | 6
matrix ratio | [7 empty] | 1.8 | 1.8 | 1.8 | 1.8 | 1.8 | 1.8 | 1.8 | 1.8 | 1.8 | 1.8 | 1.8 | 2.25
proximity coupled? - scaled? | [7 empty] | Y | Sc | N | Y | Sc | N | Y | Sc | N | N | N | N
ramping loss | W | [6 empty] | 14.37604 | 12.35528 | 10.33452 | 11.98018 | 11.46409 | 10.948 | 12.12544 | 11.99683 | 11.86822 | 13.5553 | 15.08901 | 13.81485
time averaged loss | W | 9.685504 | 7.681969 | 5.678434 | 8.984155 | 7.436451 | 5.888746 | 8.48422 | 7.291639 | 6.099058 | 7.070268 | 6.765691 | 6.461114 | 7.155999 | 7.080098 | 7.004198 | 7.999851 | 8.90499 | 8.153028
transverse crossover loss / total | [7 empty] | 0.3651% | 0.4251% | 0.5087% | 0.4385% | 0.4584% | 0.4801% | 0.4334% | 0.438% | 0.4428% | 0.3876% | 0.3481% | 0.3803%
transverse adjacent loss / total | [7 empty] | 11.07% | 12.89% | 15.43% | 13.3% | 13.9% | 14.56% | 13.14% | 13.28% | 13.43% | 11.75% | 10.56% | 11.53%
parallel loss / total | [7 empty] | 0.126% | 0.1468% | 0.1756% | 0.1514% | 0.1583% | 0.1658% | 0.1496% | 0.1512% | 0.1529% | 0.1338% | 0.1202% | 0.1313%
filament coupling loss / total | [7 empty] | 29.22% | 34.03% | 40.72% | 35.1% | 36.69% | 38.43% | 34.69% | 35.06% | 35.44% | 31.02% | 27.86% | 30.44%
filament hysteresis loss / total | [7 empty] | 30.98% | 36.07% | 43.17% | 42.35% | 44.26% | 46.36% | 49.45% | 49.99% | 50.53% | 56.7% | 61.11% | 57.52%
proximity coupling loss / total | [7 empty] | 28.24% | 16.44% | 0% | 8.667% | 4.53% | 0% | 2.135% | 1.079% | 0% | 0% | 0% | 0%
[12 empty] | extended no proximity line |  | 2.9 | 2
[14 empty] | 6.099058 | 5.284433

## 6 micr 2.25
Appendix 9-3-2: Losses in dipole with cycle 5 and cable 001SSNHT | [7 empty] | includes proximity magnetization and new loss formulae as per MT-17
6 micron filaments without proximity loss |  |  |  |  | matrix = 2.25
cable half width a |  |  | a | 0.004865 | m |  | crossover transverse loss
cable half thickness b |  |  | b | 0.000583 | m
cable twist pitch |  |  | p | 0.074 | m |  | adjacent transverse loss
crossover resistance |  |  | Rc | 0.053 | ohm
adjacent resistance |  |  | Ra | 4.8e-05 | ohm
number of strands |  |  | N | 30 |  |  | adjacent parallel loss
crossover resistance. area |  |  | rc | 4.386329e-08 | ohm.m^2
adjacent resistance. area |  |  | ra | 3.45136e-11 | ohm.m^2
effective longitudinal resistivity |  |  | rx | 3.55853e-09 | ohm.m |  | filament coupling loss
permeability fs |  |  | mo | 1.256637e-06 | henry/m
cable filling factor |  |  | lc | 0.826
wire filling factor |  |  | lw | 0.872 |  |  | hysteresis loss
matrix ratio |  |  | mat | 2.25
filament filling factor |  |  | lf | 0.3076923
wire transverse resistivity |  |  | rt | 2.14478e-10 | ohm.m |  | proximity loss
wire twist pitch |  |  | pw | 0.004 | m
wire coupling time const |  |  | t | 0.001187291
filament diameter |  |  | df | 6e-06 | m
Kim Anderson |  |  | Jo | 38500000000 | A/m^2 |  |  |  | calculate hysteresis & proximity loss at 5 points in the cable
Kim Anderson |  |  | Bo | 0.13 | Tesla
Kim Anderson |  |  | A0 | 4350000000 | A/m^2 | [7 empty] | ramping total loss / metre / quadrant = | 1.328351 | watts
Kim Anderson |  |  | A1 | -585000000 | A/m^2/T |  | Block limits for integration | [5 empty] | ramping total loss / metre / 360deg = | 5.313405 | watts
Proximity magnetization |  |  | Mo | 0 | T |  | block | min f | max f |  |  |  | ramping total loss / magnet = | 13.81485 | watts
Proximity magnetization |  |  | k | 8 | T^-1 |  | 1 | 0 | 15.67337
extraction aperture field |  |  | Bap | 4 | Tesla |  | 2 | 17.08186 | 36.23821 |  |  |  | time averaged loss / magnet = | 8.153028 | watts
computed aperture field |  |  | Bcomp | 2.1215 | Tesla |  | 3 | 41.28425 | 55.21614
ramp ratio Bi / Be |  |  | f | 0.1 |  |  | 4 | 66.20526 | 73.1712 |  |  |  | transverse crossover loss / total = | 0.3803%
ramp time |  |  | Tr | 3.6 | sec | [7 empty] | transverse adjacent loss / total = | 11.53%
ramp rate |  |  | B` | 1 | T/s |  |  | length of magnet = | 2.6 | metre |  |  | parallel loss / total = | 0.1313%
injection time |  |  | Ti | 0 | sec |  |  | turn area per degree = | 7.888866e-06 | m^2 |  |  | filament coupling loss / total = | 30.44%
extraction time |  |  | Te | 5 | sec |  |  | cycle time = | 12.2 | sec |  |  | hysteresis loss / total = | 57.52%
cooking factor transverse |  |  | ft | 1.55 |  |  |  | ramping/average factor | 1.694444 |  |  |  | proximity loss / total = | 0%
cooking factor parallel |  |  | fp | 0.61
cooking factor hysteresis |  |  | fh | 1.19
[16 empty] | sum | loss / m / | Hysteresis detail
dc fields as computed at centre of cable |  |  |  |  | actual field ramp rates |  |  |  | components of loss | [6 empty] | loss | degree | fields in 5 sections of cable |  |  |  |  | Hyst loss powers in 5 sections of cable
angle | B trans | G trans | B parl | Bmod | B` trans | G` trans | B` parl | B`mod | Bmod | Ptc | Pta | Pp | Pf | Ph mean | Pph mean | Ps | Pd | B1 | B2 | B3 | B4 | B5 | Ph1 | Ph2 | Ph3 | Ph4 | Ph5 | Pph1 | Pph2 | Pph3 | Pph4 | Pph5
0 | -0.8219977 | 244.2668013 | -7.829455e-06 | 0.8219977 | 0.3874606 | 115.1387 | 3.690528e-06 | 0.3874606 | 1.549842 | 16.23585 | 485.5035 | 1.638677e-10 | 316.7093 | 1238.716 | 0 | 2057.165 | 0.0162287 | 3.342322 | 2.446082 | 1.549842 | 0.6536027 | 0.2426372 | 1858.174 | 1631.777 | 1329.274 | 875.6127 | 498.7437 | 0 | 0 | 0 | 0 | 0
1 | -0.8217296 | 246.6471 | -0.004352905 | 0.8217412 | 0.3873343 | 116.2607 | 0.002051805 | 0.3873397 | 1.549359 | 16.22526 | 486.3884 | 5.065107e-05 | 316.5116 | 1243.239 | 0 | 2062.365 | 0.01626972 | 3.359294 | 2.454324 | 1.549359 | 0.6444158 | 0.2607391 | 1861.872 | 1634.161 | 1329.083 | 869.275 | 521.8064 | 0 | 0 | 0 | 0 | 0
2 | -0.8215856 | 247.8761 | -0.04666388 | 0.8229097 | 0.3872664 | 116.84 | 0.0219957 | 0.3878905 | 1.551562 | 16.21957 | 486.844 | 0.005820925 | 317.4124 | 1249.962 | 0 | 2070.444 | 0.01633345 | 3.36918 | 2.460122 | 1.551562 | 0.6456059 | 0.2838786 | 1864.017 | 1635.834 | 1329.954 | 870.0993 | 549.9041 | 0 | 0 | 0 | 0 | 0
3 | -0.8208176 | 248.6197 | -0.0881651 | 0.825539 | 0.3869044 | 117.1905 | 0.04155791 | 0.3891299 | 1.556519 | 16.18927 | 486.4159 | 0.02077896 | 319.444 | 1261.359 | 0 | 2083.429 | 0.01643589 | 3.376135 | 2.465439 | 1.556519 | 0.6567909 | 0.3228835 | 1865.522 | 1637.366 | 1331.912 | 877.7984 | 594.1962 | 0 | 0 | 0 | 0 | 0
4 | -0.8198187 | 249.0185 | -0.1293247 | 0.8299564 | 0.3864335 | 117.3785 | 0.0609591 | 0.3912121 | 1.564848 | 16.14989 | 485.5798 | 0.04470885 | 322.8718 | 1275.745 | 0 | 2100.391 | 0.0165697 | 3.381884 | 2.471466 | 1.564848 | 0.6774628 | 0.3725088 | 1866.763 | 1639.1 | 1335.191 | 891.8037 | 645.8661 | 0 | 0 | 0 | 0 | 0
5 | -0.8183791 | 249.0783 | -0.1702934 | 0.8359092 | 0.3857549 | 117.4067 | 0.08027026 | 0.394018 | 1.576072 | 16.09322 | 484.1221 | 0.07752214 | 327.52 | 1291.745 | 0 | 2119.558 | 0.01672091 | 3.386065 | 2.477805 | 1.576072 | 0.7063232 | 0.4291687 | 1867.664 | 1640.919 | 1339.594 | 910.8946 | 699.6532 | 0 | 0 | 0 | 0 | 0
6 | -0.8165898 | 248.9263 | -0.2112987 | 0.8434844 | 0.3849115 | 117.335 | 0.09959874 | 0.3975887 | 1.590355 | 16.02292 | 482.2017 | 0.1193505 | 333.483 | 1308.781 | 0 | 2140.608 | 0.01688697 | 3.389811 | 2.485124 | 1.590355 | 0.7422821 | 0.4910218 | 1868.471 | 1643.015 | 1345.167 | 933.9789 | 753.2745 | 0 | 0 | 0 | 0 | 0
7 | -0.8145211 | 248.4578 | -0.2524321 | 0.8527406 | 0.3839364 | 117.1142 | 0.1189876 | 0.4019517 | 1.607807 | 15.94184 | 479.8418 | 0.1703411 | 340.8423 | 1326.348 | 0 | 2163.145 | 0.01706476 | 3.392532 | 2.493213 | 1.607807 | 0.7848982 | 0.5560379 | 1869.056 | 1645.327 | 1351.935 | 960.4103 | 805.0134 | 0 | 0 | 0 | 0 | 0
8 | -0.8119081 | 247.7119 | -0.2939766 | 0.8634912 | 0.3827047 | 116.7626 | 0.1385702 | 0.4070192 | 1.628077 | 15.83972 | 476.7933 | 0.2310233 | 349.4905 | 1344.242 | 0 | 2186.597 | 0.01724977 | 3.394144 | 2.501871 | 1.628077 | 0.8330876 | 0.6241493 | 1869.402 | 1647.794 | 1359.736 | 989.1981 | 855.08 | 0 | 0 | 0 | 0 | 0
9 | -0.8089832 | 246.6843 | -0.3360579 | 0.8760073 | 0.3813261 | 116.2783 | 0.1584058 | 0.4129188 | 1.651675 | 15.7258 | 473.2978 | 0.3018968 | 359.6955 | 1362.436 | 0 | 2211.457 | 0.01744589 | 3.395173 | 2.511651 | 1.651675 | 0.8866336 | 0.694734 | 1869.623 | 1650.574 | 1368.74 | 1019.95 | 903.2911 | 0 | 0 | 0 | 0 | 0
10 | -0.8054866 | 245.2691 | -0.3788205 | 0.89012 | 0.3796779 | 115.6112 | 0.1785626 | 0.4195711 | 1.678284 | 15.59016 | 469.0448 | 0.3836165 | 371.3785 | 1380.738 | 0 | 2237.135 | 0.01764846 | 3.39454 | 2.521888 | 1.678284 | 0.9450183 | 0.7675831 | 1869.487 | 1653.474 | 1378.795 | 1052.149 | 949.7867 | 0 | 0 | 0 | 0 | 0
11 | -0.8015244 | 243.521 | -0.4225818 | 0.9060998 | 0.3778103 | 114.7872 | 0.1991901 | 0.4271034 | 1.708413 | 15.43716 | 464.1789 | 0.4773665 | 384.8324 | 1399.316 | 0 | 2264.242 | 0.0178623 | 3.39312 | 2.533303 | 1.708413 | 1.00818 | 0.8431334 | 1869.182 | 1656.696 | 1390.056 | 1085.583 | 995.0626 | 0 | 0 | 0 | 0 | 0
12 | -0.7970048 | 241.1382 | -0.4676104 | 0.9240541 | 0.3756798 | 113.664 | 0.220415 | 0.4355664 | 1.742266 | 15.26355 | 458.4732 | 0.5845189 | 400.2344 | 1418.07 | 0 | 2292.625 | 0.01808621 | 3.388935 | 2.545071 | 1.742266 | 1.07666 | 0.9211446 | 1868.282 | 1660.007 | 1402.557 | 1120.36 | 1039.141 | 0 | 0 | 0 | 0 | 0
13 | -0.791831 | 238.1682 | -0.5142884 | 0.9441869 | 0.3732411 | 112.2641 | 0.2424174 | 0.4450563 | 1.780225 | 15.06603 | 451.8724 | 0.7070397 | 417.8645 | 1437.172 | 0 | 2322.682 | 0.01832333 | 3.382653 | 2.557759 | 1.780225 | 1.150454 | 1.002578 | 1866.929 | 1663.562 | 1416.389 | 1156.305 | 1082.672 | 0 | 0 | 0 | 0 | 0
14 | -0.7860745 | 234.1558 | -0.5627597 | 0.9667531 | 0.3705277 | 110.3727 | 0.265265 | 0.4556932 | 1.822773 | 14.84777 | 444.258 | 0.8465961 | 438.0773 | 1456.499 | 0 | 2354.529 | 0.01857456 | 3.371701 | 2.570469 | 1.822773 | 1.230422 | 1.087026 | 1864.563 | 1667.11 | 1431.666 | 1193.655 | 1125.502 | 0 | 0 | 0 | 0 | 0
15.67337 | -0.7797236 | 228.7052 | -0.6155142 | 0.9933915 | 0.3675341 | 107.8036 | 0.2901316 | 0.4682496 | 1.872998 | 14.60882 | 435.476 | 1.01276 | 462.5518 | 1477.089 | 0 | 2390.739 | 0.03156019 | 3.355501 | 2.584491 | 1.872998 | 1.320975 | 1.179045 | 1861.048 | 1671.008 | 1449.4 | 1234.151 | 1169.841 | 0 | 0 | 0 | 0 | 0
17.08186 | -0.7697158 | 221.134 | -0.4718847 | 0.9028497 | 0.3628168 | 104.2348 | 0.2224297 | 0.4255714 | 1.702285 | 14.23622 | 422.3074 | 0.5952537 | 382.0766 | 1400.473 | 0 | 2219.688 | 0.01607733 | 3.200162 | 2.431275 | 1.702285 | 1.095936 | 0.9060896 | 1826.387 | 1627.478 | 1387.776 | 1129.896 | 1030.827 | 0 | 0 | 0 | 0 | 0
18 | -0.7688377 | 227.4488 | -0.4725847 | 0.9024676 | 0.3624029 | 107.2113 | 0.2227597 | 0.4253913 | 1.701565 | 14.20375 | 424.2742 | 0.597021 | 381.7533 | 1403.551 | 0 | 2224.379 | 0.01754783 | 3.24347 | 2.451788 | 1.701565 | 1.082715 | 0.9176657 | 1836.225 | 1633.428 | 1387.508 | 1123.367 | 1037.228 | 0 | 0 | 0 | 0 | 0
19 | -0.7670355 | 231.7418 | -0.5261555 | 0.9301521 | 0.3615534 | 109.2349 | 0.2480111 | 0.4384408 | 1.753763 | 14.13724 | 424.4902 | 0.7400456 | 405.5342 | 1431.319 | 0 | 2276.221 | 0.01795681 | 3.299453 | 2.50161 | 1.753763 | 1.157274 | 1.024133 | 1848.742 | 1647.72 | 1406.767 | 1159.553 | 1093.815 | 0 | 0 | 0 | 0 | 0
20 | -0.7645686 | 234.493 | -0.576843 | 0.9577646 | 0.3603906 | 110.5317 | 0.2719034 | 0.4514563 | 1.805825 | 14.04646 | 423.3839 | 0.8894992 | 429.969 | 1456.476 | 0 | 2324.765 | 0.01833976 | 3.344125 | 2.545945 | 1.805825 | 1.233158 | 1.122877 | 1858.568 | 1660.252 | 1425.609 | 1194.905 | 1143.048 | 0 | 0 | 0 | 0 | 0
21 | -0.7616067 | 236.3057 | -0.6263238 | 0.9860661 | 0.3589944 | 111.3862 | 0.2952269 | 0.4647966 | 1.859187 | 13.93784 | 421.3823 | 1.048644 | 455.7551 | 1480.234 | 0 | 2372.358 | 0.01871521 | 3.382851 | 2.588124 | 1.859187 | 1.310818 | 1.217947 | 1866.972 | 1672.015 | 1444.554 | 1229.698 | 1187.931 | 0 | 0 | 0 | 0 | 0
22 | -0.7579206 | 237.4021 | -0.6748782 | 1.014842 | 0.3572569 | 111.903 | 0.3181137 | 0.4783606 | 1.913442 | 13.80325 | 418.3667 | 1.217534 | 482.7435 | 1502.803 | 0 | 2418.934 | 0.01908265 | 3.416903 | 2.628595 | 1.913442 | 1.389416 | 1.310404 | 1874.274 | 1683.157 | 1463.452 | 1263.617 | 1229.516 | 0 | 0 | 0 | 0 | 0
23 | -0.753631 | 237.8954 | -0.7229496 | 1.044326 | 0.355235 | 112.1355 | 0.3407728 | 0.4922581 | 1.969032 | 13.64744 | 414.5107 | 1.397161 | 511.2006 | 1524.52 | 0 | 2465.276 | 0.01944823 | 3.447577 | 2.668248 | 1.969032 | 1.469152 | 1.401251 | 1880.781 | 1693.938 | 1482.446 | 1296.816 | 1268.619 | 0 | 0 | 0 | 0 | 0
24 | -0.7488749 | 237.8824 | -0.7708829 | 1.074744 | 0.3529931 | 112.1294 | 0.3633669 | 0.5065962 | 2.026385 | 13.47573 | 409.9979 | 1.588573 | 541.4139 | 1545.656 | 0 | 2512.132 | 0.01981788 | 3.476064 | 2.707918 | 2.026385 | 1.550245 | 1.491273 | 1886.767 | 1704.592 | 1501.665 | 1329.433 | 1305.824 | 0 | 0 | 0 | 0 | 0
25 | -0.7435059 | 237.3881 | -0.8189315 | 1.106097 | 0.3504624 | 111.8963 | 0.3860153 | 0.5213748 | 2.085499 | 13.2832 | 404.7108 | 1.792774 | 573.4635 | 1566.322 | 0 | 2559.572 | 0.02019212 | 3.50256 | 2.747722 | 2.085499 | 1.632766 | 1.581085 | 1892.283 | 1715.151 | 1521.089 | 1361.532 | 1341.554 | 0 | 0 | 0 | 0 | 0
26 | -0.7379027 | 236.446 | -0.8674767 | 1.138866 | 0.3478212 | 111.4523 | 0.4088978 | 0.5368212 | 2.147285 | 13.08374 | 399.0316 | 2.01162 | 607.9459 | 1586.816 | 0 | 2608.888 | 0.02058117 | 3.528367 | 2.788811 | 2.147285 | 1.7174 | 1.671335 | 1897.609 | 1725.915 | 1540.985 | 1393.39 | 1376.179 | 0 | 0 | 0 | 0 | 0
27 | -0.7316515 | 235.023 | -0.9167679 | 1.172935 | 0.3448746 | 110.7815 | 0.4321319 | 0.5528802 | 2.211521 | 12.863 | 392.5704 | 2.246721 | 644.8634 | 1607.144 | 0 | 2659.687 | 0.02098192 | 3.55296 | 2.830826 | 2.211521 | 1.804239 | 1.76265 | 1902.642 | 1736.779 | 1561.247 | 1425.04 | 1410.009 | 0 | 0 | 0 | 0 | 0
28 | -0.7250548 | 233.11 | -0.9671284 | 1.208736 | 0.3417652 | 109.8798 | 0.4558701 | 0.5697552 | 2.279021 | 12.6321 | 385.6189 | 2.500337 | 684.8291 | 1627.525 | 0 | 2713.106 | 0.02140333 | 3.577307 | 2.874715 | 2.279021 | 1.893931 | 1.855561 | 1907.584 | 1747.978 | 1582.088 | 1456.698 | 1443.279 | 0 | 0 | 0 | 0 | 0
29 | -0.7179156 | 230.6139 | -1.018911 | 1.246428 | 0.3384 | 108.7032 | 0.4802786 | 0.587522 | 2.350088 | 12.38456 | 377.9701 | 2.775255 | 728.2055 | 1648.037 | 0 | 2769.372 | 0.02184721 | 3.60113 | 2.920542 | 2.350088 | 1.987005 | 1.950742 | 1912.38 | 1759.509 | 1603.548 | 1488.509 | 1476.237 | 0 | 0 | 0 | 0 | 0
30 | -0.7102502 | 227.5059 | -1.072381 | 1.286257 | 0.3347868 | 107.2382 | 0.5054826 | 0.606296 | 2.425184 | 12.12151 | 369.6491 | 3.074176 | 775.4879 | 1668.788 | 0 | 2829.121 | 0.02231856 | 3.624923 | 2.968838 | 2.425184 | 2.083897 | 2.048737 | 1917.131 | 1771.484 | 1625.704 | 1520.567 | 1509.055 | 0 | 0 | 0 | 0 | 0
31 | -0.7022009 | 223.5642 | -1.128086 | 1.328783 | 0.3309927 | 105.3803 | 0.53174 | 0.6263415 | 2.505366 | 11.84832 | 360.7096 | 3.40185 | 827.6142 | 1689.96 | 0 | 2893.534 | 0.0228267 | 3.648616 | 3.020227 | 2.505366 | 2.185787 | 2.150393 | 1921.824 | 1784.029 | 1648.788 | 1553.181 | 1541.976 | 0 | 0 | 0 | 0 | 0
32 | -0.6934457 | 218.6427 | -1.186629 | 1.374393 | 0.3268658 | 103.0604 | 0.5593349 | 0.64784 | 2.59136 | 11.5547 | 350.8376 | 3.764092 | 885.4034 | 1711.692 | 0 | 2963.251 | 0.02337669 | 3.672178 | 3.075136 | 2.59136 | 2.293677 | 2.256964 | 1926.454 | 1797.211 | 1672.911 | 1586.554 | 1575.328 | 0 | 0 | 0 | 0 | 0
33 | -0.6841734 | 212.5479 | -1.248467 | 1.423644 | 0.3224951 | 100.1876 | 0.5884831 | 0.6710554 | 2.684222 | 11.24776 | 340.1665 | 4.166624 | 949.9974 | 1734.143 | 0 | 3039.721 | 0.02397996 | 3.696186 | 3.134523 | 2.684222 | 2.408572 | 2.369337 | 1931.133 | 1811.214 | 1698.244 | 1620.848 | 1609.277 | 0 | 0 | 0 | 0 | 0
34 | -0.6739839 | 204.8397 | -1.314695 | 1.477389 | 0.3176921 | 96.55419 | 0.6197007 | 0.6963887 | 2.785555 | 10.91523 | 328.2372 | 4.620409 | 1023.079 | 1757.556 | 0 | 3124.408 | 0.02464803 | 3.720097 | 3.199117 | 2.785555 | 2.532592 | 2.489672 | 1935.754 | 1826.148 | 1725.066 | 1656.496 | 1644.316 | 0 | 0 | 0 | 0 | 0
35 | -0.6632442 | 195.017 | -1.386272 | 1.536764 | 0.3126298 | 91.92409 | 0.6534395 | 0.724376 | 2.897504 | 10.57014 | 315.2714 | 5.137209 | 1106.965 | 1782.237 | 0 | 3220.18 | 0.02540357 | 3.744686 | 3.270644 | 2.897504 | 2.667946 | 2.619987 | 1940.467 | 1842.329 | 1753.733 | 1693.857 | 1680.799 | 0 | 0 | 0 | 0 | 0
36.23821 | -0.6526372 | 181.6577 | -1.463643 | 1.602556 | 0.3076301 | 85.62702 | 0.6899096 | 0.7553884 | 3.021553 | 10.23476 | 301.4614 | 5.726652 | 1203.777 | 1808.099 | 0 | 3329.3 | 0.03252081 | 3.766624 | 3.348786 | 3.021553 | 2.816683 | 2.761542 | 1944.637 | 1859.585 | 1784.35 | 1733.138 | 1718.787 | 0 | 0 | 0 | 0 | 0
41.28425 | -0.609199 | 165.1877 | -0.9962058 | 1.167711 | 0.2871548 | 77.86361 | 0.4695761 | 0.5504177 | 2.201671 | 8.917686 | 261.2087 | 2.652946 | 639.1318 | 1587.564 | 0 | 2499.475 | 0.01411319 | 3.016853 | 2.570415 | 2.201671 | 1.955087 | 1.87938 | 1783.212 | 1667.095 | 1558.168 | 1477.715 | 1451.63 | 0 | 0 | 0 | 0 | 0
42 | -0.6036063 | 178.0406 | -1.002059 | 1.169813 | 0.2845186 | 83.92203 | 0.472335 | 0.5514084 | 2.205633 | 8.7547 | 261.3209 | 2.684211 | 641.4345 | 1594.041 | 0 | 2508.235 | 0.01978713 | 3.089586 | 2.603545 | 2.205633 | 1.950554 | 1.896832 | 1800.643 | 1676.277 | 1559.408 | 1476.173 | 1457.705 | 0 | 0 | 0 | 0 | 0
43 | -0.5973385 | 186.956 | -1.085427 | 1.238937 | 0.2815642 | 88.12446 | 0.5116317 | 0.5839909 | 2.335964 | 8.57383 | 259.8119 | 3.149425 | 719.4785 | 1636.116 | 0 | 2627.13 | 0.02072508 | 3.229422 | 2.73357 | 2.335964 | 2.093354 | 2.061219 | 1833.049 | 1711.412 | 1599.322 | 1523.641 | 1513.157 | 0 | 0 | 0 | 0 | 0
44 | -0.5899701 | 192.7868 | -1.163776 | 1.304776 | 0.278091 | 90.87286 | 0.5485629 | 0.6150251 | 2.460101 | 8.363611 | 256.4979 | 3.620506 | 797.9788 | 1673.312 | 0 | 2739.772 | 0.0216137 | 3.346765 | 2.850634 | 2.460101 | 2.231317 | 2.214984 | 1859.144 | 1741.853 | 1635.828 | 1567.406 | 1562.327 | 0 | 0 | 0 | 0 | 0
45 | -0.5820133 | 196.4471 | -1.239075 | 1.368958 | 0.2743405 | 92.5982 | 0.5840562 | 0.6452785 | 2.581114 | 8.139535 | 252.0345 | 4.104173 | 878.4155 | 1707.227 | 0 | 2849.921 | 0.02248264 | 3.450234 | 2.960338 | 2.581114 | 2.36638 | 2.361445 | 1881.342 | 1769.39 | 1670.071 | 1608.4 | 1606.933 | 0 | 0 | 0 | 0 | 0
46 | -0.5731696 | 198.3951 | -1.312634 | 1.432316 | 0.2701719 | 93.51644 | 0.618729 | 0.6751433 | 2.700573 | 7.894056 | 246.357 | 4.60593 | 961.6068 | 1738.742 | 0 | 2959.206 | 0.02334478 | 3.543911 | 3.065341 | 2.700573 | 2.499929 | 2.503191 | 1900.795 | 1794.877 | 1702.629 | 1647.242 | 1648.17 | 0 | 0 | 0 | 0 | 0
47 | -0.5638422 | 198.7799 | -1.385354 | 1.495702 | 0.2657753 | 93.69781 | 0.6530068 | 0.7050208 | 2.820083 | 7.639219 | 239.8206 | 5.130407 | 1048.599 | 1768.493 | 0 | 3069.682 | 0.02421631 | 3.630717 | 3.167893 | 2.820083 | 2.633264 | 2.641813 | 1918.282 | 1818.967 | 1734.015 | 1684.433 | 1686.765 | 0 | 0 | 0 | 0 | 0
48 | -0.5538857 | 197.8068 | -1.458392 | 1.560031 | 0.2610821 | 93.23912 | 0.6874346 | 0.7353436 | 2.941374 | 7.37181 | 232.4181 | 5.685637 | 1140.739 | 1797.097 | 0 | 3183.311 | 0.02511272 | 3.71355 | 3.270217 | 2.941374 | 2.768129 | 2.779728 | 1934.492 | 1842.233 | 1764.697 | 1720.514 | 1723.547 | 0 | 0 | 0 | 0 | 0
49 | -0.543144 | 195.4772 | -1.532429 | 1.625836 | 0.2560189 | 92.14101 | 0.7223328 | 0.7663617 | 3.065447 | 7.088655 | 224.0747 | 6.277562 | 1239.006 | 1824.864 | 0 | 3301.31 | 0.02604359 | 3.793757 | 3.37348 | 3.065447 | 2.905579 | 2.918329 | 1949.75 | 1864.948 | 1794.902 | 1755.762 | 1758.956 | 0 | 0 | 0 | 0 | 0
50 | -0.5318523 | 191.6786 | -1.60834 | 1.693997 | 0.2506964 | 90.3505 | 0.7581148 | 0.7984902 | 3.193961 | 6.796979 | 214.9558 | 6.914906 | 1345.07 | 1852.163 | 0 | 3425.9 | 0.02702647 | 3.873091 | 3.479439 | 3.193961 | 3.047213 | 3.059225 | 1964.422 | 1887.472 | 1824.967 | 1790.536 | 1793.415 | 0 | 0 | 0 | 0 | 0
51 | -0.5197397 | 186.2859 | -1.687232 | 1.765469 | 0.2449869 | 87.80859 | 0.7953013 | 0.8321795 | 3.328718 | 6.490909 | 204.8944 | 7.609914 | 1460.964 | 1879.352 | 0 | 3559.311 | 0.02807893 | 3.953258 | 3.589865 | 3.328718 | 3.194988 | 3.204665 | 1978.828 | 1910.116 | 1855.195 | 1825.202 | 1827.416 | 0 | 0 | 0 | 0 | 0
52 | -0.5071156 | 179.0453 | -1.769872 | 1.84109 | 0.2390363 | 84.39561 | 0.8342551 | 0.8678248 | 3.471299 | 6.179421 | 194.0867 | 8.373636 | 1588.802 | 1906.652 | 0 | 3704.093 | 0.0292211 | 4.035923 | 3.706445 | 3.471299 | 3.350407 | 3.356139 | 1993.245 | 1933.12 | 1885.77 | 1859.939 | 1861.187 | 0 | 0 | 0 | 0 | 0
53 | -0.4933397 | 169.5705 | -1.857988 | 1.922369 | 0.2325429 | 79.92953 | 0.8757899 | 0.9061369 | 3.624548 | 5.84825 | 182.1078 | 9.228183 | 1732.181 | 1934.475 | 0 | 3863.84 | 0.03048132 | 4.123183 | 3.831696 | 3.624548 | 3.516673 | 3.517219 | 2007.984 | 1956.819 | 1917.056 | 1895.201 | 1895.314 | 0 | 0 | 0 | 0 | 0
54 | -0.4787903 | 157.2499 | -1.952809 | 2.010648 | 0.2256848 | 74.12204 | 0.9204851 | 0.9477481 | 3.790992 | 5.508389 | 169.1808 | 10.19412 | 1894.923 | 1963.046 | 0 | 4042.852 | 0.03189352 | 4.217414 | 3.96815 | 3.790992 | 3.696324 | 3.690499 | 2023.355 | 1981.458 | 1949.232 | 1931.159 | 1930.028 | 0 | 0 | 0 | 0 | 0
55.21614 | -0.4635021 | 140.2893 | -2.056224 | 2.107817 | 0.2184785 | 66.12743 | 0.9692314 | 0.9935504 | 3.974202 | 5.162229 | 155.0737 | 11.30242 | 2082.502 | 1992.555 | 0 | 4246.596 | 0.04074159 | 4.318962 | 4.118119 | 3.974202 | 3.893528 | 3.880045 | 2039.288 | 2007.142 | 1982.523 | 1968.135 | 1965.689 | 0 | 0 | 0 | 0 | 0
66.20526 | -0.3268495 | 103.8679 | -1.431565 | 1.468404 | 0.1540653 | 48.95965 | 0.6747891 | 0.6921534 | 2.768614 | 2.567021 | 78.11028 | 5.478384 | 1010.672 | 1732.84 | 0 | 2829.668 | 0.01774086 | 3.030777 | 2.87753 | 2.768614 | 2.709381 | 2.703099 | 1786.58 | 1748.691 | 1720.641 | 1704.982 | 1703.305 | 0 | 0 | 0 | 0 | 0
67 | -0.3163961 | 116.9707 | -1.503111 | 1.53605 | 0.1491379 | 55.13584 | 0.7085135 | 0.7240397 | 2.896159 | 2.405448 | 76.74907 | 6.039662 | 1105.937 | 1767.71 | 0 | 2958.841 | 0.0233419 | 3.185689 | 3.013965 | 2.896159 | 2.838992 | 2.846121 | 1823.069 | 1782.511 | 1753.394 | 1738.875 | 1740.699 | 0 | 0 | 0 | 0 | 0
68 | -0.3060448 | 124.3854 | -1.626218 | 1.654765 | 0.1442587 | 58.63088 | 0.7665415 | 0.7799977 | 3.119991 | 2.250628 | 74.46651 | 7.069484 | 1283.489 | 1821.983 | 0 | 3189.259 | 0.02515964 | 3.408941 | 3.235634 | 3.119991 | 3.068539 | 3.084492 | 1872.574 | 1834.455 | 1807.812 | 1795.64 | 1799.435 | 0 | 0 | 0 | 0 | 0
69 | -0.2953678 | 126.9506 | -1.744899 | 1.769721 | 0.1392259 | 59.84004 | 0.8224835 | 0.834184 | 3.336736 | 2.096332 | 71.05842 | 8.138994 | 1468.011 | 1869.968 | 0 | 3419.273 | 0.02697419 | 3.610994 | 3.445225 | 3.336736 | 3.291195 | 3.311201 | 1914.354 | 1880.285 | 1856.952 | 1846.91 | 1851.34 | 0 | 0 | 0 | 0 | 0
70 | -0.2833676 | 125.65 | -1.863026 | 1.884453 | 0.1335695 | 59.22696 | 0.8781647 | 0.8882647 | 3.553059 | 1.929453 | 66.35154 | 9.278299 | 1664.525 | 1913.929 | 0 | 3656.013 | 0.0288418 | 3.802585 | 3.650945 | 3.553059 | 3.513423 | 3.533997 | 1951.404 | 1922.283 | 1902.662 | 1894.53 | 1898.765 | 0 | 0 | 0 | 0 | 0
71 | -0.2699889 | 120.6192 | -1.983486 | 2.001777 | 0.1272632 | 56.85563 | 0.9349449 | 0.9435666 | 3.774266 | 1.751563 | 60.44973 | 10.51692 | 1878.239 | 1955.237 | 0 | 3906.194 | 0.03081544 | 3.991202 | 3.858954 | 3.774266 | 3.740371 | 3.758641 | 1985.5 | 1961.838 | 1946.082 | 1939.642 | 1943.123 | 0 | 0 | 0 | 0 | 0
72 | -0.2558379 | 111.2867 | -2.108555 | 2.12402 | 0.1205929 | 52.45661 | 0.9938984 | 1.001188 | 4.004751 | 1.572764 | 53.60326 | 11.88503 | 2114.641 | 1994.69 | 0 | 4176.392 | 0.032947 | 4.182438 | 4.074148 | 4.004751 | 3.976283 | 3.989622 | 2017.716 | 1999.762 | 1987.86 | 1982.888 | 1985.224 | 0 | 0 | 0 | 0 | 0
73.1712 | -0.2404583 | 96.65181 | -2.240047 | 2.252916 | 0.1133435 | 45.55824 | 1.055879 | 1.061945 | 4.247779 | 1.389355 | 45.76118 | 13.41358 | 2379.083 | 2032.659 | 0 | 4472.306 | 0.04132176 | 4.380614 | 4.30011 | 4.247779 | 4.22467 | 4.231259 | 2048.646 | 2036.38 | 2028.188 | 2024.515 | 2025.565 | 0 | 0 | 0 | 0 | 0
Totals | [9 empty] | 630.3756 | 19115.63 | 217.6292 | 50456.42 | 95349.52 | 0 | 165769.6 | 1.328351
% of total | [9 empty] | 0.3803% | 11.53% | 0.1313% | 30.44% | 57.52% | 0% | 100%
[14 empty] | maximum = |  | 4472.306
1 2 3 4 5
0.4a
0.8a

## 6 micr
Appendix 9-3-2: Losses in dipole with cycle 5 and cable 001SSNHT | [7 empty] | includes proximity magnetization and new loss formulae as per MT-17
6 micron filaments without proximity loss
cable half width a |  |  | a | 0.004865 | m |  | crossover transverse loss
cable half thickness b |  |  | b | 0.000583 | m
cable twist pitch |  |  | p | 0.074 | m |  | adjacent transverse loss
crossover resistance |  |  | Rc | 0.053 | ohm
adjacent resistance |  |  | Ra | 4.8e-05 | ohm
number of strands |  |  | N | 30 |  |  | adjacent parallel loss
crossover resistance. area |  |  | rc | 4.386329e-08 | ohm.m^2
adjacent resistance. area |  |  | ra | 3.45136e-11 | ohm.m^2
effective longitudinal resistivity |  |  | rx | 3.55853e-09 | ohm.m |  | filament coupling loss
permeability fs |  |  | mo | 1.256637e-06 | henry/m
cable filling factor |  |  | lc | 0.826
wire filling factor |  |  | lw | 0.872 |  |  | hysteresis loss
matrix ratio |  |  | mat | 1.8
filament filling factor |  |  | lf | 0.3571429
wire transverse resistivity |  |  | rt | 2.14478e-10 | ohm.m |  | proximity loss
wire twist pitch |  |  | pw | 0.004 | m
wire coupling time const |  |  | t | 0.001187291
filament diameter |  |  | df | 6e-06 | m
Kim Anderson |  |  | Jo | 38500000000 | A/m^2 |  |  |  | calculate hysteresis & proximity loss at 5 points in the cable
Kim Anderson |  |  | Bo | 0.13 | Tesla
Kim Anderson |  |  | A0 | 4350000000 | A/m^2 | [7 empty] | ramping total loss / metre / quadrant = | 1.450866 | watts
Kim Anderson |  |  | A1 | -585000000 | A/m^2/T |  | Block limits for integration | [5 empty] | ramping total loss / metre / 360deg = | 5.803466 | watts
Proximity magnetization |  |  | Mo | 0 | T |  | block | min f | max f |  |  |  | ramping total loss / magnet = | 15.08901 | watts
Proximity magnetization |  |  | k | 8 | T^-1 |  | 1 | 0 | 15.67337
extraction aperture field |  |  | Bap | 4 | Tesla |  | 2 | 17.08186 | 36.23821 |  |  |  | time averaged loss / magnet = | 8.90499 | watts
computed aperture field |  |  | Bcomp | 2.1215 | Tesla |  | 3 | 41.28425 | 55.21614
ramp ratio Bi / Be |  |  | f | 0.1 |  |  | 4 | 66.20526 | 73.1712 |  |  |  | transverse crossover loss / total = | 0.3481%
ramp time |  |  | Tr | 3.6 | sec | [7 empty] | transverse adjacent loss / total = | 10.56%
ramp rate |  |  | B` | 1 | T/s |  |  | length of magnet = | 2.6 | metre |  |  | parallel loss / total = | 0.1202%
injection time |  |  | Ti | 0 | sec |  |  | turn area per degree = | 7.888866e-06 | m^2 |  |  | filament coupling loss / total = | 27.86%
extraction time |  |  | Te | 5 | sec |  |  | cycle time = | 12.2 | sec |  |  | hysteresis loss / total = | 61.11%
cooking factor transverse |  |  | ft | 1.55 |  |  |  | ramping/average factor | 1.694444 |  |  |  | proximity loss / total = | 0%
cooking factor parallel |  |  | fp | 0.61
cooking factor hysteresis |  |  | fh | 1.19
[16 empty] | sum | loss / m / | Hysteresis detail
dc fields as computed at centre of cable |  |  |  |  | actual field ramp rates |  |  |  | components of loss | [6 empty] | loss | degree | fields in 5 sections of cable |  |  |  |  | Hyst loss powers in 5 sections of cable
angle | B trans | G trans | B parl | Bmod | B` trans | G` trans | B` parl | B`mod | Bmod | Ptc | Pta | Pp | Pf | Ph mean | Pph mean | Ps | Pd | B1 | B2 | B3 | B4 | B5 | Ph1 | Ph2 | Ph3 | Ph4 | Ph5 | Pph1 | Pph2 | Pph3 | Pph4 | Pph5
0 | -0.8219977 | 244.2668013 | -7.829455e-06 | 0.8219977 | 0.3874606 | 115.1387 | 3.690528e-06 | 0.3874606 | 1.549842 | 16.23585 | 485.5035 | 1.638677e-10 | 316.7093 | 1437.796 | 0 | 2256.244 | 0.01779921 | 3.342322 | 2.446082 | 1.549842 | 0.6536027 | 0.2426372 | 2156.809 | 1894.026 | 1542.907 | 1016.336 | 578.899 | 0 | 0 | 0 | 0 | 0
1 | -0.8217296 | 246.6471 | -0.004352905 | 0.8217412 | 0.3873343 | 116.2607 | 0.002051805 | 0.3873397 | 1.549359 | 16.22526 | 486.3884 | 5.065107e-05 | 316.5116 | 1443.046 | 0 | 2262.171 | 0.01784597 | 3.359294 | 2.454324 | 1.549359 | 0.6444158 | 0.2607391 | 2161.102 | 1896.794 | 1542.685 | 1008.98 | 605.6682 | 0 | 0 | 0 | 0 | 0
2 | -0.8215856 | 247.8761 | -0.04666388 | 0.8229097 | 0.3872664 | 116.84 | 0.0219957 | 0.3878905 | 1.551562 | 16.21957 | 486.844 | 0.005820925 | 317.4124 | 1450.848 | 0 | 2271.33 | 0.01791822 | 3.36918 | 2.460122 | 1.551562 | 0.6456059 | 0.2838786 | 2163.591 | 1898.736 | 1543.697 | 1009.937 | 638.2815 | 0 | 0 | 0 | 0 | 0
3 | -0.8208176 | 248.6197 | -0.0881651 | 0.825539 | 0.3869044 | 117.1905 | 0.04155791 | 0.3891299 | 1.556519 | 16.18927 | 486.4159 | 0.02077896 | 319.444 | 1464.077 | 0 | 2286.147 | 0.01803511 | 3.376135 | 2.465439 | 1.556519 | 0.6567909 | 0.3228835 | 2165.338 | 1900.514 | 1545.969 | 1018.873 | 689.692 | 0 | 0 | 0 | 0 | 0
4 | -0.8198187 | 249.0185 | -0.1293247 | 0.8299564 | 0.3864335 | 117.3785 | 0.0609591 | 0.3912121 | 1.564848 | 16.14989 | 485.5798 | 0.04470885 | 322.8718 | 1480.775 | 0 | 2305.421 | 0.01818716 | 3.381884 | 2.471466 | 1.564848 | 0.6774628 | 0.3725088 | 2166.779 | 1902.526 | 1549.776 | 1035.129 | 749.666 | 0 | 0 | 0 | 0 | 0
5 | -0.8183791 | 249.0783 | -0.1702934 | 0.8359092 | 0.3857549 | 117.4067 | 0.08027026 | 0.394018 | 1.576072 | 16.09322 | 484.1221 | 0.07752214 | 327.52 | 1499.347 | 0 | 2327.16 | 0.01835865 | 3.386065 | 2.477805 | 1.576072 | 0.7063232 | 0.4291687 | 2167.825 | 1904.638 | 1554.886 | 1057.288 | 812.0975 | 0 | 0 | 0 | 0 | 0
6 | -0.8165898 | 248.9263 | -0.2112987 | 0.8434844 | 0.3849115 | 117.335 | 0.09959874 | 0.3975887 | 1.590355 | 16.02292 | 482.2017 | 0.1193505 | 333.483 | 1519.121 | 0 | 2350.948 | 0.01854632 | 3.389811 | 2.485124 | 1.590355 | 0.7422821 | 0.4910218 | 2168.761 | 1907.071 | 1561.355 | 1084.083 | 874.3365 | 0 | 0 | 0 | 0 | 0
7 | -0.8145211 | 248.4578 | -0.2524321 | 0.8527406 | 0.3839364 | 117.1142 | 0.1189876 | 0.4019517 | 1.607807 | 15.94184 | 479.8418 | 0.1703411 | 340.8423 | 1539.511 | 0 | 2376.308 | 0.01874637 | 3.392532 | 2.493213 | 1.607807 | 0.7848982 | 0.5560379 | 2169.44 | 1909.754 | 1569.21 | 1114.762 | 934.3906 | 0 | 0 | 0 | 0 | 0
8 | -0.8119081 | 247.7119 | -0.2939766 | 0.8634912 | 0.3827047 | 116.7626 | 0.1385702 | 0.4070192 | 1.628077 | 15.83972 | 476.7933 | 0.2310233 | 349.4905 | 1560.281 | 0 | 2402.635 | 0.01895407 | 3.394144 | 2.501871 | 1.628077 | 0.8330876 | 0.6241493 | 2169.842 | 1912.618 | 1578.265 | 1148.176 | 992.5035 | 0 | 0 | 0 | 0 | 0
9 | -0.8089832 | 246.6843 | -0.3360579 | 0.8760073 | 0.3813261 | 116.2783 | 0.1584058 | 0.4129188 | 1.651675 | 15.7258 | 473.2978 | 0.3018968 | 359.6955 | 1581.398 | 0 | 2430.42 | 0.01917325 | 3.395173 | 2.511651 | 1.651675 | 0.8866336 | 0.694734 | 2170.099 | 1915.844 | 1588.716 | 1183.87 | 1048.463 | 0 | 0 | 0 | 0 | 0
10 | -0.8054866 | 245.2691 | -0.3788205 | 0.89012 | 0.3796779 | 115.6112 | 0.1785626 | 0.4195711 | 1.678284 | 15.59016 | 469.0448 | 0.3836165 | 371.3785 | 1602.643 | 0 | 2459.04 | 0.01939904 | 3.39454 | 2.521888 | 1.678284 | 0.9450183 | 0.7675831 | 2169.941 | 1919.21 | 1600.387 | 1221.245 | 1102.431 | 0 | 0 | 0 | 0 | 0
11 | -0.8015244 | 243.521 | -0.4225818 | 0.9060998 | 0.3778103 | 114.7872 | 0.1991901 | 0.4271034 | 1.708413 | 15.43716 | 464.1789 | 0.4773665 | 384.8324 | 1624.206 | 0 | 2489.132 | 0.01963643 | 3.39312 | 2.533303 | 1.708413 | 1.00818 | 0.8431334 | 2169.587 | 1922.951 | 1613.458 | 1260.052 | 1154.983 | 0 | 0 | 0 | 0 | 0
12 | -0.7970048 | 241.1382 | -0.4676104 | 0.9240541 | 0.3756798 | 113.664 | 0.220415 | 0.4355664 | 1.742266 | 15.26355 | 458.4732 | 0.5845189 | 400.2344 | 1645.974 | 0 | 2520.529 | 0.01988412 | 3.388935 | 2.545071 | 1.742266 | 1.07666 | 0.9211446 | 2168.542 | 1926.793 | 1627.968 | 1300.418 | 1206.146 | 0 | 0 | 0 | 0 | 0
13 | -0.791831 | 238.1682 | -0.5142884 | 0.9441869 | 0.3732411 | 112.2641 | 0.2424174 | 0.4450563 | 1.780225 | 15.06603 | 451.8724 | 0.7070397 | 417.8645 | 1668.146 | 0 | 2553.656 | 0.02014545 | 3.382653 | 2.557759 | 1.780225 | 1.150454 | 1.002578 | 2166.971 | 1930.921 | 1644.023 | 1342.14 | 1256.673 | 0 | 0 | 0 | 0 | 0
14 | -0.7860745 | 234.1558 | -0.5627597 | 0.9667531 | 0.3705277 | 110.3727 | 0.265265 | 0.4556932 | 1.822773 | 14.84777 | 444.258 | 0.8465961 | 438.0773 | 1690.579 | 0 | 2588.609 | 0.02042119 | 3.371701 | 2.570469 | 1.822773 | 1.230422 | 1.087026 | 2164.225 | 1935.038 | 1661.755 | 1385.492 | 1306.386 | 0 | 0 | 0 | 0 | 0
15.67337 | -0.7797236 | 228.7052 | -0.6155142 | 0.9933915 | 0.3675341 | 107.8036 | 0.2901316 | 0.4682496 | 1.872998 | 14.60882 | 435.476 | 1.01276 | 462.5518 | 1714.479 | 0 | 2628.128 | 0.03469397 | 3.355501 | 2.584491 | 1.872998 | 1.320975 | 1.179045 | 2160.144 | 1939.562 | 1682.339 | 1432.497 | 1357.851 | 0 | 0 | 0 | 0 | 0
17.08186 | -0.7697158 | 221.134 | -0.4718847 | 0.9028497 | 0.3628168 | 104.2348 | 0.2224297 | 0.4255714 | 1.702285 | 14.23622 | 422.3074 | 0.5952537 | 382.0766 | 1625.549 | 0 | 2444.764 | 0.01770757 | 3.200162 | 2.431275 | 1.702285 | 1.095936 | 0.9060896 | 2119.913 | 1889.037 | 1610.812 | 1311.487 | 1196.496 | 0 | 0 | 0 | 0 | 0
18 | -0.7688377 | 227.4488 | -0.4725847 | 0.9024676 | 0.3624029 | 107.2113 | 0.2227597 | 0.4253913 | 1.701565 | 14.20375 | 424.2742 | 0.597021 | 381.7533 | 1629.122 | 0 | 2449.95 | 0.01932733 | 3.24347 | 2.451788 | 1.701565 | 1.082715 | 0.9176657 | 2131.333 | 1895.943 | 1610.5 | 1303.908 | 1203.925 | 0 | 0 | 0 | 0 | 0
19 | -0.7670355 | 231.7418 | -0.5261555 | 0.9301521 | 0.3615534 | 109.2349 | 0.2480111 | 0.4384408 | 1.753763 | 14.13724 | 424.4902 | 0.7400456 | 405.5342 | 1661.353 | 0 | 2506.255 | 0.01977151 | 3.299453 | 2.50161 | 1.753763 | 1.157274 | 1.024133 | 2145.861 | 1912.532 | 1632.855 | 1345.91 | 1269.607 | 0 | 0 | 0 | 0 | 0
20 | -0.7645686 | 234.493 | -0.576843 | 0.9577646 | 0.3603906 | 110.5317 | 0.2719034 | 0.4514563 | 1.805825 | 14.04646 | 423.3839 | 0.8894992 | 429.969 | 1690.553 | 0 | 2558.842 | 0.02018636 | 3.344125 | 2.545945 | 1.805825 | 1.233158 | 1.122877 | 2157.266 | 1927.078 | 1654.725 | 1386.943 | 1326.752 | 0 | 0 | 0 | 0 | 0
21 | -0.7616067 | 236.3057 | -0.6263238 | 0.9860661 | 0.3589944 | 111.3862 | 0.2952269 | 0.4647966 | 1.859187 | 13.93784 | 421.3823 | 1.048644 | 455.7551 | 1718.129 | 0 | 2610.253 | 0.02059193 | 3.382851 | 2.588124 | 1.859187 | 1.310818 | 1.217947 | 2167.021 | 1940.731 | 1676.715 | 1427.328 | 1378.848 | 0 | 0 | 0 | 0 | 0
22 | -0.7579206 | 237.4021 | -0.6748782 | 1.014842 | 0.3572569 | 111.903 | 0.3181137 | 0.4783606 | 1.913442 | 13.80325 | 418.3667 | 1.217534 | 482.7435 | 1744.325 | 0 | 2660.456 | 0.02098798 | 3.416903 | 2.628595 | 1.913442 | 1.389416 | 1.310404 | 2175.496 | 1953.664 | 1698.649 | 1466.698 | 1427.116 | 0 | 0 | 0 | 0 | 0
23 | -0.753631 | 237.8954 | -0.7229496 | 1.044326 | 0.355235 | 112.1355 | 0.3407728 | 0.4922581 | 1.969032 | 13.64744 | 414.5107 | 1.397161 | 511.2006 | 1769.532 | 0 | 2710.288 | 0.0213811 | 3.447577 | 2.668248 | 1.969032 | 1.469152 | 1.401251 | 2183.05 | 1966.178 | 1720.696 | 1505.232 | 1472.504 | 0 | 0 | 0 | 0 | 0
24 | -0.7488749 | 237.8824 | -0.7708829 | 1.074744 | 0.3529931 | 112.1294 | 0.3633669 | 0.5065962 | 2.026385 | 13.47573 | 409.9979 | 1.588573 | 541.4139 | 1794.065 | 0 | 2760.541 | 0.02177754 | 3.476064 | 2.707918 | 2.026385 | 1.550245 | 1.491273 | 2189.997 | 1978.545 | 1743.004 | 1543.092 | 1515.689 | 0 | 0 | 0 | 0 | 0
25 | -0.7435059 | 237.3881 | -0.8189315 | 1.106097 | 0.3504624 | 111.8963 | 0.3860153 | 0.5213748 | 2.085499 | 13.2832 | 404.7108 | 1.792774 | 573.4635 | 1818.052 | 0 | 2811.302 | 0.02217799 | 3.50256 | 2.747722 | 2.085499 | 1.632766 | 1.581085 | 2196.4 | 1990.8 | 1765.55 | 1580.349 | 1557.16 | 0 | 0 | 0 | 0 | 0
26 | -0.7379027 | 236.446 | -0.8674767 | 1.138866 | 0.3478212 | 111.4523 | 0.4088978 | 0.5368212 | 2.147285 | 13.08374 | 399.0316 | 2.01162 | 607.9459 | 1841.84 | 0 | 2863.912 | 0.02259302 | 3.528367 | 2.788811 | 2.147285 | 1.7174 | 1.671335 | 2202.582 | 2003.294 | 1788.644 | 1617.328 | 1597.35 | 0 | 0 | 0 | 0 | 0
27 | -0.7316515 | 235.023 | -0.9167679 | 1.172935 | 0.3448746 | 110.7815 | 0.4321319 | 0.5528802 | 2.211521 | 12.863 | 392.5704 | 2.246721 | 644.8634 | 1865.434 | 0 | 2917.978 | 0.02301954 | 3.55296 | 2.830826 | 2.211521 | 1.804239 | 1.76265 | 2208.424 | 2015.904 | 1812.162 | 1654.064 | 1636.618 | 0 | 0 | 0 | 0 | 0
28 | -0.7250548 | 233.11 | -0.9671284 | 1.208736 | 0.3417652 | 109.8798 | 0.4558701 | 0.5697552 | 2.279021 | 12.6321 | 385.6189 | 2.500337 | 684.8291 | 1889.092 | 0 | 2974.672 | 0.02346679 | 3.577307 | 2.874715 | 2.279021 | 1.893931 | 1.855561 | 2214.159 | 2028.903 | 1836.352 | 1690.81 | 1675.234 | 0 | 0 | 0 | 0 | 0
29 | -0.7179156 | 230.6139 | -1.018911 | 1.246428 | 0.3384 | 108.7032 | 0.4802786 | 0.587522 | 2.350088 | 12.38456 | 377.9701 | 2.775255 | 728.2055 | 1912.9 | 0 | 3034.235 | 0.02393667 | 3.60113 | 2.920542 | 2.350088 | 1.987005 | 1.950742 | 2219.726 | 2042.287 | 1861.261 | 1727.734 | 1713.489 | 0 | 0 | 0 | 0 | 0
30 | -0.7102502 | 227.5059 | -1.072381 | 1.286257 | 0.3347868 | 107.2382 | 0.5054826 | 0.606296 | 2.425184 | 12.12151 | 369.6491 | 3.074176 | 775.4879 | 1936.986 | 0 | 3097.319 | 0.02443434 | 3.624923 | 2.968838 | 2.425184 | 2.083897 | 2.048737 | 2225.241 | 2056.187 | 1886.978 | 1764.944 | 1751.582 | 0 | 0 | 0 | 0 | 0
31 | -0.7022009 | 223.5642 | -1.128086 | 1.328783 | 0.3309927 | 105.3803 | 0.53174 | 0.6263415 | 2.505366 | 11.84832 | 360.7096 | 3.40185 | 827.6142 | 1961.56 | 0 | 3165.134 | 0.02496932 | 3.648616 | 3.020227 | 2.505366 | 2.185787 | 2.150393 | 2230.689 | 2070.748 | 1913.772 | 1802.799 | 1789.793 | 0 | 0 | 0 | 0 | 0
32 | -0.6934457 | 218.6427 | -1.186629 | 1.374393 | 0.3268658 | 103.0604 | 0.5593349 | 0.64784 | 2.59136 | 11.5547 | 350.8376 | 3.764092 | 885.4034 | 1986.785 | 0 | 3238.345 | 0.02554687 | 3.672178 | 3.075136 | 2.59136 | 2.293677 | 2.256964 | 2236.063 | 2086.049 | 1941.772 | 1841.536 | 1828.505 | 0 | 0 | 0 | 0 | 0
33 | -0.6841734 | 212.5479 | -1.248467 | 1.423644 | 0.3224951 | 100.1876 | 0.5884831 | 0.6710554 | 2.684222 | 11.24776 | 340.1665 | 4.166624 | 949.9974 | 2012.845 | 0 | 3318.423 | 0.0261786 | 3.696186 | 3.134523 | 2.684222 | 2.408572 | 2.369337 | 2241.493 | 2102.302 | 1971.176 | 1881.341 | 1867.911 | 0 | 0 | 0 | 0 | 0
34 | -0.6739839 | 204.8397 | -1.314695 | 1.477389 | 0.3176921 | 96.55419 | 0.6197007 | 0.6963887 | 2.785555 | 10.91523 | 328.2372 | 4.620409 | 1023.079 | 2040.02 | 0 | 3406.872 | 0.02687636 | 3.720097 | 3.199117 | 2.785555 | 2.532592 | 2.489672 | 2246.857 | 2119.636 | 2002.309 | 1922.719 | 1908.581 | 0 | 0 | 0 | 0 | 0
35 | -0.6632442 | 195.017 | -1.386272 | 1.536764 | 0.3126298 | 91.92409 | 0.6534395 | 0.724376 | 2.897504 | 10.57014 | 315.2714 | 5.137209 | 1106.965 | 2068.668 | 0 | 3506.611 | 0.02766319 | 3.744686 | 3.270644 | 2.897504 | 2.667946 | 2.619987 | 2252.327 | 2138.417 | 2035.583 | 1966.084 | 1950.927 | 0 | 0 | 0 | 0 | 0
36.23821 | -0.6526372 | 181.6577 | -1.463643 | 1.602556 | 0.3076301 | 85.62702 | 0.6899096 | 0.7553884 | 3.021553 | 10.23476 | 301.4614 | 5.726652 | 1203.777 | 2098.687 | 0 | 3619.887 | 0.03535929 | 3.766624 | 3.348786 | 3.021553 | 2.816683 | 2.761542 | 2257.168 | 2158.447 | 2071.121 | 2011.678 | 1995.02 | 0 | 0 | 0 | 0 | 0
41.28425 | -0.609199 | 165.1877 | -0.9962058 | 1.167711 | 0.2871548 | 77.86361 | 0.4695761 | 0.5504177 | 2.201671 | 8.917686 | 261.2087 | 2.652946 | 639.1318 | 1842.708 | 0 | 2754.619 | 0.01555385 | 3.016853 | 2.570415 | 2.201671 | 1.955087 | 1.87938 | 2069.8 | 1935.021 | 1808.587 | 1715.205 | 1684.928 | 0 | 0 | 0 | 0 | 0
42 | -0.6036063 | 178.0406 | -1.002059 | 1.169813 | 0.2845186 | 83.92203 | 0.472335 | 0.5514084 | 2.205633 | 8.7547 | 261.3209 | 2.684211 | 641.4345 | 1850.226 | 0 | 2764.42 | 0.02180814 | 3.089586 | 2.603545 | 2.205633 | 1.950554 | 1.896832 | 2090.032 | 1945.678 | 1810.027 | 1713.415 | 1691.979 | 0 | 0 | 0 | 0 | 0
43 | -0.5973385 | 186.956 | -1.085427 | 1.238937 | 0.2815642 | 88.12446 | 0.5116317 | 0.5839909 | 2.335964 | 8.57383 | 259.8119 | 3.149425 | 719.4785 | 1899.063 | 0 | 2890.077 | 0.02279943 | 3.229422 | 2.73357 | 2.335964 | 2.093354 | 2.061219 | 2127.646 | 1986.46 | 1856.355 | 1768.512 | 1756.343 | 0 | 0 | 0 | 0 | 0
44 | -0.5899701 | 192.7868 | -1.163776 | 1.304776 | 0.278091 | 90.87286 | 0.5485629 | 0.6150251 | 2.460101 | 8.363611 | 256.4979 | 3.620506 | 797.9788 | 1942.237 | 0 | 3008.698 | 0.02373521 | 3.346765 | 2.850634 | 2.460101 | 2.231317 | 2.214984 | 2157.935 | 2021.793 | 1898.729 | 1819.311 | 1813.416 | 0 | 0 | 0 | 0 | 0
45 | -0.5820133 | 196.4471 | -1.239075 | 1.368958 | 0.2743405 | 92.5982 | 0.5840562 | 0.6452785 | 2.581114 | 8.139535 | 252.0345 | 4.104173 | 878.4155 | 1981.603 | 0 | 3124.296 | 0.02464716 | 3.450234 | 2.960338 | 2.581114 | 2.36638 | 2.361445 | 2183.701 | 2053.756 | 1938.475 | 1866.892 | 1865.19 | 0 | 0 | 0 | 0 | 0
46 | -0.5731696 | 198.3951 | -1.312634 | 1.432316 | 0.2701719 | 93.51644 | 0.618729 | 0.6751433 | 2.700573 | 7.894056 | 246.357 | 4.60593 | 961.6068 | 2018.183 | 0 | 3238.647 | 0.02554925 | 3.543911 | 3.065341 | 2.700573 | 2.499929 | 2.503191 | 2206.28 | 2083.339 | 1976.266 | 1911.977 | 1913.055 | 0 | 0 | 0 | 0 | 0
47 | -0.5638422 | 198.7799 | -1.385354 | 1.495702 | 0.2657753 | 93.69781 | 0.6530068 | 0.7050208 | 2.820083 | 7.639219 | 239.8206 | 5.130407 | 1048.599 | 2052.715 | 0 | 3353.904 | 0.0264585 | 3.630717 | 3.167893 | 2.820083 | 2.633264 | 2.641813 | 2226.577 | 2111.301 | 2012.696 | 1955.146 | 1957.853 | 0 | 0 | 0 | 0 | 0
48 | -0.5538857 | 197.8068 | -1.458392 | 1.560031 | 0.2610821 | 93.23912 | 0.6874346 | 0.7353436 | 2.941374 | 7.37181 | 232.4181 | 5.685637 | 1140.739 | 2085.916 | 0 | 3472.13 | 0.02739117 | 3.71355 | 3.270217 | 2.941374 | 2.768129 | 2.779728 | 2245.393 | 2138.307 | 2048.309 | 1997.025 | 2000.545 | 0 | 0 | 0 | 0 | 0
49 | -0.543144 | 195.4772 | -1.532429 | 1.625836 | 0.2560189 | 92.14101 | 0.7223328 | 0.7663617 | 3.065447 | 7.088655 | 224.0747 | 6.277562 | 1239.006 | 2118.145 | 0 | 3594.592 | 0.02835725 | 3.793757 | 3.37348 | 3.065447 | 2.905579 | 2.918329 | 2263.103 | 2164.672 | 2083.368 | 2037.939 | 2041.646 | 0 | 0 | 0 | 0 | 0
50 | -0.5318523 | 191.6786 | -1.60834 | 1.693997 | 0.2506964 | 90.3505 | 0.7581148 | 0.7984902 | 3.193961 | 6.796979 | 214.9558 | 6.914906 | 1345.07 | 2149.832 | 0 | 3723.569 | 0.02937474 | 3.873091 | 3.479439 | 3.193961 | 3.047213 | 3.059225 | 2280.133 | 2190.816 | 2118.265 | 2078.301 | 2081.642 | 0 | 0 | 0 | 0 | 0
51 | -0.5197397 | 186.2859 | -1.687232 | 1.765469 | 0.2449869 | 87.80859 | 0.7953013 | 0.8321795 | 3.328718 | 6.490909 | 204.8944 | 7.609914 | 1460.964 | 2181.39 | 0 | 3861.35 | 0.03046167 | 3.953258 | 3.589865 | 3.328718 | 3.194988 | 3.204665 | 2296.854 | 2217.099 | 2153.351 | 2118.538 | 2121.108 | 0 | 0 | 0 | 0 | 0
52 | -0.5071156 | 179.0453 | -1.769872 | 1.84109 | 0.2390363 | 84.39561 | 0.8342551 | 0.8678248 | 3.471299 | 6.179421 | 194.0867 | 8.373636 | 1588.802 | 2213.078 | 0 | 4010.52 | 0.03163845 | 4.035923 | 3.706445 | 3.471299 | 3.350407 | 3.356139 | 2313.588 | 2243.8 | 2188.84 | 2158.857 | 2160.306 | 0 | 0 | 0 | 0 | 0
53 | -0.4933397 | 169.5705 | -1.857988 | 1.922369 | 0.2325429 | 79.92953 | 0.8757899 | 0.9061369 | 3.624548 | 5.84825 | 182.1078 | 9.228183 | 1732.181 | 2245.373 | 0 | 4174.738 | 0.03293395 | 4.123183 | 3.831696 | 3.624548 | 3.516673 | 3.517219 | 2330.696 | 2271.307 | 2225.155 | 2199.787 | 2199.918 | 0 | 0 | 0 | 0 | 0
54 | -0.4787903 | 157.2499 | -1.952809 | 2.010648 | 0.2256848 | 74.12204 | 0.9204851 | 0.9477481 | 3.790992 | 5.508389 | 169.1808 | 10.19412 | 1894.923 | 2278.536 | 0 | 4358.342 | 0.03438238 | 4.217414 | 3.96815 | 3.790992 | 3.696324 | 3.690499 | 2348.537 | 2299.907 | 2262.501 | 2241.524 | 2240.211 | 0 | 0 | 0 | 0 | 0
55.21614 | -0.4635021 | 140.2893 | -2.056224 | 2.107817 | 0.2184785 | 66.12743 | 0.9692314 | 0.9935504 | 3.974202 | 5.162229 | 155.0737 | 11.30242 | 2082.502 | 2312.787 | 0 | 4566.828 | 0.04381387 | 4.318962 | 4.118119 | 3.974202 | 3.893528 | 3.880045 | 2367.031 | 2329.719 | 2301.142 | 2284.442 | 2281.603 | 0 | 0 | 0 | 0 | 0
66.20526 | -0.3268495 | 103.8679 | -1.431565 | 1.468404 | 0.1540653 | 48.95965 | 0.6747891 | 0.6921534 | 2.768614 | 2.567021 | 78.11028 | 5.478384 | 1010.672 | 2011.332 | 0 | 3108.16 | 0.01948689 | 3.030777 | 2.87753 | 2.768614 | 2.709381 | 2.703099 | 2073.709 | 2029.731 | 1997.172 | 1978.998 | 1977.05 | 0 | 0 | 0 | 0 | 0
67 | -0.3163961 | 116.9707 | -1.503111 | 1.53605 | 0.1491379 | 55.13584 | 0.7085135 | 0.7240397 | 2.896159 | 2.405448 | 76.74907 | 6.039662 | 1105.937 | 2051.806 | 0 | 3242.937 | 0.0255831 | 3.185689 | 3.013965 | 2.896159 | 2.838992 | 2.846121 | 2116.062 | 2068.986 | 2035.19 | 2018.337 | 2020.455 | 0 | 0 | 0 | 0 | 0
68 | -0.3060448 | 124.3854 | -1.626218 | 1.654765 | 0.1442587 | 58.63088 | 0.7665415 | 0.7799977 | 3.119991 | 2.250628 | 74.46651 | 7.069484 | 1283.489 | 2114.802 | 0 | 3482.078 | 0.02746965 | 3.408941 | 3.235634 | 3.119991 | 3.068539 | 3.084492 | 2173.523 | 2129.278 | 2098.353 | 2084.225 | 2088.63 | 0 | 0 | 0 | 0 | 0
69 | -0.2953678 | 126.9506 | -1.744899 | 1.769721 | 0.1392259 | 59.84004 | 0.8224835 | 0.834184 | 3.336736 | 2.096332 | 71.05842 | 8.138994 | 1468.011 | 2170.499 | 0 | 3719.804 | 0.02934503 | 3.610994 | 3.445225 | 3.336736 | 3.291195 | 3.311201 | 2222.018 | 2182.474 | 2155.391 | 2143.734 | 2148.876 | 0 | 0 | 0 | 0 | 0
70 | -0.2833676 | 125.65 | -1.863026 | 1.884453 | 0.1335695 | 59.22696 | 0.8781647 | 0.8882647 | 3.553059 | 1.929453 | 66.35154 | 9.278299 | 1664.525 | 2221.525 | 0 | 3963.609 | 0.03126838 | 3.802585 | 3.650945 | 3.553059 | 3.513423 | 3.533997 | 2265.022 | 2231.222 | 2208.447 | 2199.008 | 2203.923 | 0 | 0 | 0 | 0 | 0
71 | -0.2699889 | 120.6192 | -1.983486 | 2.001777 | 0.1272632 | 56.85563 | 0.9349449 | 0.9435666 | 3.774266 | 1.751563 | 60.44973 | 10.51692 | 1878.239 | 2269.472 | 0 | 4220.429 | 0.0332944 | 3.991202 | 3.858954 | 3.774266 | 3.740371 | 3.758641 | 2304.599 | 2277.134 | 2258.845 | 2251.371 | 2255.411 | 0 | 0 | 0 | 0 | 0
72 | -0.2558379 | 111.2867 | -2.108555 | 2.12402 | 0.1205929 | 52.45661 | 0.9938984 | 1.001188 | 4.004751 | 1.572764 | 53.60326 | 11.88503 | 2114.641 | 2315.265 | 0 | 4496.967 | 0.03547597 | 4.182438 | 4.074148 | 4.004751 | 3.976283 | 3.989622 | 2341.991 | 2321.152 | 2307.338 | 2301.567 | 2304.278 | 0 | 0 | 0 | 0 | 0
73.1712 | -0.2404583 | 96.65181 | -2.240047 | 2.252916 | 0.1133435 | 45.55824 | 1.055879 | 1.061945 | 4.247779 | 1.389355 | 45.76118 | 13.41358 | 2379.083 | 2359.336 | 0 | 4798.983 | 0.04434009 | 4.380614 | 4.30011 | 4.247779 | 4.22467 | 4.231259 | 2377.893 | 2363.655 | 2354.146 | 2349.883 | 2351.103 | 0 | 0 | 0 | 0 | 0
Totals | [9 empty] | 630.3756 | 19115.63 | 217.6292 | 50456.42 | 110673.6 | 0 | 181093.6 | 1.450866
% of total | [9 empty] | 0.3481% | 10.56% | 0.1202% | 27.86% | 61.11% | 0% | 100%
[14 empty] | maximum = |  | 4798.983
1 2 3 4 5
0.4a
0.8a

## 5 micr
Appendix 9-3-2: Losses in dipole with cycle 5 and cable 001SSNHT | [7 empty] | includes proximity magnetization and new loss formulae as per MT-17
5 micron filaments without proximity loss
cable half width a |  |  | a | 0.004865 | m |  | crossover transverse loss
cable half thickness b |  |  | b | 0.000583 | m
cable twist pitch |  |  | p | 0.074 | m |  | adjacent transverse loss
crossover resistance |  |  | Rc | 0.053 | ohm
adjacent resistance |  |  | Ra | 4.8e-05 | ohm
number of strands |  |  | N | 30 |  |  | adjacent parallel loss
crossover resistance. area |  |  | rc | 4.386329e-08 | ohm.m^2
adjacent resistance. area |  |  | ra | 3.45136e-11 | ohm.m^2
effective longitudinal resistivity |  |  | rx | 3.55853e-09 | ohm.m |  | filament coupling loss
permeability fs |  |  | mo | 1.256637e-06 | henry/m
cable filling factor |  |  | lc | 0.826
wire filling factor |  |  | lw | 0.872 |  |  | hysteresis loss
matrix ratio |  |  | mat | 1.8
filament filling factor |  |  | lf | 0.3571429
wire transverse resistivity |  |  | rt | 2.14478e-10 | ohm.m |  | proximity loss
wire twist pitch |  |  | pw | 0.004 | m
wire coupling time const |  |  | t | 0.001187291
filament diameter |  |  | df | 5e-06 | m
Kim Anderson |  |  | Jo | 38500000000 | A/m^2 |  |  |  | calculate hysteresis & proximity loss at 5 points in the cable
Kim Anderson |  |  | Bo | 0.13 | Tesla
Kim Anderson |  |  | A0 | 4350000000 | A/m^2 | [7 empty] | ramping total loss / metre / quadrant = | 1.303394 |  | watts
Kim Anderson |  |  | A1 | -585000000 | A/m^2/T |  | Block limits for integration | [5 empty] | ramping total loss / metre / 360deg = | 5.213578 |  | watts
Proximity magnetization |  |  | Mo | 0 | T |  | block | min f | max f |  |  |  | ramping total loss / magnet = | 13.5553 |  | watts
Proximity magnetization |  |  | k | 8 | T^-1 |  | 1 | 0 | 15.67337
extraction aperture field |  |  | Bap | 4 | Tesla |  | 2 | 17.08186 | 36.23821 |  |  |  | time averaged loss / magnet = | 7.999851 |  | watts
computed aperture field |  |  | Bcomp | 2.1215 | Tesla |  | 3 | 41.28425 | 55.21614
ramp ratio Bi / Be |  |  | f | 0.1 |  |  | 4 | 66.20526 | 73.1712 |  |  |  | transverse crossover loss / total = | 0.3876%
ramp time |  |  | Tr | 3.6 | sec | [7 empty] | transverse adjacent loss / total = | 11.75%
ramp rate |  |  | B` | 1 | T/s |  |  | length of magnet = | 2.6 | metre |  |  | parallel loss / total = | 0.1338%
injection time |  |  | Ti | 0 | sec |  |  | turn area per degree = | 7.888866e-06 | m^2 |  |  | filament coupling loss / total = | 31.02%
extraction time |  |  | Te | 5 | sec |  |  | cycle time = | 12.2 | sec |  |  | hysteresis loss / total = | 56.7%
cooking factor transverse |  |  | ft | 1.55 |  |  |  | ramping/average factor | 1.694444 |  |  |  | proximity loss / total = | 0%
cooking factor parallel |  |  | fp | 0.61
cooking factor hysteresis |  |  | fh | 1.19
[16 empty] | sum | loss / m / | Hysteresis detail
dc fields as computed at centre of cable |  |  |  |  | actual field ramp rates |  |  |  | components of loss | [6 empty] | loss | degree | fields in 5 sections of cable |  |  |  |  | Hyst loss powers in 5 sections of cable
angle | B trans | G trans | B parl | Bmod | B` trans | G` trans | B` parl | B`mod | Bmod | Ptc | Pta | Pp | Pf | Ph mean | Pph mean | Ps | Pd | B1 | B2 | B3 | B4 | B5 | Ph1 | Ph2 | Ph3 | Ph4 | Ph5 | Pph1 | Pph2 | Pph3 | Pph4 | Pph5
0 | -0.8219977 | 244.2668013 | -7.829455e-06 | 0.8219977 | 0.3874606 | 115.1387 | 3.690528e-06 | 0.3874606 | 1.549842 | 16.23585 | 485.5035 | 1.638677e-10 | 316.7093 | 1198.163 | 0 | 2016.612 | 0.01590878 | 3.342322 | 2.446082 | 1.549842 | 0.6536027 | 0.2426372 | 1797.341 | 1578.355 | 1285.756 | 846.9468 | 482.4158 | 0 | 0 | 0 | 0 | 0
1 | -0.8217296 | 246.6471 | -0.004352905 | 0.8217412 | 0.3873343 | 116.2607 | 0.002051805 | 0.3873397 | 1.549359 | 16.22526 | 486.3884 | 5.065107e-05 | 316.5116 | 1202.538 | 0 | 2021.664 | 0.01594863 | 3.359294 | 2.454324 | 1.549359 | 0.6444158 | 0.2607391 | 1800.918 | 1580.661 | 1285.571 | 840.8166 | 504.7235 | 0 | 0 | 0 | 0 | 0
2 | -0.8215856 | 247.8761 | -0.04666388 | 0.8229097 | 0.3872664 | 116.84 | 0.0219957 | 0.3878905 | 1.551562 | 16.21957 | 486.844 | 0.005820925 | 317.4124 | 1209.04 | 0 | 2029.522 | 0.01601063 | 3.36918 | 2.460122 | 1.551562 | 0.6456059 | 0.2838786 | 1802.993 | 1582.28 | 1286.414 | 841.6139 | 531.9013 | 0 | 0 | 0 | 0 | 0
3 | -0.8208176 | 248.6197 | -0.0881651 | 0.825539 | 0.3869044 | 117.1905 | 0.04155791 | 0.3891299 | 1.556519 | 16.18927 | 486.4159 | 0.02077896 | 319.444 | 1220.064 | 0 | 2042.134 | 0.01611012 | 3.376135 | 2.465439 | 1.556519 | 0.6567909 | 0.3228835 | 1804.448 | 1583.762 | 1288.307 | 849.061 | 574.7433 | 0 | 0 | 0 | 0 | 0
4 | -0.8198187 | 249.0185 | -0.1293247 | 0.8299564 | 0.3864335 | 117.3785 | 0.0609591 | 0.3912121 | 1.564848 | 16.14989 | 485.5798 | 0.04470885 | 322.8718 | 1233.979 | 0 | 2058.626 | 0.01624022 | 3.381884 | 2.471466 | 1.564848 | 0.6774628 | 0.3725088 | 1805.649 | 1585.439 | 1291.48 | 862.6078 | 624.7216 | 0 | 0 | 0 | 0 | 0
5 | -0.8183791 | 249.0783 | -0.1702934 | 0.8359092 | 0.3857549 | 117.4067 | 0.08027026 | 0.394018 | 1.576072 | 16.09322 | 484.1221 | 0.07752214 | 327.52 | 1249.456 | 0 | 2077.269 | 0.01638729 | 3.386065 | 2.477805 | 1.576072 | 0.7063232 | 0.4291687 | 1806.521 | 1587.198 | 1295.738 | 881.0736 | 676.7479 | 0 | 0 | 0 | 0 | 0
6 | -0.8165898 | 248.9263 | -0.2112987 | 0.8434844 | 0.3849115 | 117.335 | 0.09959874 | 0.3975887 | 1.590355 | 16.02292 | 482.2017 | 0.1193505 | 333.483 | 1265.934 | 0 | 2097.761 | 0.01654896 | 3.389811 | 2.485124 | 1.590355 | 0.7422821 | 0.4910218 | 1807.301 | 1589.226 | 1301.129 | 903.4022 | 728.6137 | 0 | 0 | 0 | 0 | 0
7 | -0.8145211 | 248.4578 | -0.2524321 | 0.8527406 | 0.3839364 | 117.1142 | 0.1189876 | 0.4019517 | 1.607807 | 15.94184 | 479.8418 | 0.1703411 | 340.8423 | 1282.926 | 0 | 2119.722 | 0.01672221 | 3.392532 | 2.493213 | 1.607807 | 0.7848982 | 0.5560379 | 1807.867 | 1591.462 | 1307.675 | 928.9683 | 778.6588 | 0 | 0 | 0 | 0 | 0
8 | -0.8119081 | 247.7119 | -0.2939766 | 0.8634912 | 0.3827047 | 116.7626 | 0.1385702 | 0.4070192 | 1.628077 | 15.83972 | 476.7933 | 0.2310233 | 349.4905 | 1300.234 | 0 | 2142.589 | 0.0169026 | 3.394144 | 2.501871 | 1.628077 | 0.8330876 | 0.6241493 | 1808.202 | 1593.849 | 1315.221 | 956.8136 | 827.0863 | 0 | 0 | 0 | 0 | 0
9 | -0.8089832 | 246.6843 | -0.3360579 | 0.8760073 | 0.3813261 | 116.2783 | 0.1584058 | 0.4129188 | 1.651675 | 15.7258 | 473.2978 | 0.3018968 | 359.6955 | 1317.832 | 0 | 2166.853 | 0.01709401 | 3.395173 | 2.511651 | 1.651675 | 0.8866336 | 0.694734 | 1808.415 | 1596.537 | 1323.93 | 986.5587 | 873.7191 | 0 | 0 | 0 | 0 | 0
10 | -0.8054866 | 245.2691 | -0.3788205 | 0.89012 | 0.3796779 | 115.6112 | 0.1785626 | 0.4195711 | 1.678284 | 15.59016 | 469.0448 | 0.3836165 | 371.3785 | 1335.536 | 0 | 2191.933 | 0.01729186 | 3.39454 | 2.521888 | 1.678284 | 0.9450183 | 0.7675831 | 1808.284 | 1599.342 | 1333.656 | 1017.704 | 918.6925 | 0 | 0 | 0 | 0 | 0
11 | -0.8015244 | 243.521 | -0.4225818 | 0.9060998 | 0.3778103 | 114.7872 | 0.1991901 | 0.4271034 | 1.708413 | 15.43716 | 464.1789 | 0.4773665 | 384.8324 | 1353.505 | 0 | 2218.431 | 0.01750091 | 3.39312 | 2.533303 | 1.708413 | 1.00818 | 0.8431334 | 1807.989 | 1602.459 | 1344.549 | 1050.043 | 962.4861 | 0 | 0 | 0 | 0 | 0
12 | -0.7970048 | 241.1382 | -0.4676104 | 0.9240541 | 0.3756798 | 113.664 | 0.220415 | 0.4355664 | 1.742266 | 15.26355 | 458.4732 | 0.5845189 | 400.2344 | 1371.645 | 0 | 2246.2 | 0.01771998 | 3.388935 | 2.545071 | 1.742266 | 1.07666 | 0.9211446 | 1807.118 | 1605.661 | 1356.64 | 1083.682 | 1005.122 | 0 | 0 | 0 | 0 | 0
13 | -0.791831 | 238.1682 | -0.5142884 | 0.9441869 | 0.3732411 | 112.2641 | 0.2424174 | 0.4450563 | 1.780225 | 15.06603 | 451.8724 | 0.7070397 | 417.8645 | 1390.121 | 0 | 2275.631 | 0.01795215 | 3.382653 | 2.557759 | 1.780225 | 1.150454 | 1.002578 | 1805.809 | 1609.101 | 1370.019 | 1118.45 | 1047.228 | 0 | 0 | 0 | 0 | 0
14 | -0.7860745 | 234.1558 | -0.5627597 | 0.9667531 | 0.3705277 | 110.3727 | 0.265265 | 0.4556932 | 1.822773 | 14.84777 | 444.258 | 0.8465961 | 438.0773 | 1408.816 | 0 | 2306.846 | 0.0181984 | 3.371701 | 2.570469 | 1.822773 | 1.230422 | 1.087026 | 1803.521 | 1612.532 | 1384.796 | 1154.577 | 1088.655 | 0 | 0 | 0 | 0 | 0
15.67337 | -0.7797236 | 228.7052 | -0.6155142 | 0.9933915 | 0.3675341 | 107.8036 | 0.2901316 | 0.4682496 | 1.872998 | 14.60882 | 435.476 | 1.01276 | 462.5518 | 1428.732 | 0 | 2342.382 | 0.03092183 | 3.355501 | 2.584491 | 1.872998 | 1.320975 | 1.179045 | 1800.12 | 1616.302 | 1401.949 | 1193.748 | 1131.543 | 0 | 0 | 0 | 0 | 0
17.08186 | -0.7697158 | 221.134 | -0.4718847 | 0.9028497 | 0.3628168 | 104.2348 | 0.2224297 | 0.4255714 | 1.702285 | 14.23622 | 422.3074 | 0.5952537 | 382.0766 | 1354.624 | 0 | 2173.839 | 0.01574524 | 3.200162 | 2.431275 | 1.702285 | 1.095936 | 0.9060896 | 1766.595 | 1574.197 | 1342.343 | 1092.905 | 997.0798 | 0 | 0 | 0 | 0 | 0
18 | -0.7688377 | 227.4488 | -0.4725847 | 0.9024676 | 0.3624029 | 107.2113 | 0.2227597 | 0.4253913 | 1.701565 | 14.20375 | 424.2742 | 0.597021 | 381.7533 | 1357.602 | 0 | 2178.43 | 0.01718534 | 3.24347 | 2.451788 | 1.701565 | 1.082715 | 0.9176657 | 1776.111 | 1579.952 | 1342.083 | 1086.59 | 1003.271 | 0 | 0 | 0 | 0 | 0
19 | -0.7670355 | 231.7418 | -0.5261555 | 0.9301521 | 0.3615534 | 109.2349 | 0.2480111 | 0.4384408 | 1.753763 | 14.13724 | 424.4902 | 0.7400456 | 405.5342 | 1384.461 | 0 | 2229.363 | 0.01758714 | 3.299453 | 2.50161 | 1.753763 | 1.157274 | 1.024133 | 1788.217 | 1593.777 | 1360.713 | 1121.592 | 1058.006 | 0 | 0 | 0 | 0 | 0
20 | -0.7645686 | 234.493 | -0.576843 | 0.9577646 | 0.3603906 | 110.5317 | 0.2719034 | 0.4514563 | 1.805825 | 14.04646 | 423.3839 | 0.8894992 | 429.969 | 1408.794 | 0 | 2277.083 | 0.0179636 | 3.344125 | 2.545945 | 1.805825 | 1.233158 | 1.122877 | 1797.722 | 1605.899 | 1378.937 | 1155.786 | 1105.626 | 0 | 0 | 0 | 0 | 0
21 | -0.7616067 | 236.3057 | -0.6263238 | 0.9860661 | 0.3589944 | 111.3862 | 0.2952269 | 0.4647966 | 1.859187 | 13.93784 | 421.3823 | 1.048644 | 455.7551 | 1431.774 | 0 | 2323.898 | 0.01833292 | 3.382851 | 2.588124 | 1.859187 | 1.310818 | 1.217947 | 1805.851 | 1617.276 | 1397.262 | 1189.44 | 1149.04 | 0 | 0 | 0 | 0 | 0
22 | -0.7579206 | 237.4021 | -0.6748782 | 1.014842 | 0.3572569 | 111.903 | 0.3181137 | 0.4783606 | 1.913442 | 13.80325 | 418.3667 | 1.217534 | 482.7435 | 1453.604 | 0 | 2369.735 | 0.01869452 | 3.416903 | 2.628595 | 1.913442 | 1.389416 | 1.310404 | 1812.913 | 1628.053 | 1415.541 | 1222.248 | 1189.264 | 0 | 0 | 0 | 0 | 0
23 | -0.753631 | 237.8954 | -0.7229496 | 1.044326 | 0.355235 | 112.1355 | 0.3407728 | 0.4922581 | 1.969032 | 13.64744 | 414.5107 | 1.397161 | 511.2006 | 1474.61 | 0 | 2415.366 | 0.0190545 | 3.447577 | 2.668248 | 1.969032 | 1.469152 | 1.401251 | 1819.208 | 1638.482 | 1433.913 | 1254.36 | 1227.086 | 0 | 0 | 0 | 0 | 0
24 | -0.7488749 | 237.8824 | -0.7708829 | 1.074744 | 0.3529931 | 112.1294 | 0.3633669 | 0.5065962 | 2.026385 | 13.47573 | 409.9979 | 1.588573 | 541.4139 | 1495.054 | 0 | 2461.531 | 0.01941869 | 3.476064 | 2.707918 | 2.026385 | 1.550245 | 1.491273 | 1824.998 | 1648.787 | 1452.504 | 1285.91 | 1263.074 | 0 | 0 | 0 | 0 | 0
25 | -0.7435059 | 237.3881 | -0.8189315 | 1.106097 | 0.3504624 | 111.8963 | 0.3860153 | 0.5213748 | 2.085499 | 13.2832 | 404.7108 | 1.792774 | 573.4635 | 1515.043 | 0 | 2508.293 | 0.01978759 | 3.50256 | 2.747722 | 2.085499 | 1.632766 | 1.581085 | 1830.333 | 1659 | 1471.291 | 1316.958 | 1297.634 | 0 | 0 | 0 | 0 | 0
26 | -0.7379027 | 236.446 | -0.8674767 | 1.138866 | 0.3478212 | 111.4523 | 0.4088978 | 0.5368212 | 2.147285 | 13.08374 | 399.0316 | 2.01162 | 607.9459 | 1534.866 | 0 | 2556.939 | 0.02017135 | 3.528367 | 2.788811 | 2.147285 | 1.7174 | 1.671335 | 1835.485 | 1669.411 | 1490.536 | 1347.773 | 1331.125 | 0 | 0 | 0 | 0 | 0
27 | -0.7316515 | 235.023 | -0.9167679 | 1.172935 | 0.3448746 | 110.7815 | 0.4321319 | 0.5528802 | 2.211521 | 12.863 | 392.5704 | 2.246721 | 644.8634 | 1554.529 | 0 | 2607.072 | 0.02056684 | 3.55296 | 2.830826 | 2.211521 | 1.804239 | 1.76265 | 1840.353 | 1679.92 | 1510.135 | 1378.387 | 1363.848 | 0 | 0 | 0 | 0 | 0
28 | -0.7250548 | 233.11 | -0.9671284 | 1.208736 | 0.3417652 | 109.8798 | 0.4558701 | 0.5697552 | 2.279021 | 12.6321 | 385.6189 | 2.500337 | 684.8291 | 1574.243 | 0 | 2659.823 | 0.02098299 | 3.577307 | 2.874715 | 2.279021 | 1.893931 | 1.855561 | 1845.133 | 1690.753 | 1530.293 | 1409.008 | 1396.028 | 0 | 0 | 0 | 0 | 0
29 | -0.7179156 | 230.6139 | -1.018911 | 1.246428 | 0.3384 | 108.7032 | 0.4802786 | 0.587522 | 2.350088 | 12.38456 | 377.9701 | 2.775255 | 728.2055 | 1594.083 | 0 | 2715.418 | 0.02142157 | 3.60113 | 2.920542 | 2.350088 | 1.987005 | 1.950742 | 1849.772 | 1701.906 | 1551.051 | 1439.778 | 1427.907 | 0 | 0 | 0 | 0 | 0
30 | -0.7102502 | 227.5059 | -1.072381 | 1.286257 | 0.3347868 | 107.2382 | 0.5054826 | 0.606296 | 2.425184 | 12.12151 | 369.6491 | 3.074176 | 775.4879 | 1614.155 | 0 | 2774.488 | 0.02188756 | 3.624923 | 2.968838 | 2.425184 | 2.083897 | 2.048737 | 1854.368 | 1713.489 | 1572.481 | 1470.787 | 1459.652 | 0 | 0 | 0 | 0 | 0
31 | -0.7022009 | 223.5642 | -1.128086 | 1.328783 | 0.3309927 | 105.3803 | 0.53174 | 0.6263415 | 2.505366 | 11.84832 | 360.7096 | 3.40185 | 827.6142 | 1634.634 | 0 | 2838.208 | 0.02239024 | 3.648616 | 3.020227 | 2.505366 | 2.185787 | 2.150393 | 1858.907 | 1725.624 | 1594.81 | 1502.333 | 1491.494 | 0 | 0 | 0 | 0 | 0
32 | -0.6934457 | 218.6427 | -1.186629 | 1.374393 | 0.3268658 | 103.0604 | 0.5593349 | 0.64784 | 2.59136 | 11.5547 | 350.8376 | 3.764092 | 885.4034 | 1655.654 | 0 | 2907.214 | 0.02293462 | 3.672178 | 3.075136 | 2.59136 | 2.293677 | 2.256964 | 1863.385 | 1738.374 | 1618.143 | 1534.613 | 1523.754 | 0 | 0 | 0 | 0 | 0
33 | -0.6841734 | 212.5479 | -1.248467 | 1.423644 | 0.3224951 | 100.1876 | 0.5884831 | 0.6710554 | 2.684222 | 11.24776 | 340.1665 | 4.166624 | 949.9974 | 1677.371 | 0 | 2982.949 | 0.02353209 | 3.696186 | 3.134523 | 2.684222 | 2.408572 | 2.369337 | 1867.911 | 1751.918 | 1642.647 | 1567.784 | 1556.593 | 0 | 0 | 0 | 0 | 0
34 | -0.6739839 | 204.8397 | -1.314695 | 1.477389 | 0.3176921 | 96.55419 | 0.6197007 | 0.6963887 | 2.785555 | 10.91523 | 328.2372 | 4.620409 | 1023.079 | 1700.017 | 0 | 3066.869 | 0.02419412 | 3.720097 | 3.199117 | 2.785555 | 2.532592 | 2.489672 | 1872.381 | 1766.363 | 1668.591 | 1602.265 | 1590.484 | 0 | 0 | 0 | 0 | 0
35 | -0.6632442 | 195.017 | -1.386272 | 1.536764 | 0.3126298 | 91.92409 | 0.6534395 | 0.724376 | 2.897504 | 10.57014 | 315.2714 | 5.137209 | 1106.965 | 1723.89 | 0 | 3161.833 | 0.02494328 | 3.744686 | 3.270644 | 2.897504 | 2.667946 | 2.619987 | 1876.939 | 1782.014 | 1696.319 | 1638.403 | 1625.772 | 0 | 0 | 0 | 0 | 0
36.23821 | -0.6526372 | 181.6577 | -1.463643 | 1.602556 | 0.3076301 | 85.62702 | 0.6899096 | 0.7553884 | 3.021553 | 10.23476 | 301.4614 | 5.726652 | 1203.777 | 1748.906 | 0 | 3270.106 | 0.0319426 | 3.766624 | 3.348786 | 3.021553 | 2.816683 | 2.761542 | 1880.973 | 1798.706 | 1725.934 | 1676.398 | 1662.517 | 0 | 0 | 0 | 0 | 0
41.28425 | -0.609199 | 165.1877 | -0.9962058 | 1.167711 | 0.2871548 | 77.86361 | 0.4695761 | 0.5504177 | 2.201671 | 8.917686 | 261.2087 | 2.652946 | 639.1318 | 1535.59 | 0 | 2447.501 | 0.01381972 | 3.016853 | 2.570415 | 2.201671 | 1.955087 | 1.87938 | 1724.833 | 1612.518 | 1507.156 | 1429.338 | 1404.106 | 0 | 0 | 0 | 0 | 0
42 | -0.6036063 | 178.0406 | -1.002059 | 1.169813 | 0.2845186 | 83.92203 | 0.472335 | 0.5514084 | 2.205633 | 8.7547 | 261.3209 | 2.684211 | 641.4345 | 1541.855 | 0 | 2456.049 | 0.01937545 | 3.089586 | 2.603545 | 2.205633 | 1.950554 | 1.896832 | 1741.693 | 1621.399 | 1508.356 | 1427.846 | 1409.982 | 0 | 0 | 0 | 0 | 0
43 | -0.5973385 | 186.956 | -1.085427 | 1.238937 | 0.2815642 | 88.12446 | 0.5116317 | 0.5839909 | 2.335964 | 8.57383 | 259.8119 | 3.149425 | 719.4785 | 1582.553 | 0 | 2573.566 | 0.02030252 | 3.229422 | 2.73357 | 2.335964 | 2.093354 | 2.061219 | 1773.038 | 1655.383 | 1546.963 | 1473.76 | 1463.62 | 0 | 0 | 0 | 0 | 0
44 | -0.5899701 | 192.7868 | -1.163776 | 1.304776 | 0.278091 | 90.87286 | 0.5485629 | 0.6150251 | 2.460101 | 8.363611 | 256.4979 | 3.620506 | 797.9788 | 1618.531 | 0 | 2684.991 | 0.02118154 | 3.346765 | 2.850634 | 2.460101 | 2.231317 | 2.214984 | 1798.279 | 1684.828 | 1582.274 | 1516.092 | 1511.18 | 0 | 0 | 0 | 0 | 0
45 | -0.5820133 | 196.4471 | -1.239075 | 1.368958 | 0.2743405 | 92.5982 | 0.5840562 | 0.6452785 | 2.581114 | 8.139535 | 252.0345 | 4.104173 | 878.4155 | 1651.336 | 0 | 2794.029 | 0.02204172 | 3.450234 | 2.960338 | 2.581114 | 2.36638 | 2.361445 | 1819.751 | 1711.463 | 1615.396 | 1555.744 | 1554.325 | 0 | 0 | 0 | 0 | 0
46 | -0.5731696 | 198.3951 | -1.312634 | 1.432316 | 0.2701719 | 93.51644 | 0.618729 | 0.6751433 | 2.700573 | 7.894056 | 246.357 | 4.60593 | 961.6068 | 1681.819 | 0 | 2902.283 | 0.02289572 | 3.543911 | 3.065341 | 2.700573 | 2.499929 | 2.503191 | 1838.566 | 1736.116 | 1646.889 | 1593.314 | 1594.212 | 0 | 0 | 0 | 0 | 0
47 | -0.5638422 | 198.7799 | -1.385354 | 1.495702 | 0.2657753 | 93.69781 | 0.6530068 | 0.7050208 | 2.820083 | 7.639219 | 239.8206 | 5.130407 | 1048.599 | 1710.595 | 0 | 3011.785 | 0.02375957 | 3.630717 | 3.167893 | 2.820083 | 2.633264 | 2.641813 | 1855.481 | 1759.418 | 1677.246 | 1629.288 | 1631.544 | 0 | 0 | 0 | 0 | 0
48 | -0.5538857 | 197.8068 | -1.458392 | 1.560031 | 0.2610821 | 93.23912 | 0.6874346 | 0.7353436 | 2.941374 | 7.37181 | 232.4181 | 5.685637 | 1140.739 | 1738.263 | 0 | 3124.477 | 0.02464859 | 3.71355 | 3.270217 | 2.941374 | 2.768129 | 2.779728 | 1871.161 | 1781.922 | 1706.924 | 1664.187 | 1667.121 | 0 | 0 | 0 | 0 | 0
49 | -0.543144 | 195.4772 | -1.532429 | 1.625836 | 0.2560189 | 92.14101 | 0.7223328 | 0.7663617 | 3.065447 | 7.088655 | 224.0747 | 6.277562 | 1239.006 | 1765.121 | 0 | 3241.568 | 0.02557229 | 3.793757 | 3.37348 | 3.065447 | 2.905579 | 2.918329 | 1885.919 | 1803.893 | 1736.14 | 1698.282 | 1701.371 | 0 | 0 | 0 | 0 | 0
50 | -0.5318523 | 191.6786 | -1.60834 | 1.693997 | 0.2506964 | 90.3505 | 0.7581148 | 0.7984902 | 3.193961 | 6.796979 | 214.9558 | 6.914906 | 1345.07 | 1791.526 | 0 | 3365.264 | 0.02654812 | 3.873091 | 3.479439 | 3.193961 | 3.047213 | 3.059225 | 1900.111 | 1825.68 | 1765.221 | 1731.918 | 1734.702 | 0 | 0 | 0 | 0 | 0
51 | -0.5197397 | 186.2859 | -1.687232 | 1.765469 | 0.2449869 | 87.80859 | 0.7953013 | 0.8321795 | 3.328718 | 6.490909 | 204.8944 | 7.609914 | 1460.964 | 1817.825 | 0 | 3497.785 | 0.02759356 | 3.953258 | 3.589865 | 3.328718 | 3.194988 | 3.204665 | 1914.045 | 1847.583 | 1794.459 | 1765.449 | 1767.59 | 0 | 0 | 0 | 0 | 0
52 | -0.5071156 | 179.0453 | -1.769872 | 1.84109 | 0.2390363 | 84.39561 | 0.8342551 | 0.8678248 | 3.471299 | 6.179421 | 194.0867 | 8.373636 | 1588.802 | 1844.232 | 0 | 3641.673 | 0.02872867 | 4.035923 | 3.706445 | 3.471299 | 3.350407 | 3.356139 | 1927.99 | 1869.833 | 1824.033 | 1799.048 | 1800.255 | 0 | 0 | 0 | 0 | 0
53 | -0.4933397 | 169.5705 | -1.857988 | 1.922369 | 0.2325429 | 79.92953 | 0.8757899 | 0.9061369 | 3.624548 | 5.84825 | 182.1078 | 9.228183 | 1732.181 | 1871.144 | 0 | 3800.509 | 0.02998171 | 4.123183 | 3.831696 | 3.624548 | 3.516673 | 3.517219 | 1942.247 | 1892.756 | 1854.295 | 1833.156 | 1833.265 | 0 | 0 | 0 | 0 | 0
54 | -0.4787903 | 157.2499 | -1.952809 | 2.010648 | 0.2256848 | 74.12204 | 0.9204851 | 0.9477481 | 3.790992 | 5.508389 | 169.1808 | 10.19412 | 1894.923 | 1898.78 | 0 | 3978.586 | 0.03138653 | 4.217414 | 3.96815 | 3.790992 | 3.696324 | 3.690499 | 1957.114 | 1916.589 | 1885.417 | 1867.937 | 1866.842 | 0 | 0 | 0 | 0 | 0
55.21614 | -0.4635021 | 140.2893 | -2.056224 | 2.107817 | 0.2184785 | 66.12743 | 0.9692314 | 0.9935504 | 3.974202 | 5.162229 | 155.0737 | 11.30242 | 2082.502 | 1927.323 | 0 | 4181.363 | 0.04011575 | 4.318962 | 4.118119 | 3.974202 | 3.893528 | 3.880045 | 1972.526 | 1941.432 | 1917.619 | 1903.702 | 1901.336 | 0 | 0 | 0 | 0 | 0
66.20526 | -0.3268495 | 103.8679 | -1.431565 | 1.468404 | 0.1540653 | 48.95965 | 0.6747891 | 0.6921534 | 2.768614 | 2.567021 | 78.11028 | 5.478384 | 1010.672 | 1676.11 | 0 | 2772.938 | 0.01738519 | 3.030777 | 2.87753 | 2.768614 | 2.709381 | 2.703099 | 1728.091 | 1691.442 | 1664.31 | 1649.165 | 1647.542 | 0 | 0 | 0 | 0 | 0
67 | -0.3163961 | 116.9707 | -1.503111 | 1.53605 | 0.1491379 | 55.13584 | 0.7085135 | 0.7240397 | 2.896159 | 2.405448 | 76.74907 | 6.039662 | 1105.937 | 1709.838 | 0 | 2900.969 | 0.02288536 | 3.185689 | 3.013965 | 2.896159 | 2.838992 | 2.846121 | 1763.385 | 1724.155 | 1695.992 | 1681.947 | 1683.712 | 0 | 0 | 0 | 0 | 0
68 | -0.3060448 | 124.3854 | -1.626218 | 1.654765 | 0.1442587 | 58.63088 | 0.7665415 | 0.7799977 | 3.119991 | 2.250628 | 74.46651 | 7.069484 | 1283.489 | 1762.335 | 0 | 3129.611 | 0.02468908 | 3.408941 | 3.235634 | 3.119991 | 3.068539 | 3.084492 | 1811.269 | 1774.399 | 1748.628 | 1736.854 | 1740.525 | 0 | 0 | 0 | 0 | 0
69 | -0.2953678 | 126.9506 | -1.744899 | 1.769721 | 0.1392259 | 59.84004 | 0.8224835 | 0.834184 | 3.336736 | 2.096332 | 71.05842 | 8.138994 | 1468.011 | 1808.749 | 0 | 3358.054 | 0.02649124 | 3.610994 | 3.445225 | 3.336736 | 3.291195 | 3.311201 | 1851.682 | 1818.728 | 1796.159 | 1786.445 | 1790.73 | 0 | 0 | 0 | 0 | 0
70 | -0.2833676 | 125.65 | -1.863026 | 1.884453 | 0.1335695 | 59.22696 | 0.8781647 | 0.8882647 | 3.553059 | 1.929453 | 66.35154 | 9.278299 | 1664.525 | 1851.27 | 0 | 3593.355 | 0.0283475 | 3.802585 | 3.650945 | 3.553059 | 3.513423 | 3.533997 | 1887.518 | 1859.351 | 1840.372 | 1832.507 | 1836.603 | 0 | 0 | 0 | 0 | 0
71 | -0.2699889 | 120.6192 | -1.983486 | 2.001777 | 0.1272632 | 56.85563 | 0.9349449 | 0.9435666 | 3.774266 | 1.751563 | 60.44973 | 10.51692 | 1878.239 | 1891.226 | 0 | 3842.183 | 0.03031047 | 3.991202 | 3.858954 | 3.774266 | 3.740371 | 3.758641 | 1920.499 | 1897.611 | 1882.371 | 1876.142 | 1879.509 | 0 | 0 | 0 | 0 | 0
72 | -0.2558379 | 111.2867 | -2.108555 | 2.12402 | 0.1205929 | 52.45661 | 0.9938984 | 1.001188 | 4.004751 | 1.572764 | 53.60326 | 11.88503 | 2114.641 | 1929.388 | 0 | 4111.089 | 0.03243183 | 4.182438 | 4.074148 | 4.004751 | 3.976283 | 3.989622 | 1951.659 | 1934.293 | 1922.782 | 1917.972 | 1920.232 | 0 | 0 | 0 | 0 | 0
73.1712 | -0.2404583 | 96.65181 | -2.240047 | 2.252916 | 0.1133435 | 45.55824 | 1.055879 | 1.061945 | 4.247779 | 1.389355 | 45.76118 | 13.41358 | 2379.083 | 1966.113 | 0 | 4405.76 | 0.04070692 | 4.380614 | 4.30011 | 4.247779 | 4.22467 | 4.231259 | 1981.577 | 1969.712 | 1961.789 | 1958.236 | 1959.252 | 0 | 0 | 0 | 0 | 0
Totals | [9 empty] | 630.3756 | 19115.63 | 217.6292 | 50456.42 | 92227.96 | 0 | 162648 | 1.303394
% of total | [9 empty] | 0.3876% | 11.75% | 0.1338% | 31.02% | 56.7% | 0% | 100%
[14 empty] | maximum = |  | 4405.76
1 2 3 4 5
0.4a
0.8a

## 3.9 micr
Appendix 9-3-2: Losses in dipole with cycle 5 and cable 001SSNHT | [7 empty] | includes proximity magnetization and new loss formulae as per MT-17
3.9 micron filaments with proximity loss
cable half width a |  |  | a | 0.004865 | m |  | crossover transverse loss
cable half thickness b |  |  | b | 0.000583 | m
cable twist pitch |  |  | p | 0.074 | m |  | adjacent transverse loss
crossover resistance |  |  | Rc | 0.053 | ohm
adjacent resistance |  |  | Ra | 4.8e-05 | ohm
number of strands |  |  | N | 30 |  |  | adjacent parallel loss
crossover resistance. area |  |  | rc | 4.386329e-08 | ohm.m^2
adjacent resistance. area |  |  | ra | 3.45136e-11 | ohm.m^2
effective longitudinal resistivity |  |  | rx | 3.55853e-09 | ohm.m |  | filament coupling loss
permeability fs |  |  | mo | 1.256637e-06 | henry/m
cable filling factor |  |  | lc | 0.826
wire filling factor |  |  | lw | 0.872 |  |  | hysteresis loss
matrix ratio |  |  | mat | 1.8
filament filling factor |  |  | lf | 0.3571429
wire transverse resistivity |  |  | rt | 2.14478e-10 | ohm.m |  | proximity loss
wire twist pitch |  |  | pw | 0.004 | m
wire coupling time const |  |  | t | 0.001187291
filament diameter |  |  | df | 3.9e-06 | m
Kim Anderson |  |  | Jo | 38500000000 | A/m^2 |  |  |  | calculate hysteresis & proximity loss at 5 points in the cable
Kim Anderson |  |  | Bo | 0.13 | Tesla
Kim Anderson |  |  | A0 | 4350000000 | A/m^2 | [7 empty] | ramping total loss / metre / quadrant = | 1.165908 | watts
Kim Anderson |  |  | A1 | -585000000 | A/m^2/T |  | Block limits for integration | [5 empty] | ramping total loss / metre / 360deg = | 4.663632 | watts
Proximity magnetization |  |  | Mo | 0.04189944 | T |  | block | min f | max f |  |  |  | ramping total loss / magnet = | 12.12544 | watts
Proximity magnetization |  |  | k | 8 | T^-1 |  | 1 | 0 | 15.67337
extraction aperture field |  |  | Bap | 4 | Tesla |  | 2 | 17.08186 | 36.23821 |  |  |  | time averaged loss / magnet = | 7.155999 | watts
computed aperture field |  |  | Bcomp | 2.1215 | Tesla |  | 3 | 41.28425 | 55.21614
ramp ratio Bi / Be |  |  | f | 0.1 |  |  | 4 | 66.20526 | 73.1712 |  |  |  | transverse crossover loss / total = | 0.4334%
ramp time |  |  | Tr | 3.6 | sec | [7 empty] | transverse adjacent loss / total = | 13.14%
ramp rate |  |  | B` | 1 | T/s |  |  | length of magnet = | 2.6 | metre |  |  | parallel loss / total = | 0.1496%
injection time |  |  | Ti | 0 | sec |  |  | turn area per degree = | 7.888866e-06 | m^2 |  |  | filament coupling loss / total = | 34.69%
extraction time |  |  | Te | 5 | sec |  |  | cycle time = | 12.2 | sec |  |  | hysteresis loss / total = | 49.45%
cooking factor transverse |  |  | ft | 1.55 |  |  |  | ramping/average factor | 1.694444 |  |  |  | proximity loss / total = | 2.135%
cooking factor parallel |  |  | fp | 0.61
cooking factor hysteresis |  |  | fh | 1.19
[16 empty] | sum | loss / m / | Hysteresis detail
dc fields as computed at centre of cable |  |  |  |  | actual field ramp rates |  |  |  | components of loss | [6 empty] | loss | degree | fields in 5 sections of cable |  |  |  |  | Hyst loss powers in 5 sections of cable
angle | B trans | G trans | B parl | Bmod | B` trans | G` trans | B` parl | B`mod | Bmod | Ptc | Pta | Pp | Pf | Ph mean | Pph mean | Ps | Pd | B1 | B2 | B3 | B4 | B5 | Ph1 | Ph2 | Ph3 | Ph4 | Ph5 | Pph1 | Pph2 | Pph3 | Pph4 | Pph5
0 | -0.8219977 | 244.2668013 | -7.829455e-06 | 0.8219977 | 0.3874606 | 115.1387 | 3.690528e-06 | 0.3874606 | 1.549842 | 16.23585 | 485.5035 | 1.638677e-10 | 316.7093 | 934.5672 | 107.3789 | 1860.395 | 0.0146764 | 3.342322 | 2.446082 | 1.549842 | 0.6536027 | 0.2426372 | 1401.926 | 1231.117 | 1002.89 | 660.6185 | 376.2843 | 20.54484 | 42.08122 | 86.19303 | 175.603 | 212.4722
1 | -0.8217296 | 246.6471 | -0.004352905 | 0.8217412 | 0.3873343 | 116.2607 | 0.002051805 | 0.3873397 | 1.549359 | 16.22526 | 486.3884 | 5.065107e-05 | 316.5116 | 937.9798 | 107.7269 | 1864.832 | 0.01471141 | 3.359294 | 2.454324 | 1.549359 | 0.6444158 | 0.2607391 | 1404.716 | 1232.916 | 1002.745 | 655.8369 | 393.6843 | 20.26778 | 41.80467 | 86.22639 | 176.826 | 213.5097
2 | -0.8215856 | 247.8761 | -0.04666388 | 0.8229097 | 0.3872664 | 116.84 | 0.0219957 | 0.3878905 | 1.551562 | 16.21957 | 486.844 | 0.005820925 | 317.4124 | 943.0515 | 107.7001 | 1871.233 | 0.01476191 | 3.36918 | 2.460122 | 1.551562 | 0.6456059 | 0.2838786 | 1406.334 | 1234.178 | 1003.403 | 656.4589 | 414.883 | 20.10811 | 41.61122 | 86.07455 | 176.6674 | 214.0391
3 | -0.8208176 | 248.6197 | -0.0881651 | 0.825539 | 0.3869044 | 117.1905 | 0.04155791 | 0.3891299 | 1.556519 | 16.18927 | 486.4159 | 0.02077896 | 319.444 | 951.6502 | 107.1254 | 1880.846 | 0.01483774 | 3.376135 | 2.465439 | 1.556519 | 0.6567909 | 0.3228835 | 1407.47 | 1235.334 | 1004.88 | 662.2676 | 448.2998 | 19.99655 | 41.4346 | 85.73387 | 175.1793 | 213.2828
4 | -0.8198187 | 249.0185 | -0.1293247 | 0.8299564 | 0.3864335 | 117.3785 | 0.0609591 | 0.3912121 | 1.564848 | 16.14989 | 485.5798 | 0.04470885 | 322.8718 | 962.5039 | 105.7733 | 1892.923 | 0.01493302 | 3.381884 | 2.471466 | 1.564848 | 0.6774628 | 0.3725088 | 1408.406 | 1236.642 | 1007.354 | 672.8341 | 487.2829 | 19.90478 | 41.23529 | 85.16454 | 172.4433 | 210.1184
5 | -0.8183791 | 249.0783 | -0.1702934 | 0.8359092 | 0.3857549 | 117.4067 | 0.08027026 | 0.394018 | 1.576072 | 16.09322 | 484.1221 | 0.07752214 | 327.52 | 974.5755 | 103.6976 | 1906.086 | 0.01503686 | 3.386065 | 2.477805 | 1.576072 | 0.7063232 | 0.4291687 | 1409.086 | 1238.015 | 1010.676 | 687.2374 | 527.8634 | 19.83832 | 41.02672 | 84.4033 | 168.6614 | 204.5585
6 | -0.8165898 | 248.9263 | -0.2112987 | 0.8434844 | 0.3849115 | 117.335 | 0.09959874 | 0.3975887 | 1.590355 | 16.02292 | 482.2017 | 0.1193505 | 333.483 | 987.4288 | 101.0369 | 1920.293 | 0.01514893 | 3.389811 | 2.485124 | 1.590355 | 0.7422821 | 0.4910218 | 1409.694 | 1239.596 | 1014.881 | 704.6537 | 568.3187 | 19.77897 | 40.78721 | 83.44441 | 164.0227 | 197.1511
7 | -0.8145211 | 248.4578 | -0.2524321 | 0.8527406 | 0.3839364 | 117.1142 | 0.1189876 | 0.4019517 | 1.607807 | 15.94184 | 479.8418 | 0.1703411 | 340.8423 | 1000.682 | 97.97038 | 1935.449 | 0.0152685 | 3.392532 | 2.493213 | 1.607807 | 0.7848982 | 0.5560379 | 1410.136 | 1241.34 | 1019.986 | 724.5953 | 607.3539 | 19.73595 | 40.5241 | 82.28751 | 158.6458 | 188.6585
8 | -0.8119081 | 247.7119 | -0.2939766 | 0.8634912 | 0.3827047 | 116.7626 | 0.1385702 | 0.4070192 | 1.628077 | 15.83972 | 476.7933 | 0.2310233 | 349.4905 | 1014.183 | 94.6381 | 1951.175 | 0.01539256 | 3.394144 | 2.501871 | 1.628077 | 0.8330876 | 0.6241493 | 1410.397 | 1243.202 | 1025.872 | 746.3146 | 645.1273 | 19.71052 | 40.24439 | 80.96394 | 152.7377 | 179.5339
9 | -0.8089832 | 246.6843 | -0.3360579 | 0.8760073 | 0.3813261 | 116.2783 | 0.1584058 | 0.4129188 | 1.651675 | 15.7258 | 473.2978 | 0.3018968 | 359.6955 | 1027.909 | 91.12945 | 1968.059 | 0.01552576 | 3.395173 | 2.511651 | 1.651675 | 0.8866336 | 0.694734 | 1410.564 | 1245.299 | 1032.665 | 769.5158 | 681.5009 | 19.69429 | 39.93074 | 79.4498 | 146.3981 | 170.1743
10 | -0.8054866 | 245.2691 | -0.3788205 | 0.89012 | 0.3796779 | 115.6112 | 0.1785626 | 0.4195711 | 1.678284 | 15.59016 | 469.0448 | 0.3836165 | 371.3785 | 1041.718 | 87.53207 | 1985.647 | 0.0156645 | 3.39454 | 2.521888 | 1.678284 | 0.9450183 | 0.7675831 | 1410.462 | 1247.487 | 1040.251 | 793.8092 | 716.5801 | 19.70427 | 39.60506 | 77.77644 | 139.7607 | 160.8138
11 | -0.8015244 | 243.521 | -0.4225818 | 0.9060998 | 0.3778103 | 114.7872 | 0.1991901 | 0.4271034 | 1.708413 | 15.43716 | 464.1789 | 0.4773665 | 384.8324 | 1055.734 | 83.86552 | 2004.525 | 0.01581343 | 3.39312 | 2.533303 | 1.708413 | 1.00818 | 0.8431334 | 1410.231 | 1249.918 | 1048.748 | 819.0335 | 750.7392 | 19.72667 | 39.24505 | 75.9242 | 132.9016 | 151.5301
12 | -0.7970048 | 241.1382 | -0.4676104 | 0.9240541 | 0.3756798 | 113.664 | 0.220415 | 0.4355664 | 1.742266 | 15.26355 | 458.4732 | 0.5845189 | 400.2344 | 1069.883 | 80.16782 | 2024.606 | 0.01597185 | 3.388935 | 2.545071 | 1.742266 | 1.07666 | 0.9211446 | 1409.552 | 1252.416 | 1058.18 | 845.272 | 783.9951 | 19.79282 | 38.87732 | 73.89566 | 125.8332 | 142.4401
13 | -0.791831 | 238.1682 | -0.5142884 | 0.9441869 | 0.3732411 | 112.2641 | 0.2424174 | 0.4450563 | 1.780225 | 15.06603 | 451.8724 | 0.7070397 | 417.8645 | 1084.295 | 76.43771 | 2046.242 | 0.01614253 | 3.382653 | 2.557759 | 1.780225 | 1.150454 | 1.002578 | 1408.531 | 1255.098 | 1068.615 | 872.3911 | 816.8377 | 19.89255 | 38.48467 | 71.68537 | 118.6293 | 133.4967
14 | -0.7860745 | 234.1558 | -0.5627597 | 0.9667531 | 0.3705277 | 110.3727 | 0.265265 | 0.4556932 | 1.822773 | 14.84777 | 444.258 | 0.8465961 | 438.0773 | 1098.876 | 72.70565 | 2069.612 | 0.01632689 | 3.371701 | 2.570469 | 1.822773 | 1.230422 | 1.087026 | 1406.746 | 1257.775 | 1080.14 | 900.57 | 849.1507 | 20.0676 | 38.09536 | 69.28641 | 111.283 | 124.7959
15.67337 | -0.7797236 | 228.7052 | -0.6155142 | 0.9933915 | 0.3675341 | 107.8036 | 0.2901316 | 0.4682496 | 1.872998 | 14.60882 | 435.476 | 1.01276 | 462.5518 | 1114.411 | 68.80317 | 2096.864 | 0.02768074 | 3.355501 | 2.584491 | 1.872998 | 1.320975 | 1.179045 | 1404.094 | 1260.716 | 1093.52 | 931.1231 | 882.6034 | 20.32938 | 37.67041 | 66.55765 | 103.5093 | 115.9491
17.08186 | -0.7697158 | 221.134 | -0.4718847 | 0.9028497 | 0.3628168 | 104.2348 | 0.2224297 | 0.4255714 | 1.702285 | 14.23622 | 422.3074 | 0.5952537 | 382.0766 | 1056.607 | 81.99293 | 1957.815 | 0.01418057 | 3.200162 | 2.431275 | 1.702285 | 1.095936 | 0.9060896 | 1377.944 | 1227.874 | 1047.028 | 852.4663 | 777.7222 | 23.01941 | 42.58269 | 76.29732 | 123.9109 | 144.1544
18 | -0.7688377 | 227.4488 | -0.4725847 | 0.9024676 | 0.3624029 | 107.2113 | 0.2227597 | 0.4253913 | 1.701565 | 14.20375 | 424.2742 | 0.597021 | 381.7533 | 1058.929 | 81.70544 | 1961.463 | 0.01547372 | 3.24347 | 2.451788 | 1.701565 | 1.082715 | 0.9176657 | 1385.366 | 1232.363 | 1046.825 | 847.5405 | 782.5515 | 22.23553 | 41.88957 | 76.34131 | 125.2263 | 142.8345
19 | -0.7670355 | 231.7418 | -0.5261555 | 0.9301521 | 0.3615534 | 109.2349 | 0.2480111 | 0.4384408 | 1.753763 | 14.13724 | 424.4902 | 0.7400456 | 405.5342 | 1079.879 | 76.78784 | 2001.569 | 0.01579011 | 3.299453 | 2.50161 | 1.753763 | 1.157274 | 1.024133 | 1394.809 | 1243.146 | 1061.356 | 874.8414 | 825.2445 | 21.26165 | 40.25279 | 73.21909 | 117.9844 | 131.2212
20 | -0.7645686 | 234.493 | -0.576843 | 0.9577646 | 0.3603906 | 110.5317 | 0.2719034 | 0.4514563 | 1.805825 | 14.04646 | 423.3839 | 0.8894992 | 429.969 | 1098.859 | 72.38199 | 2039.53 | 0.01608958 | 3.344125 | 2.545945 | 1.805825 | 1.233158 | 1.122877 | 1402.223 | 1252.601 | 1075.571 | 901.5132 | 862.3886 | 20.51523 | 38.85013 | 70.23218 | 111.0399 | 121.2725
21 | -0.7616067 | 236.3057 | -0.6263238 | 0.9860661 | 0.3589944 | 111.3862 | 0.2952269 | 0.4647966 | 1.859187 | 13.93784 | 421.3823 | 1.048644 | 455.7551 | 1116.784 | 68.29995 | 2077.207 | 0.01638681 | 3.382851 | 2.588124 | 1.859187 | 1.310818 | 1.217947 | 1408.563 | 1261.475 | 1089.865 | 927.7629 | 896.2514 | 19.8894 | 37.56107 | 67.29715 | 104.3536 | 112.3986
22 | -0.7579206 | 237.4021 | -0.6748782 | 1.014842 | 0.3572569 | 111.903 | 0.3181137 | 0.4783606 | 1.913442 | 13.80325 | 418.3667 | 1.217534 | 482.7435 | 1133.811 | 64.50828 | 2114.45 | 0.01668062 | 3.416903 | 2.628595 | 1.913442 | 1.389416 | 1.310404 | 1414.073 | 1269.882 | 1104.122 | 953.3537 | 927.6256 | 19.35489 | 36.36445 | 64.43863 | 97.9953 | 104.3881
23 | -0.753631 | 237.8954 | -0.7229496 | 1.044326 | 0.355235 | 112.1355 | 0.3407728 | 0.4922581 | 1.969032 | 13.64744 | 414.5107 | 1.397161 | 511.2006 | 1150.196 | 60.95253 | 2151.904 | 0.01697609 | 3.447577 | 2.668248 | 1.969032 | 1.469152 | 1.401251 | 1418.982 | 1278.016 | 1118.452 | 978.4011 | 957.1275 | 18.88572 | 35.22898 | 61.63571 | 91.94018 | 97.07204
24 | -0.7488749 | 237.8824 | -0.7708829 | 1.074744 | 0.3529931 | 112.1294 | 0.3633669 | 0.5065962 | 2.026385 | 13.47573 | 409.9979 | 1.588573 | 541.4139 | 1166.142 | 57.59063 | 2190.209 | 0.01727827 | 3.476064 | 2.707918 | 2.026385 | 1.550245 | 1.491273 | 1423.498 | 1286.054 | 1132.953 | 1003.01 | 985.1976 | 18.46018 | 34.1285 | 58.87165 | 86.16529 | 90.32754
25 | -0.7435059 | 237.3881 | -0.8189315 | 1.106097 | 0.3504624 | 111.8963 | 0.3860153 | 0.5213748 | 2.085499 | 13.2832 | 404.7108 | 1.792774 | 573.4635 | 1181.734 | 54.40209 | 2229.386 | 0.01758733 | 3.50256 | 2.747722 | 2.085499 | 1.632766 | 1.581085 | 1427.66 | 1294.02 | 1147.607 | 1027.227 | 1012.154 | 18.073 | 33.05887 | 56.15232 | 80.66077 | 84.06551
26 | -0.7379027 | 236.446 | -0.8674767 | 1.138866 | 0.3478212 | 111.4523 | 0.4088978 | 0.5368212 | 2.147285 | 13.08374 | 399.0316 | 2.01162 | 607.9459 | 1197.196 | 51.34564 | 2270.614 | 0.01791257 | 3.528367 | 2.788811 | 2.147285 | 1.7174 | 1.671335 | 1431.678 | 1302.141 | 1162.618 | 1051.263 | 1038.278 | 17.7037 | 31.98984 | 53.44428 | 75.38034 | 78.21004
27 | -0.7316515 | 235.023 | -0.9167679 | 1.172935 | 0.3448746 | 110.7815 | 0.4321319 | 0.5528802 | 2.211521 | 12.863 | 392.5704 | 2.246721 | 644.8634 | 1212.532 | 48.41605 | 2313.492 | 0.01825083 | 3.55296 | 2.830826 | 2.211521 | 1.804239 | 1.76265 | 1435.475 | 1310.338 | 1177.905 | 1075.142 | 1063.802 | 17.35879 | 30.93248 | 50.76721 | 70.32137 | 72.70038
28 | -0.7250548 | 233.11 | -0.9671284 | 1.208736 | 0.3417652 | 109.8798 | 0.4558701 | 0.5697552 | 2.279021 | 12.6321 | 385.6189 | 2.500337 | 684.8291 | 1227.91 | 45.58653 | 2359.077 | 0.01861044 | 3.577307 | 2.874715 | 2.279021 | 1.893931 | 1.855561 | 1439.204 | 1318.787 | 1193.629 | 1099.026 | 1088.902 | 17.02396 | 29.86525 | 48.09849 | 65.45234 | 67.49264
29 | -0.7179156 | 230.6139 | -1.018911 | 1.246428 | 0.3384 | 108.7032 | 0.4802786 | 0.587522 | 2.350088 | 12.38456 | 377.9701 | 2.775255 | 728.2055 | 1243.385 | 42.8466 | 2407.567 | 0.01899297 | 3.60113 | 2.920542 | 2.350088 | 1.987005 | 1.950742 | 1442.822 | 1327.487 | 1209.82 | 1123.027 | 1113.768 | 16.70258 | 28.79017 | 45.44019 | 60.75583 | 62.54422
30 | -0.7102502 | 227.5059 | -1.072381 | 1.286257 | 0.3347868 | 107.2382 | 0.5054826 | 0.606296 | 2.425184 | 12.12151 | 369.6491 | 3.074176 | 775.4879 | 1259.041 | 40.186 | 2459.56 | 0.01940314 | 3.624923 | 2.968838 | 2.425184 | 2.083897 | 2.048737 | 1446.407 | 1336.522 | 1226.535 | 1147.214 | 1138.528 | 16.38767 | 27.69903 | 42.79068 | 56.22435 | 57.82826
31 | -0.7022009 | 223.5642 | -1.128086 | 1.328783 | 0.3309927 | 105.3803 | 0.53174 | 0.6263415 | 2.505366 | 11.84832 | 360.7096 | 3.40185 | 827.6142 | 1275.014 | 37.58603 | 2516.174 | 0.01984976 | 3.648616 | 3.020227 | 2.505366 | 2.185787 | 2.150393 | 1449.948 | 1345.986 | 1243.952 | 1171.82 | 1163.365 | 16.07997 | 26.58337 | 40.13203 | 51.8232 | 53.31157
32 | -0.6934457 | 218.6427 | -1.186629 | 1.374393 | 0.3268658 | 103.0604 | 0.5593349 | 0.64784 | 2.59136 | 11.5547 | 350.8376 | 3.764092 | 885.4034 | 1291.41 | 35.03543 | 2578.005 | 0.02033754 | 3.672178 | 3.075136 | 2.59136 | 2.293677 | 2.256964 | 1453.441 | 1355.932 | 1262.152 | 1196.998 | 1188.529 | 15.77971 | 25.44092 | 37.46396 | 47.53781 | 48.95475
33 | -0.6841734 | 212.5479 | -1.248467 | 1.423644 | 0.3224951 | 100.1876 | 0.5884831 | 0.6710554 | 2.684222 | 11.24776 | 340.1665 | 4.166624 | 949.9974 | 1308.349 | 32.52613 | 2646.454 | 0.02087752 | 3.696186 | 3.134523 | 2.684222 | 2.408572 | 2.369337 | 1456.971 | 1366.496 | 1281.264 | 1222.872 | 1214.142 | 15.47954 | 24.26048 | 34.78165 | 43.36314 | 44.74582
34 | -0.6739839 | 204.8397 | -1.314695 | 1.477389 | 0.3176921 | 96.55419 | 0.6197007 | 0.6963887 | 2.785555 | 10.91523 | 328.2372 | 4.620409 | 1023.079 | 1326.013 | 30.04093 | 2722.906 | 0.02148064 | 3.720097 | 3.199117 | 2.785555 | 2.532592 | 2.489672 | 1460.457 | 1377.763 | 1301.501 | 1249.767 | 1240.578 | 15.18625 | 23.03867 | 32.07329 | 39.26737 | 40.63906
35 | -0.6632442 | 195.017 | -1.386272 | 1.536764 | 0.3126298 | 91.92409 | 0.6534395 | 0.724376 | 2.897504 | 10.57014 | 315.2714 | 5.137209 | 1106.965 | 1344.634 | 27.56534 | 2810.143 | 0.02216884 | 3.744686 | 3.270644 | 2.897504 | 2.667946 | 2.619987 | 1464.013 | 1389.971 | 1323.129 | 1277.954 | 1268.103 | 14.89042 | 21.75737 | 29.3257 | 35.23748 | 36.61573
36.23821 | -0.6526372 | 181.6577 | -1.463643 | 1.602556 | 0.3076301 | 85.62702 | 0.6899096 | 0.7553884 | 3.021553 | 10.23476 | 301.4614 | 5.726652 | 1203.777 | 1364.146 | 25.12105 | 2910.468 | 0.02842964 | 3.766624 | 3.348786 | 3.021553 | 2.816683 | 2.761542 | 1467.159 | 1402.991 | 1346.229 | 1307.591 | 1296.763 | 14.63138 | 20.43887 | 26.55518 | 31.28446 | 32.69538
41.28425 | -0.609199 | 165.1877 | -0.9962058 | 1.167711 | 0.2871548 | 77.86361 | 0.4695761 | 0.5504177 | 2.201671 | 8.917686 | 261.2087 | 2.652946 | 639.1318 | 1197.76 | 48.89339 | 2158.565 | 0.01218825 | 3.016853 | 2.570415 | 2.201671 | 1.955087 | 1.87938 | 1345.37 | 1257.764 | 1175.582 | 1114.883 | 1095.203 | 26.65521 | 38.09699 | 51.16884 | 62.32718 | 66.21873
42 | -0.6036063 | 178.0406 | -1.002059 | 1.169813 | 0.2845186 | 83.92203 | 0.472335 | 0.5514084 | 2.205633 | 8.7547 | 261.3209 | 2.684211 | 641.4345 | 1202.647 | 48.22204 | 2165.063 | 0.01707989 | 3.089586 | 2.603545 | 2.205633 | 1.950554 | 1.896832 | 1358.521 | 1264.691 | 1176.517 | 1113.72 | 1099.786 | 25.14851 | 37.10054 | 51.00689 | 62.55362 | 65.30062
43 | -0.5973385 | 186.956 | -1.085427 | 1.238937 | 0.2815642 | 88.12446 | 0.5116317 | 0.5839909 | 2.335964 | 8.57383 | 259.8119 | 3.149425 | 719.4785 | 1234.391 | 42.98659 | 2268.391 | 0.01789504 | 3.229422 | 2.73357 | 2.335964 | 2.093354 | 2.061219 | 1382.97 | 1291.199 | 1206.631 | 1149.533 | 1141.623 | 22.48683 | 33.43527 | 45.95655 | 55.80056 | 57.25371
44 | -0.5899701 | 192.7868 | -1.163776 | 1.304776 | 0.278091 | 90.87286 | 0.5485629 | 0.6150251 | 2.460101 | 8.363611 | 256.4979 | 3.620506 | 797.9788 | 1262.454 | 38.62528 | 2367.54 | 0.01867721 | 3.346765 | 2.850634 | 2.460101 | 2.231317 | 2.214984 | 1402.658 | 1314.166 | 1234.174 | 1182.552 | 1178.72 | 20.47194 | 30.44616 | 41.61194 | 49.96957 | 50.62677
45 | -0.5820133 | 196.4471 | -1.239075 | 1.368958 | 0.2743405 | 92.5982 | 0.5840562 | 0.6452785 | 2.581114 | 8.139535 | 252.0345 | 4.104173 | 878.4155 | 1288.042 | 34.87738 | 2465.613 | 0.01945089 | 3.450234 | 2.960338 | 2.581114 | 2.36638 | 2.361445 | 1419.405 | 1334.942 | 1260.009 | 1213.48 | 1212.373 | 18.84562 | 27.88801 | 37.77231 | 44.85177 | 45.0292
46 | -0.5731696 | 198.3951 | -1.312634 | 1.432316 | 0.2701719 | 93.51644 | 0.618729 | 0.6751433 | 2.700573 | 7.894056 | 246.357 | 4.60593 | 961.6068 | 1311.819 | 31.59289 | 2563.876 | 0.02022607 | 3.543911 | 3.065341 | 2.700573 | 2.499929 | 2.503191 | 1434.082 | 1354.17 | 1284.573 | 1242.785 | 1243.485 | 17.48492 | 25.64106 | 34.32963 | 40.30696 | 40.2019
47 | -0.5638422 | 198.7799 | -1.385354 | 1.495702 | 0.2657753 | 93.69781 | 0.6530068 | 0.7050208 | 2.820083 | 7.639219 | 239.8206 | 5.130407 | 1048.599 | 1334.264 | 28.66871 | 2664.123 | 0.02101691 | 3.630717 | 3.167893 | 2.820083 | 2.633264 | 2.641813 | 1447.275 | 1372.346 | 1308.252 | 1270.845 | 1272.604 | 16.31189 | 23.62141 | 31.19946 | 36.22886 | 35.98194
48 | -0.5538857 | 197.8068 | -1.458392 | 1.560031 | 0.2610821 | 93.23912 | 0.6874346 | 0.7353436 | 2.941374 | 7.37181 | 232.4181 | 5.685637 | 1140.739 | 1355.845 | 26.01836 | 2768.078 | 0.021837 | 3.71355 | 3.270217 | 2.941374 | 2.768129 | 2.779728 | 1459.505 | 1389.899 | 1331.401 | 1298.066 | 1300.355 | 15.26599 | 21.76479 | 28.31433 | 32.52354 | 32.22315
49 | -0.543144 | 195.4772 | -1.532429 | 1.625836 | 0.2560189 | 92.14101 | 0.7223328 | 0.7663617 | 3.065447 | 7.088655 | 224.0747 | 6.277562 | 1239.006 | 1376.795 | 23.59464 | 2876.836 | 0.02269497 | 3.793757 | 3.37348 | 3.065447 | 2.905579 | 2.918329 | 1471.017 | 1407.036 | 1354.189 | 1324.66 | 1327.07 | 14.31721 | 20.03907 | 25.63888 | 29.13686 | 28.84119
50 | -0.5318523 | 191.6786 | -1.60834 | 1.693997 | 0.2506964 | 90.3505 | 0.7581148 | 0.7984902 | 3.193961 | 6.796979 | 214.9558 | 6.914906 | 1345.07 | 1397.39 | 21.3527 | 2992.481 | 0.02360728 | 3.873091 | 3.479439 | 3.193961 | 3.047213 | 3.059225 | 1482.086 | 1424.03 | 1376.872 | 1350.896 | 1353.068 | 13.43677 | 18.41041 | 23.13389 | 26.01562 | 25.76682
51 | -0.5197397 | 186.2859 | -1.687232 | 1.765469 | 0.2449869 | 87.80859 | 0.7953013 | 0.8321795 | 3.328718 | 6.490909 | 204.8944 | 7.609914 | 1460.964 | 1417.904 | 19.25541 | 3117.119 | 0.02459053 | 3.953258 | 3.589865 | 3.328718 | 3.194988 | 3.204665 | 1492.955 | 1441.115 | 1399.678 | 1377.05 | 1378.72 | 12.60207 | 16.85379 | 20.76966 | 23.1149 | 22.93663
52 | -0.5071156 | 179.0453 | -1.769872 | 1.84109 | 0.2390363 | 84.39561 | 0.8342551 | 0.8678248 | 3.471299 | 6.179421 | 194.0867 | 8.373636 | 1588.802 | 1438.501 | 17.28214 | 3253.224 | 0.02566425 | 4.035923 | 3.706445 | 3.471299 | 3.350407 | 3.356139 | 1503.832 | 1458.47 | 1422.746 | 1403.257 | 1404.199 | 11.79563 | 15.35301 | 18.53069 | 20.41238 | 20.31899
53 | -0.4933397 | 169.5705 | -1.857988 | 1.922369 | 0.2325429 | 79.92953 | 0.8757899 | 0.9061369 | 3.624548 | 5.84825 | 182.1078 | 9.228183 | 1732.181 | 1459.492 | 15.40289 | 3404.26 | 0.02685575 | 4.123183 | 3.831696 | 3.624548 | 3.516673 | 3.517219 | 1514.952 | 1476.35 | 1446.35 | 1429.862 | 1429.947 | 11.00028 | 13.88919 | 16.39259 | 17.8701 | 17.8623
54 | -0.4787903 | 157.2499 | -1.952809 | 2.010648 | 0.2256848 | 74.12204 | 0.9204851 | 0.9477481 | 3.790992 | 5.508389 | 169.1808 | 10.19412 | 1894.923 | 1481.048 | 13.60624 | 3574.46 | 0.02819844 | 4.217414 | 3.96815 | 3.790992 | 3.696324 | 3.690499 | 1526.549 | 1494.939 | 1470.626 | 1456.991 | 1456.137 | 10.20151 | 12.45283 | 14.3489 | 15.47782 | 15.55012
55.21614 | -0.4635021 | 140.2893 | -2.056224 | 2.107817 | 0.2184785 | 66.12743 | 0.9692314 | 0.9935504 | 3.974202 | 5.162229 | 155.0737 | 11.30242 | 2082.502 | 1503.312 | 11.88485 | 3769.237 | 0.03616184 | 4.318962 | 4.118119 | 3.974202 | 3.893528 | 3.880045 | 1538.57 | 1514.317 | 1495.742 | 1484.887 | 1483.042 | 9.405533 | 11.04494 | 12.39268 | 13.21887 | 13.36222
66.20526 | -0.3268495 | 103.8679 | -1.431565 | 1.468404 | 0.1540653 | 48.95965 | 0.6747891 | 0.6921534 | 2.768614 | 2.567021 | 78.11028 | 5.478384 | 1010.672 | 1307.366 | 31.40358 | 2435.597 | 0.0152702 | 3.030777 | 2.87753 | 2.768614 | 2.709381 | 2.703099 | 1347.911 | 1319.325 | 1298.162 | 1286.348 | 1285.083 | 26.35995 | 29.79807 | 32.51093 | 34.08859 | 34.26034
67 | -0.3163961 | 116.9707 | -1.503111 | 1.53605 | 0.1491379 | 55.13584 | 0.7085135 | 0.7240397 | 2.896159 | 2.405448 | 76.74907 | 6.039662 | 1105.937 | 1333.674 | 28.1298 | 2552.935 | 0.02013976 | 3.185689 | 3.013965 | 2.896159 | 2.838992 | 2.846121 | 1375.44 | 1344.841 | 1322.873 | 1311.919 | 1313.295 | 23.28749 | 26.71689 | 29.35728 | 30.73106 | 30.5563
68 | -0.3060448 | 124.3854 | -1.626218 | 1.654765 | 0.1442587 | 58.63088 | 0.7665415 | 0.7799977 | 3.119991 | 2.250628 | 74.46651 | 7.069484 | 1283.489 | 1374.621 | 23.44497 | 2765.342 | 0.02181542 | 3.408941 | 3.235634 | 3.119991 | 3.068539 | 3.084492 | 1412.79 | 1384.031 | 1363.93 | 1354.746 | 1357.609 | 19.47856 | 22.37536 | 24.54418 | 25.57554 | 25.25121
69 | -0.2953678 | 126.9506 | -1.744899 | 1.769721 | 0.1392259 | 59.84004 | 0.8224835 | 0.834184 | 3.336736 | 2.096332 | 71.05842 | 8.138994 | 1468.011 | 1410.824 | 19.71895 | 2979.848 | 0.02350762 | 3.610994 | 3.445225 | 3.336736 | 3.291195 | 3.311201 | 1444.312 | 1418.608 | 1401.004 | 1393.427 | 1396.77 | 16.5713 | 18.92128 | 20.63686 | 21.40258 | 21.06276
70 | -0.2833676 | 125.65 | -1.863026 | 1.884453 | 0.1335695 | 59.22696 | 0.8781647 | 0.8882647 | 3.553059 | 1.929453 | 66.35154 | 9.278299 | 1664.525 | 1443.991 | 16.63294 | 3202.708 | 0.02526574 | 3.802585 | 3.650945 | 3.553059 | 3.513423 | 3.533997 | 1472.264 | 1450.294 | 1435.49 | 1429.355 | 1432.55 | 14.21645 | 16.05005 | 17.35743 | 17.91663 | 17.62414
71 | -0.2699889 | 120.6192 | -1.983486 | 2.001777 | 0.1272632 | 56.85563 | 0.9349449 | 0.9435666 | 3.774266 | 1.751563 | 60.44973 | 10.51692 | 1878.239 | 1475.157 | 14.00482 | 3440.118 | 0.02713863 | 3.991202 | 3.858954 | 3.774266 | 3.740371 | 3.758641 | 1497.989 | 1480.137 | 1468.249 | 1463.391 | 1466.017 | 12.22528 | 13.58959 | 14.54219 | 14.94192 | 14.72511
72 | -0.2558379 | 111.2867 | -2.108555 | 2.12402 | 0.1205929 | 52.45661 | 0.9938984 | 1.001188 | 4.004751 | 1.572764 | 53.60326 | 11.88503 | 2114.641 | 1504.922 | 11.72753 | 3698.352 | 0.0291758 | 4.182438 | 4.074148 | 4.004751 | 3.976283 | 3.989622 | 1522.294 | 1508.749 | 1499.77 | 1496.018 | 1497.781 | 10.49099 | 11.44038 | 12.09349 | 12.37206 | 12.24074
73.1712 | -0.2404583 | 96.65181 | -2.240047 | 2.252916 | 0.1133435 | 45.55824 | 1.055879 | 1.061945 | 4.247779 | 1.389355 | 45.76118 | 13.41358 | 2379.083 | 1533.568 | 9.737929 | 3982.953 | 0.0368004 | 4.380614 | 4.30011 | 4.247779 | 4.22467 | 4.231259 | 1545.63 | 1536.376 | 1530.195 | 1527.424 | 1528.217 | 8.95289 | 9.548457 | 9.956683 | 10.14247 | 10.08914
Totals | [9 empty] | 630.3756 | 19115.63 | 217.6292 | 50456.42 | 71937.81 | 3105.63 | 145463.5 | 1.165908
% of total | [9 empty] | 0.4334% | 13.14% | 0.1496% | 34.69% | 49.45% | 2.135% | 100%
[14 empty] | maximum = |  | 3982.953
1 2 3 4 5
0.4a
0.8a

## 3.9 micr SP
Appendix 9-3-2: Losses in dipole with cycle 5 and cable 001SSNHT | [7 empty] | includes proximity magnetization and new loss formulae as per MT-17
3.9 micron filaments with scaled proximity loss
cable half width a |  |  | a | 0.004865 | m |  | crossover transverse loss
cable half thickness b |  |  | b | 0.000583 | m
cable twist pitch |  |  | p | 0.074 | m |  | adjacent transverse loss
crossover resistance |  |  | Rc | 0.053 | ohm
adjacent resistance |  |  | Ra | 4.8e-05 | ohm
number of strands |  |  | N | 30 |  |  | adjacent parallel loss
crossover resistance. area |  |  | rc | 4.386329e-08 | ohm.m^2
adjacent resistance. area |  |  | ra | 3.45136e-11 | ohm.m^2
effective longitudinal resistivity |  |  | rx | 3.55853e-09 | ohm.m |  | filament coupling loss
permeability fs |  |  | mo | 1.256637e-06 | henry/m
cable filling factor |  |  | lc | 0.826
wire filling factor |  |  | lw | 0.872 |  |  | hysteresis loss
matrix ratio |  |  | mat | 1.8
filament filling factor |  |  | lf | 0.3571429
wire transverse resistivity |  |  | rt | 2.14478e-10 | ohm.m |  | proximity loss
wire twist pitch |  |  | pw | 0.004 | m
wire coupling time const |  |  | t | 0.001187291
filament diameter |  |  | df | 3.9e-06 | m
Kim Anderson |  |  | Jo | 38500000000 | A/m^2 |  |  |  | calculate hysteresis & proximity loss at 5 points in the cable
Kim Anderson |  |  | Bo | 0.13 | Tesla
Kim Anderson |  |  | A0 | 4350000000 | A/m^2 | [7 empty] | ramping total loss / metre / quadrant = | 1.153542 | watts
Kim Anderson |  |  | A1 | -585000000 | A/m^2/T |  | Block limits for integration | [5 empty] | ramping total loss / metre / 360deg = | 4.614167 | watts
Proximity magnetization |  |  | Mo | 0.02094972 | T |  | block | min f | max f |  |  |  | ramping total loss / magnet = | 11.99683 | watts
Proximity magnetization |  |  | k | 8 | T^-1 |  | 1 | 0 | 15.67337
extraction aperture field |  |  | Bap | 4 | Tesla |  | 2 | 17.08186 | 36.23821 |  |  |  | time averaged loss / magnet = | 7.080098 | watts
computed aperture field |  |  | Bcomp | 2.1215 | Tesla |  | 3 | 41.28425 | 55.21614
ramp ratio Bi / Be |  |  | f | 0.1 |  |  | 4 | 66.20526 | 73.1712 |  |  |  | transverse crossover loss / total = | 0.438%
ramp time |  |  | Tr | 3.6 | sec | [7 empty] | transverse adjacent loss / total = | 13.28%
ramp rate |  |  | B` | 1 | T/s |  |  | length of magnet = | 2.6 | metre |  |  | parallel loss / total = | 0.1512%
injection time |  |  | Ti | 0 | sec |  |  | turn area per degree = | 7.888866e-06 | m^2 |  |  | filament coupling loss / total = | 35.06%
extraction time |  |  | Te | 5 | sec |  |  | cycle time = | 12.2 | sec |  |  | hysteresis loss / total = | 49.99%
cooking factor transverse |  |  | ft | 1.55 |  |  |  | ramping/average factor | 1.694444 |  |  |  | proximity loss / total = | 1.079%
cooking factor parallel |  |  | fp | 0.61
cooking factor hysteresis |  |  | fh | 1.19
[16 empty] | sum | loss / m / | Hysteresis detail
dc fields as computed at centre of cable |  |  |  |  | actual field ramp rates |  |  |  | components of loss | [6 empty] | loss | degree | fields in 5 sections of cable |  |  |  |  | Hyst loss powers in 5 sections of cable
angle | B trans | G trans | B parl | Bmod | B` trans | G` trans | B` parl | B`mod | Bmod | Ptc | Pta | Pp | Pf | Ph mean | Pph mean | Ps | Pd | B1 | B2 | B3 | B4 | B5 | Ph1 | Ph2 | Ph3 | Ph4 | Ph5 | Pph1 | Pph2 | Pph3 | Pph4 | Pph5
0 | -0.8219977 | 244.2668013 | -7.829455e-06 | 0.8219977 | 0.3874606 | 115.1387 | 3.690528e-06 | 0.3874606 | 1.549842 | 16.23585 | 485.5035 | 1.638677e-10 | 316.7093 | 934.5672 | 53.68943 | 1806.705 | 0.01425286 | 3.342322 | 2.446082 | 1.549842 | 0.6536027 | 0.2426372 | 1401.926 | 1231.117 | 1002.89 | 660.6185 | 376.2843 | 10.27242 | 21.04061 | 43.09652 | 87.80148 | 106.2361
1 | -0.8217296 | 246.6471 | -0.004352905 | 0.8217412 | 0.3873343 | 116.2607 | 0.002051805 | 0.3873397 | 1.549359 | 16.22526 | 486.3884 | 5.065107e-05 | 316.5116 | 937.9798 | 53.86346 | 1810.969 | 0.01428649 | 3.359294 | 2.454324 | 1.549359 | 0.6444158 | 0.2607391 | 1404.716 | 1232.916 | 1002.745 | 655.8369 | 393.6843 | 10.13389 | 20.90234 | 43.1132 | 88.413 | 106.7549
2 | -0.8215856 | 247.8761 | -0.04666388 | 0.8229097 | 0.3872664 | 116.84 | 0.0219957 | 0.3878905 | 1.551562 | 16.21957 | 486.844 | 0.005820925 | 317.4124 | 943.0515 | 53.85003 | 1817.383 | 0.01433709 | 3.36918 | 2.460122 | 1.551562 | 0.6456059 | 0.2838786 | 1406.334 | 1234.178 | 1003.403 | 656.4589 | 414.883 | 10.05406 | 20.80561 | 43.03727 | 88.33369 | 107.0195
3 | -0.8208176 | 248.6197 | -0.0881651 | 0.825539 | 0.3869044 | 117.1905 | 0.04155791 | 0.3891299 | 1.556519 | 16.18927 | 486.4159 | 0.02077896 | 319.444 | 951.6502 | 53.5627 | 1827.283 | 0.01441519 | 3.376135 | 2.465439 | 1.556519 | 0.6567909 | 0.3228835 | 1407.47 | 1235.334 | 1004.88 | 662.2676 | 448.2998 | 9.998275 | 20.7173 | 42.86693 | 87.58964 | 106.6414
4 | -0.8198187 | 249.0185 | -0.1293247 | 0.8299564 | 0.3864335 | 117.3785 | 0.0609591 | 0.3912121 | 1.564848 | 16.14989 | 485.5798 | 0.04470885 | 322.8718 | 962.5039 | 52.88663 | 1840.037 | 0.0145158 | 3.381884 | 2.471466 | 1.564848 | 0.6774628 | 0.3725088 | 1408.406 | 1236.642 | 1007.354 | 672.8341 | 487.2829 | 9.95239 | 20.61764 | 42.58227 | 86.22167 | 105.0592
5 | -0.8183791 | 249.0783 | -0.1702934 | 0.8359092 | 0.3857549 | 117.4067 | 0.08027026 | 0.394018 | 1.576072 | 16.09322 | 484.1221 | 0.07752214 | 327.52 | 974.5755 | 51.84882 | 1854.237 | 0.01462783 | 3.386065 | 2.477805 | 1.576072 | 0.7063232 | 0.4291687 | 1409.086 | 1238.015 | 1010.676 | 687.2374 | 527.8634 | 9.919161 | 20.51336 | 42.20165 | 84.33072 | 102.2792
6 | -0.8165898 | 248.9263 | -0.2112987 | 0.8434844 | 0.3849115 | 117.335 | 0.09959874 | 0.3975887 | 1.590355 | 16.02292 | 482.2017 | 0.1193505 | 333.483 | 987.4288 | 50.51844 | 1869.774 | 0.0147504 | 3.389811 | 2.485124 | 1.590355 | 0.7422821 | 0.4910218 | 1409.694 | 1239.596 | 1014.881 | 704.6537 | 568.3187 | 9.889483 | 20.39361 | 41.7222 | 82.01137 | 98.57555
7 | -0.8145211 | 248.4578 | -0.2524321 | 0.8527406 | 0.3839364 | 117.1142 | 0.1189876 | 0.4019517 | 1.607807 | 15.94184 | 479.8418 | 0.1703411 | 340.8423 | 1000.682 | 48.98519 | 1886.464 | 0.01488206 | 3.392532 | 2.493213 | 1.607807 | 0.7848982 | 0.5560379 | 1410.136 | 1241.34 | 1019.986 | 724.5953 | 607.3539 | 9.867975 | 20.26205 | 41.14375 | 79.3229 | 94.32927
8 | -0.8119081 | 247.7119 | -0.2939766 | 0.8634912 | 0.3827047 | 116.7626 | 0.1385702 | 0.4070192 | 1.628077 | 15.83972 | 476.7933 | 0.2310233 | 349.4905 | 1014.183 | 47.31905 | 1903.856 | 0.01501927 | 3.394144 | 2.501871 | 1.628077 | 0.8330876 | 0.6241493 | 1410.397 | 1243.202 | 1025.872 | 746.3146 | 645.1273 | 9.855261 | 20.12219 | 40.48197 | 76.36886 | 89.76695
9 | -0.8089832 | 246.6843 | -0.3360579 | 0.8760073 | 0.3813261 | 116.2783 | 0.1584058 | 0.4129188 | 1.651675 | 15.7258 | 473.2978 | 0.3018968 | 359.6955 | 1027.909 | 45.56473 | 1922.495 | 0.0151663 | 3.395173 | 2.511651 | 1.651675 | 0.8866336 | 0.694734 | 1410.564 | 1245.299 | 1032.665 | 769.5158 | 681.5009 | 9.847147 | 19.96537 | 39.7249 | 73.19906 | 85.08716
10 | -0.8054866 | 245.2691 | -0.3788205 | 0.89012 | 0.3796779 | 115.6112 | 0.1785626 | 0.4195711 | 1.678284 | 15.59016 | 469.0448 | 0.3836165 | 371.3785 | 1041.718 | 43.76604 | 1941.881 | 0.01531924 | 3.39454 | 2.521888 | 1.678284 | 0.9450183 | 0.7675831 | 1410.462 | 1247.487 | 1040.251 | 793.8092 | 716.5801 | 9.852133 | 19.80253 | 38.88822 | 69.88037 | 80.40692
11 | -0.8015244 | 243.521 | -0.4225818 | 0.9060998 | 0.3778103 | 114.7872 | 0.1991901 | 0.4271034 | 1.708413 | 15.43716 | 464.1789 | 0.4773665 | 384.8324 | 1055.734 | 41.93276 | 1962.593 | 0.01548263 | 3.39312 | 2.533303 | 1.708413 | 1.00818 | 0.8431334 | 1410.231 | 1249.918 | 1048.748 | 819.0335 | 750.7392 | 9.863333 | 19.62252 | 37.9621 | 66.45081 | 75.76504
12 | -0.7970048 | 241.1382 | -0.4676104 | 0.9240541 | 0.3756798 | 113.664 | 0.220415 | 0.4355664 | 1.742266 | 15.26355 | 458.4732 | 0.5845189 | 400.2344 | 1069.883 | 40.08391 | 1984.522 | 0.01565563 | 3.388935 | 2.545071 | 1.742266 | 1.07666 | 0.9211446 | 1409.552 | 1252.416 | 1058.18 | 845.272 | 783.9951 | 9.896411 | 19.43866 | 36.94783 | 62.91662 | 71.22004
13 | -0.791831 | 238.1682 | -0.5142884 | 0.9441869 | 0.3732411 | 112.2641 | 0.2424174 | 0.4450563 | 1.780225 | 15.06603 | 451.8724 | 0.7070397 | 417.8645 | 1084.295 | 38.21885 | 2008.024 | 0.01584103 | 3.382653 | 2.557759 | 1.780225 | 1.150454 | 1.002578 | 1408.531 | 1255.098 | 1068.615 | 872.3911 | 816.8377 | 9.946274 | 19.24233 | 35.84269 | 59.31465 | 66.74833
14 | -0.7860745 | 234.1558 | -0.5627597 | 0.9667531 | 0.3705277 | 110.3727 | 0.265265 | 0.4556932 | 1.822773 | 14.84777 | 444.258 | 0.8465961 | 438.0773 | 1098.876 | 36.35282 | 2033.259 | 0.01604011 | 3.371701 | 2.570469 | 1.822773 | 1.230422 | 1.087026 | 1406.746 | 1257.775 | 1080.14 | 900.57 | 849.1507 | 10.0338 | 19.04768 | 34.6432 | 55.6415 | 62.39794
15.67337 | -0.7797236 | 228.7052 | -0.6155142 | 0.9933915 | 0.3675341 | 107.8036 | 0.2901316 | 0.4682496 | 1.872998 | 14.60882 | 435.476 | 1.01276 | 462.5518 | 1114.411 | 34.40159 | 2062.462 | 0.02722661 | 3.355501 | 2.584491 | 1.872998 | 1.320975 | 1.179045 | 1404.094 | 1260.716 | 1093.52 | 931.1231 | 882.6034 | 10.16469 | 18.8352 | 33.27883 | 51.75467 | 57.97454
17.08186 | -0.7697158 | 221.134 | -0.4718847 | 0.9028497 | 0.3628168 | 104.2348 | 0.2224297 | 0.4255714 | 1.702285 | 14.23622 | 422.3074 | 0.5952537 | 382.0766 | 1056.607 | 40.99647 | 1916.819 | 0.01388363 | 3.200162 | 2.431275 | 1.702285 | 1.095936 | 0.9060896 | 1377.944 | 1227.874 | 1047.028 | 852.4663 | 777.7222 | 11.5097 | 21.29134 | 38.14866 | 61.95544 | 72.07718
18 | -0.7688377 | 227.4488 | -0.4725847 | 0.9024676 | 0.3624029 | 107.2113 | 0.2227597 | 0.4253913 | 1.701565 | 14.20375 | 424.2742 | 0.597021 | 381.7533 | 1058.929 | 40.85272 | 1920.61 | 0.01515144 | 3.24347 | 2.451788 | 1.701565 | 1.082715 | 0.9176657 | 1385.366 | 1232.363 | 1046.825 | 847.5405 | 782.5515 | 11.11777 | 20.94479 | 38.17065 | 62.61314 | 71.41726
19 | -0.7670355 | 231.7418 | -0.5261555 | 0.9301521 | 0.3615534 | 109.2349 | 0.2480111 | 0.4384408 | 1.753763 | 14.13724 | 424.4902 | 0.7400456 | 405.5342 | 1079.879 | 38.39392 | 1963.175 | 0.01548723 | 3.299453 | 2.50161 | 1.753763 | 1.157274 | 1.024133 | 1394.809 | 1243.146 | 1061.356 | 874.8414 | 825.2445 | 10.63083 | 20.12639 | 36.60954 | 58.99222 | 65.61061
20 | -0.7645686 | 234.493 | -0.576843 | 0.9577646 | 0.3603906 | 110.5317 | 0.2719034 | 0.4514563 | 1.805825 | 14.04646 | 423.3839 | 0.8894992 | 429.969 | 1098.859 | 36.191 | 2003.339 | 0.01580408 | 3.344125 | 2.545945 | 1.805825 | 1.233158 | 1.122877 | 1402.223 | 1252.601 | 1075.571 | 901.5132 | 862.3886 | 10.25762 | 19.42507 | 35.11609 | 55.51994 | 60.63626
21 | -0.7616067 | 236.3057 | -0.6263238 | 0.9860661 | 0.3589944 | 111.3862 | 0.2952269 | 0.4647966 | 1.859187 | 13.93784 | 421.3823 | 1.048644 | 455.7551 | 1116.784 | 34.14998 | 2043.057 | 0.01611741 | 3.382851 | 2.588124 | 1.859187 | 1.310818 | 1.217947 | 1408.563 | 1261.475 | 1089.865 | 927.7629 | 896.2514 | 9.944698 | 18.78053 | 33.64857 | 52.1768 | 56.19928
22 | -0.7579206 | 237.4021 | -0.6748782 | 1.014842 | 0.3572569 | 111.903 | 0.3181137 | 0.4783606 | 1.913442 | 13.80325 | 418.3667 | 1.217534 | 482.7435 | 1133.811 | 32.25414 | 2082.196 | 0.01642617 | 3.416903 | 2.628595 | 1.913442 | 1.389416 | 1.310404 | 1414.073 | 1269.882 | 1104.122 | 953.3537 | 927.6256 | 9.677444 | 18.18222 | 32.21932 | 48.99765 | 52.19407
23 | -0.753631 | 237.8954 | -0.7229496 | 1.044326 | 0.355235 | 112.1355 | 0.3407728 | 0.4922581 | 1.969032 | 13.64744 | 414.5107 | 1.397161 | 511.2006 | 1150.196 | 30.47626 | 2121.428 | 0.01673566 | 3.447577 | 2.668248 | 1.969032 | 1.469152 | 1.401251 | 1418.982 | 1278.016 | 1118.452 | 978.4011 | 957.1275 | 9.442861 | 17.61449 | 30.81786 | 45.97009 | 48.53602
24 | -0.7488749 | 237.8824 | -0.7708829 | 1.074744 | 0.3529931 | 112.1294 | 0.3633669 | 0.5065962 | 2.026385 | 13.47573 | 409.9979 | 1.588573 | 541.4139 | 1166.142 | 28.79532 | 2161.414 | 0.01705111 | 3.476064 | 2.707918 | 2.026385 | 1.550245 | 1.491273 | 1423.498 | 1286.054 | 1132.953 | 1003.01 | 985.1976 | 9.230092 | 17.06425 | 29.43582 | 43.08264 | 45.16377
25 | -0.7435059 | 237.3881 | -0.8189315 | 1.106097 | 0.3504624 | 111.8963 | 0.3860153 | 0.5213748 | 2.085499 | 13.2832 | 404.7108 | 1.792774 | 573.4635 | 1181.734 | 27.20105 | 2202.185 | 0.01737274 | 3.50256 | 2.747722 | 2.085499 | 1.632766 | 1.581085 | 1427.66 | 1294.02 | 1147.607 | 1027.227 | 1012.154 | 9.0365 | 16.52944 | 28.07616 | 40.33039 | 42.03276
26 | -0.7379027 | 236.446 | -0.8674767 | 1.138866 | 0.3478212 | 111.4523 | 0.4088978 | 0.5368212 | 2.147285 | 13.08374 | 399.0316 | 2.01162 | 607.9459 | 1197.196 | 25.67282 | 2244.941 | 0.01771004 | 3.528367 | 2.788811 | 2.147285 | 1.7174 | 1.671335 | 1431.678 | 1302.141 | 1162.618 | 1051.263 | 1038.278 | 8.851852 | 15.99492 | 26.72214 | 37.69017 | 39.10502
27 | -0.7316515 | 235.023 | -0.9167679 | 1.172935 | 0.3448746 | 110.7815 | 0.4321319 | 0.5528802 | 2.211521 | 12.863 | 392.5704 | 2.246721 | 644.8634 | 1212.532 | 24.20802 | 2289.284 | 0.01805986 | 3.55296 | 2.830826 | 2.211521 | 1.804239 | 1.76265 | 1435.475 | 1310.338 | 1177.905 | 1075.142 | 1063.802 | 8.679396 | 15.46624 | 25.38361 | 35.16068 | 36.35019
28 | -0.7250548 | 233.11 | -0.9671284 | 1.208736 | 0.3417652 | 109.8798 | 0.4558701 | 0.5697552 | 2.279021 | 12.6321 | 385.6189 | 2.500337 | 684.8291 | 1227.91 | 22.79327 | 2336.283 | 0.01843063 | 3.577307 | 2.874715 | 2.279021 | 1.893931 | 1.855561 | 1439.204 | 1318.787 | 1193.629 | 1099.026 | 1088.902 | 8.511979 | 14.93262 | 24.04925 | 32.72617 | 33.74632
29 | -0.7179156 | 230.6139 | -1.018911 | 1.246428 | 0.3384 | 108.7032 | 0.4802786 | 0.587522 | 2.350088 | 12.38456 | 377.9701 | 2.775255 | 728.2055 | 1243.385 | 21.4233 | 2386.143 | 0.01882397 | 3.60113 | 2.920542 | 2.350088 | 1.987005 | 1.950742 | 1442.822 | 1327.487 | 1209.82 | 1123.027 | 1113.768 | 8.35129 | 14.39509 | 22.7201 | 30.37791 | 31.27211
30 | -0.7102502 | 227.5059 | -1.072381 | 1.286257 | 0.3347868 | 107.2382 | 0.5054826 | 0.606296 | 2.425184 | 12.12151 | 369.6491 | 3.074176 | 775.4879 | 1259.041 | 20.093 | 2439.467 | 0.01924463 | 3.624923 | 2.968838 | 2.425184 | 2.083897 | 2.048737 | 1446.407 | 1336.522 | 1226.535 | 1147.214 | 1138.528 | 8.193833 | 13.84951 | 21.39534 | 28.11217 | 28.91413
31 | -0.7022009 | 223.5642 | -1.128086 | 1.328783 | 0.3309927 | 105.3803 | 0.53174 | 0.6263415 | 2.505366 | 11.84832 | 360.7096 | 3.40185 | 827.6142 | 1275.014 | 18.79301 | 2497.381 | 0.01970151 | 3.648616 | 3.020227 | 2.505366 | 2.185787 | 2.150393 | 1449.948 | 1345.986 | 1243.952 | 1171.82 | 1163.365 | 8.039984 | 13.29169 | 20.06602 | 25.9116 | 26.65578
32 | -0.6934457 | 218.6427 | -1.186629 | 1.374393 | 0.3268658 | 103.0604 | 0.5593349 | 0.64784 | 2.59136 | 11.5547 | 350.8376 | 3.764092 | 885.4034 | 1291.41 | 17.51771 | 2560.488 | 0.02019935 | 3.672178 | 3.075136 | 2.59136 | 2.293677 | 2.256964 | 1453.441 | 1355.932 | 1262.152 | 1196.998 | 1188.529 | 7.889854 | 12.72046 | 18.73198 | 23.76891 | 24.47737
33 | -0.6841734 | 212.5479 | -1.248467 | 1.423644 | 0.3224951 | 100.1876 | 0.5884831 | 0.6710554 | 2.684222 | 11.24776 | 340.1665 | 4.166624 | 949.9974 | 1308.349 | 16.26306 | 2630.19 | 0.02074922 | 3.696186 | 3.134523 | 2.684222 | 2.408572 | 2.369337 | 1456.971 | 1366.496 | 1281.264 | 1222.872 | 1214.142 | 7.739768 | 12.13024 | 17.39083 | 21.68157 | 22.37291
34 | -0.6739839 | 204.8397 | -1.314695 | 1.477389 | 0.3176921 | 96.55419 | 0.6197007 | 0.6963887 | 2.785555 | 10.91523 | 328.2372 | 4.620409 | 1023.079 | 1326.013 | 15.02046 | 2707.885 | 0.02136215 | 3.720097 | 3.199117 | 2.785555 | 2.532592 | 2.489672 | 1460.457 | 1377.763 | 1301.501 | 1249.767 | 1240.578 | 7.593123 | 11.51933 | 16.03664 | 19.63368 | 20.31953
35 | -0.6632442 | 195.017 | -1.386272 | 1.536764 | 0.3126298 | 91.92409 | 0.6534395 | 0.724376 | 2.897504 | 10.57014 | 315.2714 | 5.137209 | 1106.965 | 1344.634 | 13.78267 | 2796.36 | 0.02206011 | 3.744686 | 3.270644 | 2.897504 | 2.667946 | 2.619987 | 1464.013 | 1389.971 | 1323.129 | 1277.954 | 1268.103 | 7.445212 | 10.87869 | 14.66285 | 17.61874 | 18.30786
36.23821 | -0.6526372 | 181.6577 | -1.463643 | 1.602556 | 0.3076301 | 85.62702 | 0.6899096 | 0.7553884 | 3.021553 | 10.23476 | 301.4614 | 5.726652 | 1203.777 | 1364.146 | 12.56053 | 2897.907 | 0.02830694 | 3.766624 | 3.348786 | 3.021553 | 2.816683 | 2.761542 | 1467.159 | 1402.991 | 1346.229 | 1307.591 | 1296.763 | 7.315689 | 10.21943 | 13.27759 | 15.64223 | 16.34769
41.28425 | -0.609199 | 165.1877 | -0.9962058 | 1.167711 | 0.2871548 | 77.86361 | 0.4695761 | 0.5504177 | 2.201671 | 8.917686 | 261.2087 | 2.652946 | 639.1318 | 1197.76 | 24.4467 | 2134.118 | 0.01205022 | 3.016853 | 2.570415 | 2.201671 | 1.955087 | 1.87938 | 1345.37 | 1257.764 | 1175.582 | 1114.883 | 1095.203 | 13.32761 | 19.0485 | 25.58442 | 31.16359 | 33.10937
42 | -0.6036063 | 178.0406 | -1.002059 | 1.169813 | 0.2845186 | 83.92203 | 0.472335 | 0.5514084 | 2.205633 | 8.7547 | 261.3209 | 2.684211 | 641.4345 | 1202.647 | 24.11102 | 2140.952 | 0.01688969 | 3.089586 | 2.603545 | 2.205633 | 1.950554 | 1.896832 | 1358.521 | 1264.691 | 1176.517 | 1113.72 | 1099.786 | 12.57426 | 18.55027 | 25.50344 | 31.27681 | 32.65031
43 | -0.5973385 | 186.956 | -1.085427 | 1.238937 | 0.2815642 | 88.12446 | 0.5116317 | 0.5839909 | 2.335964 | 8.57383 | 259.8119 | 3.149425 | 719.4785 | 1234.391 | 21.49329 | 2246.898 | 0.01772548 | 3.229422 | 2.73357 | 2.335964 | 2.093354 | 2.061219 | 1382.97 | 1291.199 | 1206.631 | 1149.533 | 1141.623 | 11.24341 | 16.71764 | 22.97828 | 27.90028 | 28.62685
44 | -0.5899701 | 192.7868 | -1.163776 | 1.304776 | 0.278091 | 90.87286 | 0.5485629 | 0.6150251 | 2.460101 | 8.363611 | 256.4979 | 3.620506 | 797.9788 | 1262.454 | 19.31264 | 2348.227 | 0.01852485 | 3.346765 | 2.850634 | 2.460101 | 2.231317 | 2.214984 | 1402.658 | 1314.166 | 1234.174 | 1182.552 | 1178.72 | 10.23597 | 15.22308 | 20.80597 | 24.98478 | 25.31338
45 | -0.5820133 | 196.4471 | -1.239075 | 1.368958 | 0.2743405 | 92.5982 | 0.5840562 | 0.6452785 | 2.581114 | 8.139535 | 252.0345 | 4.104173 | 878.4155 | 1288.042 | 17.43869 | 2448.174 | 0.01931332 | 3.450234 | 2.960338 | 2.581114 | 2.36638 | 2.361445 | 1419.405 | 1334.942 | 1260.009 | 1213.48 | 1212.373 | 9.422808 | 13.94401 | 18.88616 | 22.42589 | 22.5146
46 | -0.5731696 | 198.3951 | -1.312634 | 1.432316 | 0.2701719 | 93.51644 | 0.618729 | 0.6751433 | 2.700573 | 7.894056 | 246.357 | 4.60593 | 961.6068 | 1311.819 | 15.79645 | 2548.079 | 0.02010146 | 3.543911 | 3.065341 | 2.700573 | 2.499929 | 2.503191 | 1434.082 | 1354.17 | 1284.573 | 1242.785 | 1243.485 | 8.742461 | 12.82053 | 17.16482 | 20.15348 | 20.10095
47 | -0.5638422 | 198.7799 | -1.385354 | 1.495702 | 0.2657753 | 93.69781 | 0.6530068 | 0.7050208 | 2.820083 | 7.639219 | 239.8206 | 5.130407 | 1048.599 | 1334.264 | 14.33436 | 2649.788 | 0.02090383 | 3.630717 | 3.167893 | 2.820083 | 2.633264 | 2.641813 | 1447.275 | 1372.346 | 1308.252 | 1270.845 | 1272.604 | 8.155944 | 11.8107 | 15.59973 | 18.11443 | 17.99097
48 | -0.5538857 | 197.8068 | -1.458392 | 1.560031 | 0.2610821 | 93.23912 | 0.6874346 | 0.7353436 | 2.941374 | 7.37181 | 232.4181 | 5.685637 | 1140.739 | 1355.845 | 13.00918 | 2755.069 | 0.02173437 | 3.71355 | 3.270217 | 2.941374 | 2.768129 | 2.779728 | 1459.505 | 1389.899 | 1331.401 | 1298.066 | 1300.355 | 7.632996 | 10.8824 | 14.15717 | 16.26177 | 16.11157
49 | -0.543144 | 195.4772 | -1.532429 | 1.625836 | 0.2560189 | 92.14101 | 0.7223328 | 0.7663617 | 3.065447 | 7.088655 | 224.0747 | 6.277562 | 1239.006 | 1376.795 | 11.79732 | 2865.038 | 0.0226019 | 3.793757 | 3.37348 | 3.065447 | 2.905579 | 2.918329 | 1471.017 | 1407.036 | 1354.189 | 1324.66 | 1327.07 | 7.158604 | 10.01953 | 12.81944 | 14.56843 | 14.42059
50 | -0.5318523 | 191.6786 | -1.60834 | 1.693997 | 0.2506964 | 90.3505 | 0.7581148 | 0.7984902 | 3.193961 | 6.796979 | 214.9558 | 6.914906 | 1345.07 | 1397.39 | 10.67635 | 2981.804 | 0.02352306 | 3.873091 | 3.479439 | 3.193961 | 3.047213 | 3.059225 | 1482.086 | 1424.03 | 1376.872 | 1350.896 | 1353.068 | 6.718383 | 9.205205 | 11.56695 | 13.00781 | 12.88341
51 | -0.5197397 | 186.2859 | -1.687232 | 1.765469 | 0.2449869 | 87.80859 | 0.7953013 | 0.8321795 | 3.328718 | 6.490909 | 204.8944 | 7.609914 | 1460.964 | 1417.904 | 9.627704 | 3107.491 | 0.02451458 | 3.953258 | 3.589865 | 3.328718 | 3.194988 | 3.204665 | 1492.955 | 1441.115 | 1399.678 | 1377.05 | 1378.72 | 6.301035 | 8.426894 | 10.38483 | 11.55745 | 11.46832
52 | -0.5071156 | 179.0453 | -1.769872 | 1.84109 | 0.2390363 | 84.39561 | 0.8342551 | 0.8678248 | 3.471299 | 6.179421 | 194.0867 | 8.373636 | 1588.802 | 1438.501 | 8.641069 | 3244.583 | 0.02559608 | 4.035923 | 3.706445 | 3.471299 | 3.350407 | 3.356139 | 1503.832 | 1458.47 | 1422.746 | 1403.257 | 1404.199 | 5.897813 | 7.676505 | 9.265344 | 10.20619 | 10.1595
53 | -0.4933397 | 169.5705 | -1.857988 | 1.922369 | 0.2325429 | 79.92953 | 0.8757899 | 0.9061369 | 3.624548 | 5.84825 | 182.1078 | 9.228183 | 1732.181 | 1459.492 | 7.701446 | 3396.559 | 0.026795 | 4.123183 | 3.831696 | 3.624548 | 3.516673 | 3.517219 | 1514.952 | 1476.35 | 1446.35 | 1429.862 | 1429.947 | 5.500141 | 6.944593 | 8.196295 | 8.93505 | 8.931149
54 | -0.4787903 | 157.2499 | -1.952809 | 2.010648 | 0.2256848 | 74.12204 | 0.9204851 | 0.9477481 | 3.790992 | 5.508389 | 169.1808 | 10.19412 | 1894.923 | 1481.048 | 6.803118 | 3567.657 | 0.02814477 | 4.217414 | 3.96815 | 3.790992 | 3.696324 | 3.690499 | 1526.549 | 1494.939 | 1470.626 | 1456.991 | 1456.137 | 5.100757 | 6.226413 | 7.174452 | 7.73891 | 7.775059
55.21614 | -0.4635021 | 140.2893 | -2.056224 | 2.107817 | 0.2184785 | 66.12743 | 0.9692314 | 0.9935504 | 3.974202 | 5.162229 | 155.0737 | 11.30242 | 2082.502 | 1503.312 | 5.942424 | 3763.294 | 0.03610482 | 4.318962 | 4.118119 | 3.974202 | 3.893528 | 3.880045 | 1538.57 | 1514.317 | 1495.742 | 1484.887 | 1483.042 | 4.702767 | 5.522471 | 6.196342 | 6.609433 | 6.68111
66.20526 | -0.3268495 | 103.8679 | -1.431565 | 1.468404 | 0.1540653 | 48.95965 | 0.6747891 | 0.6921534 | 2.768614 | 2.567021 | 78.11028 | 5.478384 | 1010.672 | 1307.366 | 15.70179 | 2419.896 | 0.01517176 | 3.030777 | 2.87753 | 2.768614 | 2.709381 | 2.703099 | 1347.911 | 1319.325 | 1298.162 | 1286.348 | 1285.083 | 13.17997 | 14.89904 | 16.25547 | 17.0443 | 17.13017
67 | -0.3163961 | 116.9707 | -1.503111 | 1.53605 | 0.1491379 | 55.13584 | 0.7085135 | 0.7240397 | 2.896159 | 2.405448 | 76.74907 | 6.039662 | 1105.937 | 1333.674 | 14.0649 | 2538.87 | 0.02002881 | 3.185689 | 3.013965 | 2.896159 | 2.838992 | 2.846121 | 1375.44 | 1344.841 | 1322.873 | 1311.919 | 1313.295 | 11.64374 | 13.35844 | 14.67864 | 15.36553 | 15.27815
68 | -0.3060448 | 124.3854 | -1.626218 | 1.654765 | 0.1442587 | 58.63088 | 0.7665415 | 0.7799977 | 3.119991 | 2.250628 | 74.46651 | 7.069484 | 1283.489 | 1374.621 | 11.72249 | 2753.62 | 0.02172294 | 3.408941 | 3.235634 | 3.119991 | 3.068539 | 3.084492 | 1412.79 | 1384.031 | 1363.93 | 1354.746 | 1357.609 | 9.739282 | 11.18768 | 12.27209 | 12.78777 | 12.6256
69 | -0.2953678 | 126.9506 | -1.744899 | 1.769721 | 0.1392259 | 59.84004 | 0.8224835 | 0.834184 | 3.336736 | 2.096332 | 71.05842 | 8.138994 | 1468.011 | 1410.824 | 9.859477 | 2969.988 | 0.02342984 | 3.610994 | 3.445225 | 3.336736 | 3.291195 | 3.311201 | 1444.312 | 1418.608 | 1401.004 | 1393.427 | 1396.77 | 8.28565 | 9.46064 | 10.31843 | 10.70129 | 10.53138
70 | -0.2833676 | 125.65 | -1.863026 | 1.884453 | 0.1335695 | 59.22696 | 0.8781647 | 0.8882647 | 3.553059 | 1.929453 | 66.35154 | 9.278299 | 1664.525 | 1443.991 | 8.31647 | 3194.392 | 0.02520013 | 3.802585 | 3.650945 | 3.553059 | 3.513423 | 3.533997 | 1472.264 | 1450.294 | 1435.49 | 1429.355 | 1432.55 | 7.108225 | 8.025024 | 8.678714 | 8.958315 | 8.812071
71 | -0.2699889 | 120.6192 | -1.983486 | 2.001777 | 0.1272632 | 56.85563 | 0.9349449 | 0.9435666 | 3.774266 | 1.751563 | 60.44973 | 10.51692 | 1878.239 | 1475.157 | 7.00241 | 3433.116 | 0.02708339 | 3.991202 | 3.858954 | 3.774266 | 3.740371 | 3.758641 | 1497.989 | 1480.137 | 1468.249 | 1463.391 | 1466.017 | 6.112639 | 6.794796 | 7.271097 | 7.470962 | 7.362556
72 | -0.2558379 | 111.2867 | -2.108555 | 2.12402 | 0.1205929 | 52.45661 | 0.9938984 | 1.001188 | 4.004751 | 1.572764 | 53.60326 | 11.88503 | 2114.641 | 1504.922 | 5.863767 | 3692.488 | 0.02912954 | 4.182438 | 4.074148 | 4.004751 | 3.976283 | 3.989622 | 1522.294 | 1508.749 | 1499.77 | 1496.018 | 1497.781 | 5.245497 | 5.72019 | 6.046744 | 6.186032 | 6.120372
73.1712 | -0.2404583 | 96.65181 | -2.240047 | 2.252916 | 0.1133435 | 45.55824 | 1.055879 | 1.061945 | 4.247779 | 1.389355 | 45.76118 | 13.41358 | 2379.083 | 1533.568 | 4.868965 | 3978.084 | 0.03675541 | 4.380614 | 4.30011 | 4.247779 | 4.22467 | 4.231259 | 1545.63 | 1536.376 | 1530.195 | 1527.424 | 1528.217 | 4.476445 | 4.774228 | 4.978341 | 5.071236 | 5.044572
Totals | [9 empty] | 630.3756 | 19115.63 | 217.6292 | 50456.42 | 71937.81 | 1552.815 | 143910.7 | 1.153542
% of total | [9 empty] | 0.438% | 13.28% | 0.1512% | 35.06% | 49.99% | 1.079% | 100%
[14 empty] | maximum = |  | 3978.084
1 2 3 4 5
0.4a
0.8a

## 3.9 micr NP
Appendix 9-3-2: Losses in dipole with cycle 5 and cable 001SSNHT | [7 empty] | includes proximity magnetization and new loss formulae as per MT-17
3.9 micron filaments without proximity loss
cable half width a |  |  | a | 0.004865 | m |  | crossover transverse loss
cable half thickness b |  |  | b | 0.000583 | m
cable twist pitch |  |  | p | 0.074 | m |  | adjacent transverse loss
crossover resistance |  |  | Rc | 0.053 | ohm
adjacent resistance |  |  | Ra | 4.8e-05 | ohm
number of strands |  |  | N | 30 |  |  | adjacent parallel loss
crossover resistance. area |  |  | rc | 4.386329e-08 | ohm.m^2
adjacent resistance. area |  |  | ra | 3.45136e-11 | ohm.m^2
effective longitudinal resistivity |  |  | rx | 3.55853e-09 | ohm.m |  | filament coupling loss
permeability fs |  |  | mo | 1.256637e-06 | henry/m
cable filling factor |  |  | lc | 0.826
wire filling factor |  |  | lw | 0.872 |  |  | hysteresis loss
matrix ratio |  |  | mat | 1.8
filament filling factor |  |  | lf | 0.3571429
wire transverse resistivity |  |  | rt | 2.14478e-10 | ohm.m |  | proximity loss
wire twist pitch |  |  | pw | 0.004 | m
wire coupling time const |  |  | t | 0.001187291
filament diameter |  |  | df | 3.9e-06 | m
Kim Anderson |  |  | Jo | 38500000000 | A/m^2 |  |  |  | calculate hysteresis & proximity loss at 5 points in the cable
Kim Anderson |  |  | Bo | 0.13 | Tesla
Kim Anderson |  |  | A0 | 4350000000 | A/m^2 | [7 empty] | ramping total loss / metre / quadrant = | 1.141175 | watts
Kim Anderson |  |  | A1 | -585000000 | A/m^2/T |  | Block limits for integration | [5 empty] | ramping total loss / metre / 360deg = | 4.564701 | watts
Proximity magnetization |  |  | Mo | 0 | T |  | block | min f | max f |  |  |  | ramping total loss / magnet = | 11.86822 | watts
Proximity magnetization |  |  | k | 8 | T^-1 |  | 1 | 0 | 15.67337
extraction aperture field |  |  | Bap | 4 | Tesla |  | 2 | 17.08186 | 36.23821 |  |  |  | time averaged loss / magnet = | 7.004198 | watts
computed aperture field |  |  | Bcomp | 2.1215 | Tesla |  | 3 | 41.28425 | 55.21614
ramp ratio Bi / Be |  |  | f | 0.1 |  |  | 4 | 66.20526 | 73.1712 |  |  |  | transverse crossover loss / total = | 0.4428%
ramp time |  |  | Tr | 3.6 | sec | [7 empty] | transverse adjacent loss / total = | 13.43%
ramp rate |  |  | B` | 1 | T/s |  |  | length of magnet = | 2.6 | metre |  |  | parallel loss / total = | 0.1529%
injection time |  |  | Ti | 0 | sec |  |  | turn area per degree = | 7.888866e-06 | m^2 |  |  | filament coupling loss / total = | 35.44%
extraction time |  |  | Te | 5 | sec |  |  | cycle time = | 12.2 | sec |  |  | hysteresis loss / total = | 50.53%
cooking factor transverse |  |  | ft | 1.55 |  |  |  | ramping/average factor | 1.694444 |  |  |  | proximity loss / total = | 0%
cooking factor parallel |  |  | fp | 0.61
cooking factor hysteresis |  |  | fh | 1.19
[16 empty] | sum | loss / m / | Hysteresis detail
dc fields as computed at centre of cable |  |  |  |  | actual field ramp rates |  |  |  | components of loss | [6 empty] | loss | degree | fields in 5 sections of cable |  |  |  |  | Hyst loss powers in 5 sections of cable
angle | B trans | G trans | B parl | Bmod | B` trans | G` trans | B` parl | B`mod | Bmod | Ptc | Pta | Pp | Pf | Ph mean | Pph mean | Ps | Pd | B1 | B2 | B3 | B4 | B5 | Ph1 | Ph2 | Ph3 | Ph4 | Ph5 | Pph1 | Pph2 | Pph3 | Pph4 | Pph5
0 | -0.8219977 | 244.2668013 | -7.829455e-06 | 0.8219977 | 0.3874606 | 115.1387 | 3.690528e-06 | 0.3874606 | 1.549842 | 16.23585 | 485.5035 | 1.638677e-10 | 316.7093 | 934.5672 | 0 | 1753.016 | 0.01382931 | 3.342322 | 2.446082 | 1.549842 | 0.6536027 | 0.2426372 | 1401.926 | 1231.117 | 1002.89 | 660.6185 | 376.2843 | 0 | 0 | 0 | 0 | 0
1 | -0.8217296 | 246.6471 | -0.004352905 | 0.8217412 | 0.3873343 | 116.2607 | 0.002051805 | 0.3873397 | 1.549359 | 16.22526 | 486.3884 | 5.065107e-05 | 316.5116 | 937.9798 | 0 | 1757.105 | 0.01386157 | 3.359294 | 2.454324 | 1.549359 | 0.6444158 | 0.2607391 | 1404.716 | 1232.916 | 1002.745 | 655.8369 | 393.6843 | 0 | 0 | 0 | 0 | 0
2 | -0.8215856 | 247.8761 | -0.04666388 | 0.8229097 | 0.3872664 | 116.84 | 0.0219957 | 0.3878905 | 1.551562 | 16.21957 | 486.844 | 0.005820925 | 317.4124 | 943.0515 | 0 | 1763.533 | 0.01391228 | 3.36918 | 2.460122 | 1.551562 | 0.6456059 | 0.2838786 | 1406.334 | 1234.178 | 1003.403 | 656.4589 | 414.883 | 0 | 0 | 0 | 0 | 0
3 | -0.8208176 | 248.6197 | -0.0881651 | 0.825539 | 0.3869044 | 117.1905 | 0.04155791 | 0.3891299 | 1.556519 | 16.18927 | 486.4159 | 0.02077896 | 319.444 | 951.6502 | 0 | 1773.72 | 0.01399264 | 3.376135 | 2.465439 | 1.556519 | 0.6567909 | 0.3228835 | 1407.47 | 1235.334 | 1004.88 | 662.2676 | 448.2998 | 0 | 0 | 0 | 0 | 0
4 | -0.8198187 | 249.0185 | -0.1293247 | 0.8299564 | 0.3864335 | 117.3785 | 0.0609591 | 0.3912121 | 1.564848 | 16.14989 | 485.5798 | 0.04470885 | 322.8718 | 962.5039 | 0 | 1787.15 | 0.01409859 | 3.381884 | 2.471466 | 1.564848 | 0.6774628 | 0.3725088 | 1408.406 | 1236.642 | 1007.354 | 672.8341 | 487.2829 | 0 | 0 | 0 | 0 | 0
5 | -0.8183791 | 249.0783 | -0.1702934 | 0.8359092 | 0.3857549 | 117.4067 | 0.08027026 | 0.394018 | 1.576072 | 16.09322 | 484.1221 | 0.07752214 | 327.52 | 974.5755 | 0 | 1802.388 | 0.0142188 | 3.386065 | 2.477805 | 1.576072 | 0.7063232 | 0.4291687 | 1409.086 | 1238.015 | 1010.676 | 687.2374 | 527.8634 | 0 | 0 | 0 | 0 | 0
6 | -0.8165898 | 248.9263 | -0.2112987 | 0.8434844 | 0.3849115 | 117.335 | 0.09959874 | 0.3975887 | 1.590355 | 16.02292 | 482.2017 | 0.1193505 | 333.483 | 987.4288 | 0 | 1819.256 | 0.01435187 | 3.389811 | 2.485124 | 1.590355 | 0.7422821 | 0.4910218 | 1409.694 | 1239.596 | 1014.881 | 704.6537 | 568.3187 | 0 | 0 | 0 | 0 | 0
7 | -0.8145211 | 248.4578 | -0.2524321 | 0.8527406 | 0.3839364 | 117.1142 | 0.1189876 | 0.4019517 | 1.607807 | 15.94184 | 479.8418 | 0.1703411 | 340.8423 | 1000.682 | 0 | 1837.479 | 0.01449562 | 3.392532 | 2.493213 | 1.607807 | 0.7848982 | 0.5560379 | 1410.136 | 1241.34 | 1019.986 | 724.5953 | 607.3539 | 0 | 0 | 0 | 0 | 0
8 | -0.8119081 | 247.7119 | -0.2939766 | 0.8634912 | 0.3827047 | 116.7626 | 0.1385702 | 0.4070192 | 1.628077 | 15.83972 | 476.7933 | 0.2310233 | 349.4905 | 1014.183 | 0 | 1856.537 | 0.01464597 | 3.394144 | 2.501871 | 1.628077 | 0.8330876 | 0.6241493 | 1410.397 | 1243.202 | 1025.872 | 746.3146 | 645.1273 | 0 | 0 | 0 | 0 | 0
9 | -0.8089832 | 246.6843 | -0.3360579 | 0.8760073 | 0.3813261 | 116.2783 | 0.1584058 | 0.4129188 | 1.651675 | 15.7258 | 473.2978 | 0.3018968 | 359.6955 | 1027.909 | 0 | 1876.93 | 0.01480685 | 3.395173 | 2.511651 | 1.651675 | 0.8866336 | 0.694734 | 1410.564 | 1245.299 | 1032.665 | 769.5158 | 681.5009 | 0 | 0 | 0 | 0 | 0
10 | -0.8054866 | 245.2691 | -0.3788205 | 0.89012 | 0.3796779 | 115.6112 | 0.1785626 | 0.4195711 | 1.678284 | 15.59016 | 469.0448 | 0.3836165 | 371.3785 | 1041.718 | 0 | 1898.115 | 0.01497397 | 3.39454 | 2.521888 | 1.678284 | 0.9450183 | 0.7675831 | 1410.462 | 1247.487 | 1040.251 | 793.8092 | 716.5801 | 0 | 0 | 0 | 0 | 0
11 | -0.8015244 | 243.521 | -0.4225818 | 0.9060998 | 0.3778103 | 114.7872 | 0.1991901 | 0.4271034 | 1.708413 | 15.43716 | 464.1789 | 0.4773665 | 384.8324 | 1055.734 | 0 | 1920.66 | 0.01515183 | 3.39312 | 2.533303 | 1.708413 | 1.00818 | 0.8431334 | 1410.231 | 1249.918 | 1048.748 | 819.0335 | 750.7392 | 0 | 0 | 0 | 0 | 0
12 | -0.7970048 | 241.1382 | -0.4676104 | 0.9240541 | 0.3756798 | 113.664 | 0.220415 | 0.4355664 | 1.742266 | 15.26355 | 458.4732 | 0.5845189 | 400.2344 | 1069.883 | 0 | 1944.439 | 0.01533942 | 3.388935 | 2.545071 | 1.742266 | 1.07666 | 0.9211446 | 1409.552 | 1252.416 | 1058.18 | 845.272 | 783.9951 | 0 | 0 | 0 | 0 | 0
13 | -0.791831 | 238.1682 | -0.5142884 | 0.9441869 | 0.3732411 | 112.2641 | 0.2424174 | 0.4450563 | 1.780225 | 15.06603 | 451.8724 | 0.7070397 | 417.8645 | 1084.295 | 0 | 1969.805 | 0.01553953 | 3.382653 | 2.557759 | 1.780225 | 1.150454 | 1.002578 | 1408.531 | 1255.098 | 1068.615 | 872.3911 | 816.8377 | 0 | 0 | 0 | 0 | 0
14 | -0.7860745 | 234.1558 | -0.5627597 | 0.9667531 | 0.3705277 | 110.3727 | 0.265265 | 0.4556932 | 1.822773 | 14.84777 | 444.258 | 0.8465961 | 438.0773 | 1098.876 | 0 | 1996.906 | 0.01575333 | 3.371701 | 2.570469 | 1.822773 | 1.230422 | 1.087026 | 1406.746 | 1257.775 | 1080.14 | 900.57 | 849.1507 | 0 | 0 | 0 | 0 | 0
15.67337 | -0.7797236 | 228.7052 | -0.6155142 | 0.9933915 | 0.3675341 | 107.8036 | 0.2901316 | 0.4682496 | 1.872998 | 14.60882 | 435.476 | 1.01276 | 462.5518 | 1114.411 | 0 | 2028.061 | 0.02677247 | 3.355501 | 2.584491 | 1.872998 | 1.320975 | 1.179045 | 1404.094 | 1260.716 | 1093.52 | 931.1231 | 882.6034 | 0 | 0 | 0 | 0 | 0
17.08186 | -0.7697158 | 221.134 | -0.4718847 | 0.9028497 | 0.3628168 | 104.2348 | 0.2224297 | 0.4255714 | 1.702285 | 14.23622 | 422.3074 | 0.5952537 | 382.0766 | 1056.607 | 0 | 1875.822 | 0.01358669 | 3.200162 | 2.431275 | 1.702285 | 1.095936 | 0.9060896 | 1377.944 | 1227.874 | 1047.028 | 852.4663 | 777.7222 | 0 | 0 | 0 | 0 | 0
18 | -0.7688377 | 227.4488 | -0.4725847 | 0.9024676 | 0.3624029 | 107.2113 | 0.2227597 | 0.4253913 | 1.701565 | 14.20375 | 424.2742 | 0.597021 | 381.7533 | 1058.929 | 0 | 1879.758 | 0.01482916 | 3.24347 | 2.451788 | 1.701565 | 1.082715 | 0.9176657 | 1385.366 | 1232.363 | 1046.825 | 847.5405 | 782.5515 | 0 | 0 | 0 | 0 | 0
19 | -0.7670355 | 231.7418 | -0.5261555 | 0.9301521 | 0.3615534 | 109.2349 | 0.2480111 | 0.4384408 | 1.753763 | 14.13724 | 424.4902 | 0.7400456 | 405.5342 | 1079.879 | 0 | 1924.781 | 0.01518434 | 3.299453 | 2.50161 | 1.753763 | 1.157274 | 1.024133 | 1394.809 | 1243.146 | 1061.356 | 874.8414 | 825.2445 | 0 | 0 | 0 | 0 | 0
20 | -0.7645686 | 234.493 | -0.576843 | 0.9577646 | 0.3603906 | 110.5317 | 0.2719034 | 0.4514563 | 1.805825 | 14.04646 | 423.3839 | 0.8894992 | 429.969 | 1098.859 | 0 | 1967.148 | 0.01551857 | 3.344125 | 2.545945 | 1.805825 | 1.233158 | 1.122877 | 1402.223 | 1252.601 | 1075.571 | 901.5132 | 862.3886 | 0 | 0 | 0 | 0 | 0
21 | -0.7616067 | 236.3057 | -0.6263238 | 0.9860661 | 0.3589944 | 111.3862 | 0.2952269 | 0.4647966 | 1.859187 | 13.93784 | 421.3823 | 1.048644 | 455.7551 | 1116.784 | 0 | 2008.907 | 0.015848 | 3.382851 | 2.588124 | 1.859187 | 1.310818 | 1.217947 | 1408.563 | 1261.475 | 1089.865 | 927.7629 | 896.2514 | 0 | 0 | 0 | 0 | 0
22 | -0.7579206 | 237.4021 | -0.6748782 | 1.014842 | 0.3572569 | 111.903 | 0.3181137 | 0.4783606 | 1.913442 | 13.80325 | 418.3667 | 1.217534 | 482.7435 | 1133.811 | 0 | 2049.942 | 0.01617172 | 3.416903 | 2.628595 | 1.913442 | 1.389416 | 1.310404 | 1414.073 | 1269.882 | 1104.122 | 953.3537 | 927.6256 | 0 | 0 | 0 | 0 | 0
23 | -0.753631 | 237.8954 | -0.7229496 | 1.044326 | 0.355235 | 112.1355 | 0.3407728 | 0.4922581 | 1.969032 | 13.64744 | 414.5107 | 1.397161 | 511.2006 | 1150.196 | 0 | 2090.952 | 0.01649524 | 3.447577 | 2.668248 | 1.969032 | 1.469152 | 1.401251 | 1418.982 | 1278.016 | 1118.452 | 978.4011 | 957.1275 | 0 | 0 | 0 | 0 | 0
24 | -0.7488749 | 237.8824 | -0.7708829 | 1.074744 | 0.3529931 | 112.1294 | 0.3633669 | 0.5065962 | 2.026385 | 13.47573 | 409.9979 | 1.588573 | 541.4139 | 1166.142 | 0 | 2132.619 | 0.01682394 | 3.476064 | 2.707918 | 2.026385 | 1.550245 | 1.491273 | 1423.498 | 1286.054 | 1132.953 | 1003.01 | 985.1976 | 0 | 0 | 0 | 0 | 0
25 | -0.7435059 | 237.3881 | -0.8189315 | 1.106097 | 0.3504624 | 111.8963 | 0.3860153 | 0.5213748 | 2.085499 | 13.2832 | 404.7108 | 1.792774 | 573.4635 | 1181.734 | 0 | 2174.984 | 0.01715816 | 3.50256 | 2.747722 | 2.085499 | 1.632766 | 1.581085 | 1427.66 | 1294.02 | 1147.607 | 1027.227 | 1012.154 | 0 | 0 | 0 | 0 | 0
26 | -0.7379027 | 236.446 | -0.8674767 | 1.138866 | 0.3478212 | 111.4523 | 0.4088978 | 0.5368212 | 2.147285 | 13.08374 | 399.0316 | 2.01162 | 607.9459 | 1197.196 | 0 | 2219.269 | 0.01750751 | 3.528367 | 2.788811 | 2.147285 | 1.7174 | 1.671335 | 1431.678 | 1302.141 | 1162.618 | 1051.263 | 1038.278 | 0 | 0 | 0 | 0 | 0
27 | -0.7316515 | 235.023 | -0.9167679 | 1.172935 | 0.3448746 | 110.7815 | 0.4321319 | 0.5528802 | 2.211521 | 12.863 | 392.5704 | 2.246721 | 644.8634 | 1212.532 | 0 | 2265.076 | 0.01786888 | 3.55296 | 2.830826 | 2.211521 | 1.804239 | 1.76265 | 1435.475 | 1310.338 | 1177.905 | 1075.142 | 1063.802 | 0 | 0 | 0 | 0 | 0
28 | -0.7250548 | 233.11 | -0.9671284 | 1.208736 | 0.3417652 | 109.8798 | 0.4558701 | 0.5697552 | 2.279021 | 12.6321 | 385.6189 | 2.500337 | 684.8291 | 1227.91 | 0 | 2313.49 | 0.01825081 | 3.577307 | 2.874715 | 2.279021 | 1.893931 | 1.855561 | 1439.204 | 1318.787 | 1193.629 | 1099.026 | 1088.902 | 0 | 0 | 0 | 0 | 0
29 | -0.7179156 | 230.6139 | -1.018911 | 1.246428 | 0.3384 | 108.7032 | 0.4802786 | 0.587522 | 2.350088 | 12.38456 | 377.9701 | 2.775255 | 728.2055 | 1243.385 | 0 | 2364.72 | 0.01865496 | 3.60113 | 2.920542 | 2.350088 | 1.987005 | 1.950742 | 1442.822 | 1327.487 | 1209.82 | 1123.027 | 1113.768 | 0 | 0 | 0 | 0 | 0
30 | -0.7102502 | 227.5059 | -1.072381 | 1.286257 | 0.3347868 | 107.2382 | 0.5054826 | 0.606296 | 2.425184 | 12.12151 | 369.6491 | 3.074176 | 775.4879 | 1259.041 | 0 | 2419.374 | 0.01908612 | 3.624923 | 2.968838 | 2.425184 | 2.083897 | 2.048737 | 1446.407 | 1336.522 | 1226.535 | 1147.214 | 1138.528 | 0 | 0 | 0 | 0 | 0
31 | -0.7022009 | 223.5642 | -1.128086 | 1.328783 | 0.3309927 | 105.3803 | 0.53174 | 0.6263415 | 2.505366 | 11.84832 | 360.7096 | 3.40185 | 827.6142 | 1275.014 | 0 | 2478.588 | 0.01955325 | 3.648616 | 3.020227 | 2.505366 | 2.185787 | 2.150393 | 1449.948 | 1345.986 | 1243.952 | 1171.82 | 1163.365 | 0 | 0 | 0 | 0 | 0
32 | -0.6934457 | 218.6427 | -1.186629 | 1.374393 | 0.3268658 | 103.0604 | 0.5593349 | 0.64784 | 2.59136 | 11.5547 | 350.8376 | 3.764092 | 885.4034 | 1291.41 | 0 | 2542.97 | 0.02006115 | 3.672178 | 3.075136 | 2.59136 | 2.293677 | 2.256964 | 1453.441 | 1355.932 | 1262.152 | 1196.998 | 1188.529 | 0 | 0 | 0 | 0 | 0
33 | -0.6841734 | 212.5479 | -1.248467 | 1.423644 | 0.3224951 | 100.1876 | 0.5884831 | 0.6710554 | 2.684222 | 11.24776 | 340.1665 | 4.166624 | 949.9974 | 1308.349 | 0 | 2613.927 | 0.02062092 | 3.696186 | 3.134523 | 2.684222 | 2.408572 | 2.369337 | 1456.971 | 1366.496 | 1281.264 | 1222.872 | 1214.142 | 0 | 0 | 0 | 0 | 0
34 | -0.6739839 | 204.8397 | -1.314695 | 1.477389 | 0.3176921 | 96.55419 | 0.6197007 | 0.6963887 | 2.785555 | 10.91523 | 328.2372 | 4.620409 | 1023.079 | 1326.013 | 0 | 2692.865 | 0.02124365 | 3.720097 | 3.199117 | 2.785555 | 2.532592 | 2.489672 | 1460.457 | 1377.763 | 1301.501 | 1249.767 | 1240.578 | 0 | 0 | 0 | 0 | 0
35 | -0.6632442 | 195.017 | -1.386272 | 1.536764 | 0.3126298 | 91.92409 | 0.6534395 | 0.724376 | 2.897504 | 10.57014 | 315.2714 | 5.137209 | 1106.965 | 1344.634 | 0 | 2782.577 | 0.02195138 | 3.744686 | 3.270644 | 2.897504 | 2.667946 | 2.619987 | 1464.013 | 1389.971 | 1323.129 | 1277.954 | 1268.103 | 0 | 0 | 0 | 0 | 0
36.23821 | -0.6526372 | 181.6577 | -1.463643 | 1.602556 | 0.3076301 | 85.62702 | 0.6899096 | 0.7553884 | 3.021553 | 10.23476 | 301.4614 | 5.726652 | 1203.777 | 1364.146 | 0 | 2885.347 | 0.02818425 | 3.766624 | 3.348786 | 3.021553 | 2.816683 | 2.761542 | 1467.159 | 1402.991 | 1346.229 | 1307.591 | 1296.763 | 0 | 0 | 0 | 0 | 0
41.28425 | -0.609199 | 165.1877 | -0.9962058 | 1.167711 | 0.2871548 | 77.86361 | 0.4695761 | 0.5504177 | 2.201671 | 8.917686 | 261.2087 | 2.652946 | 639.1318 | 1197.76 | 0 | 2109.671 | 0.01191218 | 3.016853 | 2.570415 | 2.201671 | 1.955087 | 1.87938 | 1345.37 | 1257.764 | 1175.582 | 1114.883 | 1095.203 | 0 | 0 | 0 | 0 | 0
42 | -0.6036063 | 178.0406 | -1.002059 | 1.169813 | 0.2845186 | 83.92203 | 0.472335 | 0.5514084 | 2.205633 | 8.7547 | 261.3209 | 2.684211 | 641.4345 | 1202.647 | 0 | 2116.841 | 0.01669948 | 3.089586 | 2.603545 | 2.205633 | 1.950554 | 1.896832 | 1358.521 | 1264.691 | 1176.517 | 1113.72 | 1099.786 | 0 | 0 | 0 | 0 | 0
43 | -0.5973385 | 186.956 | -1.085427 | 1.238937 | 0.2815642 | 88.12446 | 0.5116317 | 0.5839909 | 2.335964 | 8.57383 | 259.8119 | 3.149425 | 719.4785 | 1234.391 | 0 | 2225.405 | 0.01755592 | 3.229422 | 2.73357 | 2.335964 | 2.093354 | 2.061219 | 1382.97 | 1291.199 | 1206.631 | 1149.533 | 1141.623 | 0 | 0 | 0 | 0 | 0
44 | -0.5899701 | 192.7868 | -1.163776 | 1.304776 | 0.278091 | 90.87286 | 0.5485629 | 0.6150251 | 2.460101 | 8.363611 | 256.4979 | 3.620506 | 797.9788 | 1262.454 | 0 | 2328.915 | 0.0183725 | 3.346765 | 2.850634 | 2.460101 | 2.231317 | 2.214984 | 1402.658 | 1314.166 | 1234.174 | 1182.552 | 1178.72 | 0 | 0 | 0 | 0 | 0
45 | -0.5820133 | 196.4471 | -1.239075 | 1.368958 | 0.2743405 | 92.5982 | 0.5840562 | 0.6452785 | 2.581114 | 8.139535 | 252.0345 | 4.104173 | 878.4155 | 1288.042 | 0 | 2430.735 | 0.01917575 | 3.450234 | 2.960338 | 2.581114 | 2.36638 | 2.361445 | 1419.405 | 1334.942 | 1260.009 | 1213.48 | 1212.373 | 0 | 0 | 0 | 0 | 0
46 | -0.5731696 | 198.3951 | -1.312634 | 1.432316 | 0.2701719 | 93.51644 | 0.618729 | 0.6751433 | 2.700573 | 7.894056 | 246.357 | 4.60593 | 961.6068 | 1311.819 | 0 | 2532.283 | 0.01997684 | 3.543911 | 3.065341 | 2.700573 | 2.499929 | 2.503191 | 1434.082 | 1354.17 | 1284.573 | 1242.785 | 1243.485 | 0 | 0 | 0 | 0 | 0
47 | -0.5638422 | 198.7799 | -1.385354 | 1.495702 | 0.2657753 | 93.69781 | 0.6530068 | 0.7050208 | 2.820083 | 7.639219 | 239.8206 | 5.130407 | 1048.599 | 1334.264 | 0 | 2635.454 | 0.02079074 | 3.630717 | 3.167893 | 2.820083 | 2.633264 | 2.641813 | 1447.275 | 1372.346 | 1308.252 | 1270.845 | 1272.604 | 0 | 0 | 0 | 0 | 0
48 | -0.5538857 | 197.8068 | -1.458392 | 1.560031 | 0.2610821 | 93.23912 | 0.6874346 | 0.7353436 | 2.941374 | 7.37181 | 232.4181 | 5.685637 | 1140.739 | 1355.845 | 0 | 2742.06 | 0.02163174 | 3.71355 | 3.270217 | 2.941374 | 2.768129 | 2.779728 | 1459.505 | 1389.899 | 1331.401 | 1298.066 | 1300.355 | 0 | 0 | 0 | 0 | 0
49 | -0.543144 | 195.4772 | -1.532429 | 1.625836 | 0.2560189 | 92.14101 | 0.7223328 | 0.7663617 | 3.065447 | 7.088655 | 224.0747 | 6.277562 | 1239.006 | 1376.795 | 0 | 2853.241 | 0.02250884 | 3.793757 | 3.37348 | 3.065447 | 2.905579 | 2.918329 | 1471.017 | 1407.036 | 1354.189 | 1324.66 | 1327.07 | 0 | 0 | 0 | 0 | 0
50 | -0.5318523 | 191.6786 | -1.60834 | 1.693997 | 0.2506964 | 90.3505 | 0.7581148 | 0.7984902 | 3.193961 | 6.796979 | 214.9558 | 6.914906 | 1345.07 | 1397.39 | 0 | 2971.128 | 0.02343883 | 3.873091 | 3.479439 | 3.193961 | 3.047213 | 3.059225 | 1482.086 | 1424.03 | 1376.872 | 1350.896 | 1353.068 | 0 | 0 | 0 | 0 | 0
51 | -0.5197397 | 186.2859 | -1.687232 | 1.765469 | 0.2449869 | 87.80859 | 0.7953013 | 0.8321795 | 3.328718 | 6.490909 | 204.8944 | 7.609914 | 1460.964 | 1417.904 | 0 | 3097.863 | 0.02443863 | 3.953258 | 3.589865 | 3.328718 | 3.194988 | 3.204665 | 1492.955 | 1441.115 | 1399.678 | 1377.05 | 1378.72 | 0 | 0 | 0 | 0 | 0
52 | -0.5071156 | 179.0453 | -1.769872 | 1.84109 | 0.2390363 | 84.39561 | 0.8342551 | 0.8678248 | 3.471299 | 6.179421 | 194.0867 | 8.373636 | 1588.802 | 1438.501 | 0 | 3235.942 | 0.02552792 | 4.035923 | 3.706445 | 3.471299 | 3.350407 | 3.356139 | 1503.832 | 1458.47 | 1422.746 | 1403.257 | 1404.199 | 0 | 0 | 0 | 0 | 0
53 | -0.4933397 | 169.5705 | -1.857988 | 1.922369 | 0.2325429 | 79.92953 | 0.8757899 | 0.9061369 | 3.624548 | 5.84825 | 182.1078 | 9.228183 | 1732.181 | 1459.492 | 0 | 3388.857 | 0.02673424 | 4.123183 | 3.831696 | 3.624548 | 3.516673 | 3.517219 | 1514.952 | 1476.35 | 1446.35 | 1429.862 | 1429.947 | 0 | 0 | 0 | 0 | 0
54 | -0.4787903 | 157.2499 | -1.952809 | 2.010648 | 0.2256848 | 74.12204 | 0.9204851 | 0.9477481 | 3.790992 | 5.508389 | 169.1808 | 10.19412 | 1894.923 | 1481.048 | 0 | 3560.854 | 0.0280911 | 4.217414 | 3.96815 | 3.790992 | 3.696324 | 3.690499 | 1526.549 | 1494.939 | 1470.626 | 1456.991 | 1456.137 | 0 | 0 | 0 | 0 | 0
55.21614 | -0.4635021 | 140.2893 | -2.056224 | 2.107817 | 0.2184785 | 66.12743 | 0.9692314 | 0.9935504 | 3.974202 | 5.162229 | 155.0737 | 11.30242 | 2082.502 | 1503.312 | 0 | 3757.352 | 0.03604781 | 4.318962 | 4.118119 | 3.974202 | 3.893528 | 3.880045 | 1538.57 | 1514.317 | 1495.742 | 1484.887 | 1483.042 | 0 | 0 | 0 | 0 | 0
66.20526 | -0.3268495 | 103.8679 | -1.431565 | 1.468404 | 0.1540653 | 48.95965 | 0.6747891 | 0.6921534 | 2.768614 | 2.567021 | 78.11028 | 5.478384 | 1010.672 | 1307.366 | 0 | 2404.194 | 0.01507331 | 3.030777 | 2.87753 | 2.768614 | 2.709381 | 2.703099 | 1347.911 | 1319.325 | 1298.162 | 1286.348 | 1285.083 | 0 | 0 | 0 | 0 | 0
67 | -0.3163961 | 116.9707 | -1.503111 | 1.53605 | 0.1491379 | 55.13584 | 0.7085135 | 0.7240397 | 2.896159 | 2.405448 | 76.74907 | 6.039662 | 1105.937 | 1333.674 | 0 | 2524.805 | 0.01991785 | 3.185689 | 3.013965 | 2.896159 | 2.838992 | 2.846121 | 1375.44 | 1344.841 | 1322.873 | 1311.919 | 1313.295 | 0 | 0 | 0 | 0 | 0
68 | -0.3060448 | 124.3854 | -1.626218 | 1.654765 | 0.1442587 | 58.63088 | 0.7665415 | 0.7799977 | 3.119991 | 2.250628 | 74.46651 | 7.069484 | 1283.489 | 1374.621 | 0 | 2741.897 | 0.02163046 | 3.408941 | 3.235634 | 3.119991 | 3.068539 | 3.084492 | 1412.79 | 1384.031 | 1363.93 | 1354.746 | 1357.609 | 0 | 0 | 0 | 0 | 0
69 | -0.2953678 | 126.9506 | -1.744899 | 1.769721 | 0.1392259 | 59.84004 | 0.8224835 | 0.834184 | 3.336736 | 2.096332 | 71.05842 | 8.138994 | 1468.011 | 1410.824 | 0 | 2960.129 | 0.02335206 | 3.610994 | 3.445225 | 3.336736 | 3.291195 | 3.311201 | 1444.312 | 1418.608 | 1401.004 | 1393.427 | 1396.77 | 0 | 0 | 0 | 0 | 0
70 | -0.2833676 | 125.65 | -1.863026 | 1.884453 | 0.1335695 | 59.22696 | 0.8781647 | 0.8882647 | 3.553059 | 1.929453 | 66.35154 | 9.278299 | 1664.525 | 1443.991 | 0 | 3186.075 | 0.02513452 | 3.802585 | 3.650945 | 3.553059 | 3.513423 | 3.533997 | 1472.264 | 1450.294 | 1435.49 | 1429.355 | 1432.55 | 0 | 0 | 0 | 0 | 0
71 | -0.2699889 | 120.6192 | -1.983486 | 2.001777 | 0.1272632 | 56.85563 | 0.9349449 | 0.9435666 | 3.774266 | 1.751563 | 60.44973 | 10.51692 | 1878.239 | 1475.157 | 0 | 3426.113 | 0.02702815 | 3.991202 | 3.858954 | 3.774266 | 3.740371 | 3.758641 | 1497.989 | 1480.137 | 1468.249 | 1463.391 | 1466.017 | 0 | 0 | 0 | 0 | 0
72 | -0.2558379 | 111.2867 | -2.108555 | 2.12402 | 0.1205929 | 52.45661 | 0.9938984 | 1.001188 | 4.004751 | 1.572764 | 53.60326 | 11.88503 | 2114.641 | 1504.922 | 0 | 3686.624 | 0.02908328 | 4.182438 | 4.074148 | 4.004751 | 3.976283 | 3.989622 | 1522.294 | 1508.749 | 1499.77 | 1496.018 | 1497.781 | 0 | 0 | 0 | 0 | 0
73.1712 | -0.2404583 | 96.65181 | -2.240047 | 2.252916 | 0.1133435 | 45.55824 | 1.055879 | 1.061945 | 4.247779 | 1.389355 | 45.76118 | 13.41358 | 2379.083 | 1533.568 | 0 | 3973.215 | 0.03671043 | 4.380614 | 4.30011 | 4.247779 | 4.22467 | 4.231259 | 1545.63 | 1536.376 | 1530.195 | 1527.424 | 1528.217 | 0 | 0 | 0 | 0 | 0
Totals | [9 empty] | 630.3756 | 19115.63 | 217.6292 | 50456.42 | 71937.81 | 0 | 142357.9 | 1.141175
% of total | [9 empty] | 0.4428% | 13.43% | 0.1529% | 35.44% | 50.53% | 0% | 100%
[14 empty] | maximum = |  | 3973.215
1 2 3 4 5
0.4a
0.8a

## 3.3 micr
Appendix 9-3-2: Losses in dipole with cycle 5 and cable 001SSNHT | [7 empty] | includes proximity magnetization and new loss formulae as per MT-17
3.3 micron filaments with proximity loss
cable half width a |  |  | a | 0.004865 | m |  | crossover transverse loss
cable half thickness b |  |  | b | 0.000583 | m
cable twist pitch |  |  | p | 0.074 | m |  | adjacent transverse loss
crossover resistance |  |  | Rc | 0.053 | ohm
adjacent resistance |  |  | Ra | 4.8e-05 | ohm
number of strands |  |  | N | 30 |  |  | adjacent parallel loss
crossover resistance. area |  |  | rc | 4.386329e-08 | ohm.m^2
adjacent resistance. area |  |  | ra | 3.45136e-11 | ohm.m^2
effective longitudinal resistivity |  |  | rx | 3.55853e-09 | ohm.m |  | filament coupling loss
permeability fs |  |  | mo | 1.256637e-06 | henry/m
cable filling factor |  |  | lc | 0.826
wire filling factor |  |  | lw | 0.872 |  |  | hysteresis loss
matrix ratio |  |  | mat | 1.8
filament filling factor |  |  | lf | 0.3571429
wire transverse resistivity |  |  | rt | 2.14478e-10 | ohm.m |  | proximity loss
wire twist pitch |  |  | pw | 0.004 | m
wire coupling time const |  |  | t | 0.001187291
filament diameter |  |  | df | 3.3e-06 | m
Kim Anderson |  |  | Jo | 38500000000 | A/m^2 |  |  |  | calculate hysteresis & proximity loss at 5 points in the cable
Kim Anderson |  |  | Bo | 0.13 | Tesla
Kim Anderson |  |  | A0 | 4350000000 | A/m^2 | [7 empty] | ramping total loss / metre / quadrant = | 1.15194 | watts
Kim Anderson |  |  | A1 | -585000000 | A/m^2/T |  | Block limits for integration | [5 empty] | ramping total loss / metre / 360deg = | 4.60776 | watts
Proximity magnetization |  |  | Mo | 0.07868852 | T |  | block | min f | max f |  |  |  | ramping total loss / magnet = | 11.98018 | watts
Proximity magnetization |  |  | k | 5.7 | T^-1 |  | 1 | 0 | 15.67337
extraction aperture field |  |  | Bap | 4 | Tesla |  | 2 | 17.08186 | 36.23821 |  |  |  | time averaged loss / magnet = | 7.070268 | watts
computed aperture field |  |  | Bcomp | 2.1215 | Tesla |  | 3 | 41.28425 | 55.21614
ramp ratio Bi / Be |  |  | f | 0.1 |  |  | 4 | 66.20526 | 73.1712 |  |  |  | transverse crossover loss / total = | 0.4385%
ramp time |  |  | Tr | 3.6 | sec | [7 empty] | transverse adjacent loss / total = | 13.3%
ramp rate |  |  | B` | 1 | T/s |  |  | length of magnet = | 2.6 | metre |  |  | parallel loss / total = | 0.1514%
injection time |  |  | Ti | 0 | sec |  |  | turn area per degree = | 7.888866e-06 | m^2 |  |  | filament coupling loss / total = | 35.1%
extraction time |  |  | Te | 5 | sec |  |  | cycle time = | 12.2 | sec |  |  | hysteresis loss / total = | 42.35%
cooking factor transverse |  |  | ft | 1.55 |  |  |  | ramping/average factor | 1.694444 |  |  |  | proximity loss / total = | 8.667%
cooking factor parallel |  |  | fp | 0.61
cooking factor hysteresis |  |  | fh | 1.19
[16 empty] | sum | loss / m / | Hysteresis detail
dc fields as computed at centre of cable |  |  |  |  | actual field ramp rates |  |  |  | components of loss | [6 empty] | loss | degree | fields in 5 sections of cable |  |  |  |  | Hyst loss powers in 5 sections of cable
angle | B trans | G trans | B parl | Bmod | B` trans | G` trans | B` parl | B`mod | Bmod | Ptc | Pta | Pp | Pf | Ph mean | Pph mean | Ps | Pd | B1 | B2 | B3 | B4 | B5 | Ph1 | Ph2 | Ph3 | Ph4 | Ph5 | Pph1 | Pph2 | Pph3 | Pph4 | Pph5
0 | -0.8219977 | 244.2668013 | -7.829455e-06 | 0.8219977 | 0.3874606 | 115.1387 | 3.690528e-06 | 0.3874606 | 1.549842 | 16.23585 | 485.5035 | 1.638677e-10 | 316.7093 | 790.7876 | 339.1694 | 1948.406 | 0.01537071 | 3.342322 | 2.446082 | 1.549842 | 0.6536027 | 0.2426372 | 1186.245 | 1041.715 | 848.5991 | 558.9849 | 318.3944 | 116.8095 | 194.6883 | 324.4436 | 527.9565 | 531.9489
1 | -0.8217296 | 246.6471 | -0.004352905 | 0.8217412 | 0.3873343 | 116.2607 | 0.002051805 | 0.3873397 | 1.549359 | 16.22526 | 486.3884 | 5.065107e-05 | 316.5116 | 793.6752 | 340.726 | 1953.526 | 0.01541111 | 3.359294 | 2.454324 | 1.549359 | 0.6444158 | 0.2607391 | 1188.606 | 1043.237 | 848.4769 | 554.9389 | 333.1175 | 115.6849 | 193.7758 | 324.533 | 530.0412 | 539.5948
2 | -0.8215856 | 247.8761 | -0.04666388 | 0.8229097 | 0.3872664 | 116.84 | 0.0219957 | 0.3878905 | 1.551562 | 16.21957 | 486.844 | 0.005820925 | 317.4124 | 797.9666 | 341.9383 | 1960.387 | 0.01546523 | 3.36918 | 2.460122 | 1.551562 | 0.6456059 | 0.2838786 | 1189.975 | 1044.305 | 849.0332 | 555.4652 | 351.0548 | 115.0348 | 193.1365 | 324.1262 | 529.7728 | 547.621
3 | -0.8208176 | 248.6197 | -0.0881651 | 0.825539 | 0.3869044 | 117.1905 | 0.04155791 | 0.3891299 | 1.556519 | 16.18927 | 486.4159 | 0.02077896 | 319.444 | 805.2425 | 342.9489 | 1970.261 | 0.01554313 | 3.376135 | 2.465439 | 1.556519 | 0.6567909 | 0.3228835 | 1190.936 | 1045.283 | 850.2828 | 560.3803 | 379.3306 | 114.5797 | 192.5521 | 323.2129 | 527.2267 | 557.173
4 | -0.8198187 | 249.0185 | -0.1293247 | 0.8299564 | 0.3864335 | 117.3785 | 0.0609591 | 0.3912121 | 1.564848 | 16.14989 | 485.5798 | 0.04470885 | 322.8718 | 814.4264 | 342.6883 | 1981.761 | 0.01563385 | 3.381884 | 2.471466 | 1.564848 | 0.6774628 | 0.3725088 | 1191.728 | 1046.389 | 852.3767 | 569.3211 | 412.3163 | 114.2048 | 191.8917 | 321.6842 | 522.4233 | 563.2376
5 | -0.8183791 | 249.0783 | -0.1702934 | 0.8359092 | 0.3857549 | 117.4067 | 0.08027026 | 0.394018 | 1.576072 | 16.09322 | 484.1221 | 0.07752214 | 327.52 | 824.6408 | 340.791 | 1993.245 | 0.01572444 | 3.386065 | 2.477805 | 1.576072 | 0.7063232 | 0.4291687 | 1192.304 | 1047.551 | 855.1872 | 581.5086 | 446.6536 | 113.933 | 191.1996 | 319.6355 | 515.5419 | 563.645
6 | -0.8165898 | 248.9263 | -0.2112987 | 0.8434844 | 0.3849115 | 117.335 | 0.09959874 | 0.3975887 | 1.590355 | 16.02292 | 482.2017 | 0.1193505 | 333.483 | 835.5167 | 337.2401 | 2004.584 | 0.01581389 | 3.389811 | 2.485124 | 1.590355 | 0.7422821 | 0.4910218 | 1192.818 | 1048.889 | 858.7452 | 596.2455 | 480.885 | 113.69 | 190.4037 | 317.0469 | 506.7557 | 558.304
7 | -0.8145211 | 248.4578 | -0.2524321 | 0.8527406 | 0.3839364 | 117.1142 | 0.1189876 | 0.4019517 | 1.607807 | 15.94184 | 479.8418 | 0.1703411 | 340.8423 | 846.7312 | 332.2665 | 2015.794 | 0.01590233 | 3.392532 | 2.493213 | 1.607807 | 0.7848982 | 0.5560379 | 1193.192 | 1050.365 | 863.0654 | 613.1191 | 513.9148 | 113.5138 | 189.5277 | 313.9121 | 496.1475 | 548.2316
8 | -0.8119081 | 247.7119 | -0.2939766 | 0.8634912 | 0.3827047 | 116.7626 | 0.1385702 | 0.4070192 | 1.628077 | 15.83972 | 476.7933 | 0.2310233 | 349.4905 | 858.1545 | 326.1755 | 2026.685 | 0.01598824 | 3.394144 | 2.501871 | 1.628077 | 0.8330876 | 0.6241493 | 1193.413 | 1051.94 | 868.0455 | 631.497 | 545.8769 | 113.4096 | 188.5947 | 310.3097 | 484.0286 | 534.5348
9 | -0.8089832 | 246.6843 | -0.3360579 | 0.8760073 | 0.3813261 | 116.2783 | 0.1584058 | 0.4129188 | 1.651675 | 15.7258 | 473.2978 | 0.3018968 | 359.6955 | 869.7692 | 319.1866 | 2037.977 | 0.01607733 | 3.395173 | 2.511651 | 1.651675 | 0.8866336 | 0.694734 | 1193.554 | 1053.714 | 873.7939 | 651.1288 | 576.6546 | 113.343 | 187.5463 | 306.1672 | 470.5497 | 518.3268
10 | -0.8054866 | 245.2691 | -0.3788205 | 0.89012 | 0.3796779 | 115.6112 | 0.1785626 | 0.4195711 | 1.678284 | 15.59016 | 469.0448 | 0.3836165 | 371.3785 | 881.4535 | 311.5697 | 2049.42 | 0.0161676 | 3.39454 | 2.521888 | 1.678284 | 0.9450183 | 0.7675831 | 1193.467 | 1055.566 | 880.2127 | 671.6847 | 606.337 | 113.3839 | 186.4552 | 301.562 | 455.9712 | 500.4762
11 | -0.8015244 | 243.521 | -0.4225818 | 0.9060998 | 0.3778103 | 114.7872 | 0.1991901 | 0.4271034 | 1.708413 | 15.43716 | 464.1789 | 0.4773665 | 384.8324 | 893.3134 | 303.4211 | 2061.66 | 0.01626416 | 3.39312 | 2.533303 | 1.708413 | 1.00818 | 0.8431334 | 1193.273 | 1057.623 | 887.402 | 693.0284 | 635.2409 | 113.4757 | 185.246 | 296.4306 | 440.4564 | 481.497
12 | -0.7970048 | 241.1382 | -0.4676104 | 0.9240541 | 0.3756798 | 113.664 | 0.220415 | 0.4355664 | 1.742266 | 15.26355 | 458.4732 | 0.5845189 | 400.2344 | 905.2855 | 294.8931 | 2074.734 | 0.0163673 | 3.388935 | 2.545071 | 1.742266 | 1.07666 | 0.9211446 | 1192.698 | 1059.736 | 895.3827 | 715.2301 | 663.3805 | 113.7468 | 184.0076 | 290.7686 | 424.0324 | 461.9102
13 | -0.791831 | 238.1682 | -0.5142884 | 0.9441869 | 0.3732411 | 112.2641 | 0.2424174 | 0.4450563 | 1.780225 | 15.06603 | 451.8724 | 0.7070397 | 417.8645 | 917.4801 | 286.0143 | 2089.004 | 0.01647988 | 3.382653 | 2.557759 | 1.780225 | 1.150454 | 1.002578 | 1191.834 | 1062.006 | 904.2127 | 738.1771 | 691.1703 | 114.1548 | 182.6815 | 284.5475 | 406.8683 | 441.8193
14 | -0.7860745 | 234.1558 | -0.5627597 | 0.9667531 | 0.3705277 | 110.3727 | 0.265265 | 0.4556932 | 1.822773 | 14.84777 | 444.258 | 0.8465961 | 438.0773 | 929.8186 | 276.8984 | 2104.747 | 0.01660406 | 3.371701 | 2.570469 | 1.822773 | 1.230422 | 1.087026 | 1190.324 | 1064.271 | 913.965 | 762.0208 | 718.5122 | 114.8697 | 181.3629 | 277.732 | 388.9408 | 421.5867
15.67337 | -0.7797236 | 228.7052 | -0.6155142 | 0.9933915 | 0.3675341 | 107.8036 | 0.2901316 | 0.4682496 | 1.872998 | 14.60882 | 435.476 | 1.01276 | 462.5518 | 942.9633 | 267.1272 | 2123.74 | 0.02803553 | 3.355501 | 2.584491 | 1.872998 | 1.320975 | 1.179045 | 1188.079 | 1066.759 | 925.2863 | 787.8734 | 746.8182 | 115.9353 | 179.9191 | 269.8957 | 369.509 | 400.3767
17.08186 | -0.7697158 | 221.134 | -0.4718847 | 0.9028497 | 0.3628168 | 104.2348 | 0.2224297 | 0.4255714 | 1.702285 | 14.23622 | 422.3074 | 0.5952537 | 382.0766 | 894.0519 | 301.128 | 2014.395 | 0.01459038 | 3.200162 | 2.431275 | 1.702285 | 1.095936 | 0.9060896 | 1165.952 | 1038.97 | 885.9464 | 721.3176 | 658.0727 | 126.6687 | 196.3385 | 297.4672 | 419.4932 | 465.6722
18 | -0.7688377 | 227.4488 | -0.4725847 | 0.9024676 | 0.3624029 | 107.2113 | 0.2227597 | 0.4253913 | 1.701565 | 14.20375 | 424.2742 | 0.597021 | 381.7533 | 896.0171 | 300.1213 | 2016.967 | 0.01591158 | 3.24347 | 2.451788 | 1.701565 | 1.082715 | 0.9176657 | 1172.233 | 1042.769 | 885.7751 | 717.1496 | 662.1589 | 123.5801 | 194.0561 | 297.5893 | 422.6025 | 462.7784
19 | -0.7670355 | 231.7418 | -0.5261555 | 0.9301521 | 0.3615534 | 109.2349 | 0.2480111 | 0.4384408 | 1.753763 | 14.13724 | 424.4902 | 0.7400456 | 405.5342 | 913.7441 | 287.8188 | 2046.465 | 0.01614429 | 3.299453 | 2.50161 | 1.753763 | 1.157274 | 1.024133 | 1180.223 | 1051.893 | 898.0703 | 740.2505 | 698.2838 | 119.6989 | 188.6228 | 288.8701 | 405.3116 | 436.5906
20 | -0.7645686 | 234.493 | -0.576843 | 0.9577646 | 0.3603906 | 110.5317 | 0.2719034 | 0.4514563 | 1.805825 | 14.04646 | 423.3839 | 0.8894992 | 429.969 | 929.8041 | 276.5174 | 2074.61 | 0.01636632 | 3.344125 | 2.545945 | 1.805825 | 1.233158 | 1.122877 | 1186.496 | 1059.893 | 910.0986 | 762.8189 | 729.7134 | 116.6895 | 183.9159 | 280.427 | 388.3403 | 413.2145
21 | -0.7616067 | 236.3057 | -0.6263238 | 0.9860661 | 0.3589944 | 111.3862 | 0.2952269 | 0.4647966 | 1.859187 | 13.93784 | 421.3823 | 1.048644 | 455.7551 | 944.9707 | 265.81 | 2102.905 | 0.01658953 | 3.382851 | 2.588124 | 1.859187 | 1.310818 | 1.217947 | 1191.861 | 1067.402 | 922.1932 | 785.0302 | 758.3666 | 114.1419 | 179.5469 | 272.0284 | 371.6425 | 391.6904
22 | -0.7579206 | 237.4021 | -0.6748782 | 1.014842 | 0.3572569 | 111.903 | 0.3181137 | 0.4783606 | 1.913442 | 13.80325 | 418.3667 | 1.217534 | 482.7435 | 959.3786 | 255.6618 | 2131.171 | 0.01681253 | 3.416903 | 2.628595 | 1.913442 | 1.389416 | 1.310404 | 1196.523 | 1074.515 | 934.2572 | 806.6839 | 784.914 | 111.9478 | 175.4525 | 263.7462 | 355.433 | 371.7297
23 | -0.753631 | 237.8954 | -0.7229496 | 1.044326 | 0.355235 | 112.1355 | 0.3407728 | 0.4922581 | 1.969032 | 13.64744 | 414.5107 | 1.397161 | 511.2006 | 973.2426 | 245.9595 | 2159.958 | 0.01703962 | 3.447577 | 2.668248 | 1.969032 | 1.469152 | 1.401251 | 1200.677 | 1081.398 | 946.3828 | 827.8778 | 809.8771 | 110.0076 | 171.5314 | 255.5213 | 339.6856 | 353.0519
24 | -0.7488749 | 237.8824 | -0.7708829 | 1.074744 | 0.3529931 | 112.1294 | 0.3633669 | 0.5065962 | 2.026385 | 13.47573 | 409.9979 | 1.588573 | 541.4139 | 986.7359 | 236.6088 | 2189.821 | 0.0172752 | 3.476064 | 2.707918 | 2.026385 | 1.550245 | 1.491273 | 1204.498 | 1088.2 | 958.6523 | 848.7007 | 833.6287 | 108.2357 | 167.6962 | 247.3041 | 324.3693 | 335.4385
25 | -0.7435059 | 237.3881 | -0.8189315 | 1.106097 | 0.3504624 | 111.8963 | 0.3860153 | 0.5213748 | 2.085499 | 13.2832 | 404.7108 | 1.792774 | 573.4635 | 999.9285 | 227.573 | 2220.752 | 0.01751921 | 3.50256 | 2.747722 | 2.085499 | 1.632766 | 1.581085 | 1208.02 | 1094.94 | 971.0523 | 869.1921 | 856.4383 | 106.6133 | 163.9343 | 239.1106 | 309.4821 | 318.7246
26 | -0.7379027 | 236.446 | -0.8674767 | 1.138866 | 0.3478212 | 111.4523 | 0.4088978 | 0.5368212 | 2.147285 | 13.08374 | 399.0316 | 2.01162 | 607.9459 | 1013.012 | 218.7415 | 2253.826 | 0.01778013 | 3.528367 | 2.788811 | 2.147285 | 1.7174 | 1.671335 | 1211.42 | 1101.812 | 983.7541 | 889.5305 | 878.5426 | 105.0565 | 160.1395 | 230.8367 | 294.9169 | 302.758
27 | -0.7316515 | 235.023 | -0.9167679 | 1.172935 | 0.3448746 | 110.7815 | 0.4321319 | 0.5528802 | 2.211521 | 12.863 | 392.5704 | 2.246721 | 644.8634 | 1025.989 | 210.1147 | 2288.647 | 0.01805483 | 3.55296 | 2.830826 | 2.211521 | 1.804239 | 1.76265 | 1214.633 | 1108.747 | 996.689 | 909.7355 | 900.1399 | 103.5941 | 156.35 | 222.5379 | 280.6806 | 287.4111
28 | -0.7250548 | 233.11 | -0.9671284 | 1.208736 | 0.3417652 | 109.8798 | 0.4558701 | 0.5697552 | 2.279021 | 12.6321 | 385.6189 | 2.500337 | 684.8291 | 1039 | 201.6157 | 2326.196 | 0.01835105 | 3.577307 | 2.874715 | 2.279021 | 1.893931 | 1.855561 | 1217.788 | 1115.897 | 1009.994 | 929.9454 | 921.3787 | 102.1664 | 152.4871 | 214.1386 | 266.6952 | 272.591
29 | -0.7179156 | 230.6139 | -1.018911 | 1.246428 | 0.3384 | 108.7032 | 0.4802786 | 0.587522 | 2.350088 | 12.38456 | 377.9701 | 2.775255 | 728.2055 | 1052.095 | 193.2196 | 2366.65 | 0.01867018 | 3.60113 | 2.920542 | 2.350088 | 1.987005 | 1.950742 | 1220.849 | 1123.258 | 1023.694 | 950.2537 | 942.4189 | 100.7884 | 148.5555 | 205.6377 | 252.9173 | 258.1989
30 | -0.7102502 | 227.5059 | -1.072381 | 1.286257 | 0.3347868 | 107.2382 | 0.5054826 | 0.606296 | 2.425184 | 12.12151 | 369.6491 | 3.074176 | 775.4879 | 1065.343 | 184.8953 | 2410.57 | 0.01901667 | 3.624923 | 2.968838 | 2.425184 | 2.083897 | 2.048737 | 1223.883 | 1130.903 | 1037.838 | 970.7194 | 963.37 | 99.43076 | 144.5218 | 197.0213 | 239.3291 | 244.1735
31 | -0.7022009 | 223.5642 | -1.128086 | 1.328783 | 0.3309927 | 105.3803 | 0.53174 | 0.6263415 | 2.505366 | 11.84832 | 360.7096 | 3.40185 | 827.6142 | 1078.858 | 176.5841 | 2459.016 | 0.01939885 | 3.648616 | 3.020227 | 2.505366 | 2.185787 | 2.150393 | 1226.879 | 1138.912 | 1052.575 | 991.5396 | 984.3861 | 98.09695 | 140.3499 | 188.2194 | 225.8261 | 230.4282
32 | -0.6934457 | 218.6427 | -1.186629 | 1.374393 | 0.3268658 | 103.0604 | 0.5593349 | 0.64784 | 2.59136 | 11.5547 | 350.8376 | 3.764092 | 885.4034 | 1092.732 | 168.2469 | 2512.538 | 0.01982108 | 3.672178 | 3.075136 | 2.59136 | 2.293677 | 2.256964 | 1229.834 | 1147.327 | 1067.974 | 1012.845 | 1005.678 | 96.78829 | 136.0252 | 179.216 | 212.3571 | 216.8478
33 | -0.6841734 | 212.5479 | -1.248467 | 1.423644 | 0.3224951 | 100.1876 | 0.5884831 | 0.6710554 | 2.684222 | 11.24776 | 340.1665 | 4.166624 | 949.9974 | 1107.065 | 159.8473 | 2572.49 | 0.02029403 | 3.696186 | 3.134523 | 2.684222 | 2.408572 | 2.369337 | 1232.821 | 1156.266 | 1084.147 | 1034.738 | 1027.351 | 95.47284 | 131.4977 | 169.9766 | 198.8957 | 203.3939
34 | -0.6739839 | 204.8397 | -1.314695 | 1.477389 | 0.3176921 | 96.55419 | 0.6197007 | 0.6963887 | 2.785555 | 10.91523 | 328.2372 | 4.620409 | 1023.079 | 1122.011 | 151.3187 | 2640.182 | 0.02082804 | 3.720097 | 3.199117 | 2.785555 | 2.532592 | 2.489672 | 1235.771 | 1165.8 | 1101.27 | 1057.495 | 1049.719 | 94.18045 | 126.7442 | 160.437 | 185.321 | 189.9107
35 | -0.6632442 | 195.017 | -1.386272 | 1.536764 | 0.3126298 | 91.92409 | 0.6534395 | 0.724376 | 2.897504 | 10.57014 | 315.2714 | 5.137209 | 1106.965 | 1137.767 | 142.5892 | 2718.3 | 0.0214443 | 3.744686 | 3.270644 | 2.897504 | 2.667946 | 2.619987 | 1238.78 | 1176.129 | 1119.571 | 1081.346 | 1073.01 | 92.86961 | 121.6807 | 150.5191 | 171.5608 | 176.3155
36.23821 | -0.6526372 | 181.6577 | -1.463643 | 1.602556 | 0.3076301 | 85.62702 | 0.6899096 | 0.7553884 | 3.021553 | 10.23476 | 301.4614 | 5.726652 | 1203.777 | 1154.278 | 133.7205 | 2809.198 | 0.02744043 | 3.766624 | 3.348786 | 3.021553 | 2.816683 | 2.761542 | 1241.442 | 1187.146 | 1139.117 | 1106.423 | 1097.261 | 91.71557 | 116.3799 | 140.2438 | 157.6155 | 162.648
41.28425 | -0.609199 | 165.1877 | -0.9962058 | 1.167711 | 0.2871548 | 77.86361 | 0.4695761 | 0.5504177 | 2.201671 | 8.917686 | 261.2087 | 2.652946 | 639.1318 | 1013.49 | 214.4511 | 2139.852 | 0.01208259 | 3.016853 | 2.570415 | 2.201671 | 1.955087 | 1.87938 | 1138.39 | 1064.262 | 994.7231 | 943.3629 | 926.7103 | 140.62 | 181.3684 | 223.7908 | 257.5602 | 268.916
42 | -0.6036063 | 178.0406 | -1.002059 | 1.169813 | 0.2845186 | 83.92203 | 0.472335 | 0.5514084 | 2.205633 | 8.7547 | 261.3209 | 2.684211 | 641.4345 | 1017.624 | 212.1304 | 2143.949 | 0.01691333 | 3.089586 | 2.603545 | 2.205633 | 1.950554 | 1.896832 | 1149.518 | 1070.123 | 995.5147 | 942.378 | 930.5883 | 134.9094 | 177.9757 | 223.2859 | 258.2265 | 266.2547
43 | -0.5973385 | 186.956 | -1.085427 | 1.238937 | 0.2815642 | 88.12446 | 0.5116317 | 0.5839909 | 2.335964 | 8.57383 | 259.8119 | 3.149425 | 719.4785 | 1044.485 | 195.5242 | 2231.023 | 0.01760024 | 3.229422 | 2.73357 | 2.335964 | 2.093354 | 2.061219 | 1170.205 | 1092.553 | 1020.995 | 972.6816 | 965.9889 | 124.5736 | 165.2621 | 207.2999 | 238.0425 | 242.4426
44 | -0.5899701 | 192.7868 | -1.163776 | 1.304776 | 0.278091 | 90.87286 | 0.5485629 | 0.6150251 | 2.460101 | 8.363611 | 256.4979 | 3.620506 | 797.9788 | 1068.23 | 181.2775 | 2315.969 | 0.01827037 | 3.346765 | 2.850634 | 2.460101 | 2.231317 | 2.214984 | 1186.864 | 1111.986 | 1044.301 | 1000.621 | 997.3787 | 116.514 | 154.5946 | 193.1389 | 220.0411 | 222.0991
45 | -0.5820133 | 196.4471 | -1.239075 | 1.368958 | 0.2743405 | 92.5982 | 0.5840562 | 0.6452785 | 2.581114 | 8.139535 | 252.0345 | 4.104173 | 878.4155 | 1089.882 | 168.6756 | 2401.251 | 0.01894315 | 3.450234 | 2.960338 | 2.581114 | 2.36638 | 2.361445 | 1201.035 | 1129.566 | 1066.161 | 1026.791 | 1025.854 | 109.841 | 145.2236 | 180.2658 | 203.7369 | 204.3108
46 | -0.5731696 | 198.3951 | -1.312634 | 1.432316 | 0.2701719 | 93.51644 | 0.618729 | 0.6751433 | 2.700573 | 7.894056 | 246.357 | 4.60593 | 961.6068 | 1110.001 | 157.3146 | 2487.779 | 0.01962576 | 3.543911 | 3.065341 | 2.700573 | 2.499929 | 2.503191 | 1213.454 | 1145.836 | 1086.946 | 1051.587 | 1052.18 | 104.1298 | 136.7868 | 168.3998 | 188.8036 | 188.4529
47 | -0.5638422 | 198.7799 | -1.385354 | 1.495702 | 0.2657753 | 93.69781 | 0.6530068 | 0.7050208 | 2.820083 | 7.639219 | 239.8206 | 5.130407 | 1048.599 | 1128.993 | 146.911 | 2577.093 | 0.02033035 | 3.630717 | 3.167893 | 2.820083 | 2.633264 | 2.641813 | 1224.618 | 1161.216 | 1106.983 | 1075.33 | 1076.819 | 99.10295 | 129.0202 | 157.3103 | 174.9861 | 174.1356
48 | -0.5538857 | 197.8068 | -1.458392 | 1.560031 | 0.2610821 | 93.23912 | 0.6874346 | 0.7353436 | 2.941374 | 7.37181 | 232.4181 | 5.685637 | 1140.739 | 1147.254 | 137.2108 | 2670.679 | 0.02106863 | 3.71355 | 3.270217 | 2.941374 | 2.768129 | 2.779728 | 1234.966 | 1176.069 | 1126.57 | 1098.364 | 1100.3 | 94.53255 | 121.7103 | 146.8019 | 162.0385 | 160.9707
49 | -0.543144 | 195.4772 | -1.532429 | 1.625836 | 0.2560189 | 92.14101 | 0.7223328 | 0.7663617 | 3.065447 | 7.088655 | 224.0747 | 6.277562 | 1239.006 | 1164.98 | 128.0822 | 2769.509 | 0.02184828 | 3.793757 | 3.37348 | 3.065447 | 2.905579 | 2.918329 | 1244.707 | 1190.569 | 1145.853 | 1120.866 | 1122.905 | 90.30804 | 114.7533 | 136.7785 | 149.8279 | 148.743
50 | -0.5318523 | 191.6786 | -1.60834 | 1.693997 | 0.2506964 | 90.3505 | 0.7581148 | 0.7984902 | 3.193961 | 6.796979 | 214.9558 | 6.914906 | 1345.07 | 1182.407 | 119.3864 | 2875.531 | 0.02268468 | 3.873091 | 3.479439 | 3.193961 | 3.047213 | 3.059225 | 1254.073 | 1204.949 | 1165.046 | 1143.066 | 1144.903 | 86.31521 | 108.0277 | 127.1173 | 138.2075 | 137.2645
51 | -0.5197397 | 186.2859 | -1.687232 | 1.765469 | 0.2449869 | 87.80859 | 0.7953013 | 0.8321795 | 3.328718 | 6.490909 | 204.8944 | 7.609914 | 1460.964 | 1199.765 | 111.0006 | 2990.725 | 0.02359343 | 3.953258 | 3.589865 | 3.328718 | 3.194988 | 3.204665 | 1263.27 | 1219.405 | 1184.343 | 1165.196 | 1166.609 | 82.45978 | 101.4377 | 117.7188 | 127.0429 | 126.344
52 | -0.5071156 | 179.0453 | -1.769872 | 1.84109 | 0.2390363 | 84.39561 | 0.8342551 | 0.8678248 | 3.471299 | 6.179421 | 194.0867 | 8.373636 | 1588.802 | 1217.193 | 102.8552 | 3117.49 | 0.02459346 | 4.035923 | 3.706445 | 3.471299 | 3.350407 | 3.356139 | 1272.473 | 1234.09 | 1203.862 | 1187.371 | 1188.168 | 78.66445 | 94.91617 | 108.5301 | 116.2724 | 115.8931
53 | -0.4933397 | 169.5705 | -1.857988 | 1.922369 | 0.2325429 | 79.92953 | 0.8757899 | 0.9061369 | 3.624548 | 5.84825 | 182.1078 | 9.228183 | 1732.181 | 1234.955 | 94.83219 | 3259.152 | 0.02571102 | 4.123183 | 3.831696 | 3.624548 | 3.516673 | 3.517219 | 1281.883 | 1249.219 | 1223.835 | 1209.883 | 1209.955 | 74.84754 | 88.37604 | 99.45204 | 105.7591 | 105.7262
54 | -0.4787903 | 157.2499 | -1.952809 | 2.010648 | 0.2256848 | 74.12204 | 0.9204851 | 0.9477481 | 3.790992 | 5.508389 | 169.1808 | 10.19412 | 1894.923 | 1253.195 | 86.87895 | 3419.88 | 0.02697897 | 4.217414 | 3.96815 | 3.790992 | 3.696324 | 3.690499 | 1291.695 | 1264.949 | 1244.376 | 1232.838 | 1232.116 | 70.93342 | 81.76279 | 90.45043 | 95.4653 | 95.78281
55.21614 | -0.4635021 | 140.2893 | -2.056224 | 2.107817 | 0.2184785 | 66.12743 | 0.9692314 | 0.9935504 | 3.974202 | 5.162229 | 155.0737 | 11.30242 | 2082.502 | 1272.033 | 78.95573 | 3605.029 | 0.03458644 | 4.318962 | 4.118119 | 3.974202 | 3.893528 | 3.880045 | 1301.867 | 1281.345 | 1265.628 | 1256.443 | 1254.882 | 66.94421 | 75.06392 | 81.48124 | 85.31554 | 85.97374
66.20526 | -0.3268495 | 103.8679 | -1.431565 | 1.468404 | 0.1540653 | 48.95965 | 0.6747891 | 0.6921534 | 2.768614 | 2.567021 | 78.11028 | 5.478384 | 1010.672 | 1106.233 | 157.8918 | 2360.952 | 0.01480221 | 3.030777 | 2.87753 | 2.768614 | 2.709381 | 2.703099 | 1140.54 | 1116.352 | 1098.445 | 1088.449 | 1087.378 | 139.5084 | 152.2427 | 161.9937 | 167.5565 | 168.1575
67 | -0.3163961 | 116.9707 | -1.503111 | 1.53605 | 0.1491379 | 55.13584 | 0.7085135 | 0.7240397 | 2.896159 | 2.405448 | 76.74907 | 6.039662 | 1105.937 | 1128.493 | 145.9642 | 2465.589 | 0.0194507 | 3.185689 | 3.013965 | 2.896159 | 2.838992 | 2.846121 | 1163.834 | 1137.942 | 1119.354 | 1110.085 | 1111.25 | 127.718 | 140.8517 | 150.6346 | 155.6239 | 154.9928
68 | -0.3060448 | 124.3854 | -1.626218 | 1.654765 | 0.1442587 | 58.63088 | 0.7665415 | 0.7799977 | 3.119991 | 2.250628 | 74.46651 | 7.069484 | 1283.489 | 1163.141 | 128.2042 | 2658.621 | 0.02097351 | 3.408941 | 3.235634 | 3.119991 | 3.068539 | 3.084492 | 1195.438 | 1171.103 | 1154.094 | 1146.324 | 1148.746 | 112.457 | 124.1333 | 132.5915 | 136.5377 | 135.3017
69 | -0.2953678 | 126.9506 | -1.744899 | 1.769721 | 0.1392259 | 59.84004 | 0.8224835 | 0.834184 | 3.336736 | 2.096332 | 71.05842 | 8.138994 | 1468.011 | 1193.774 | 113.3448 | 2856.424 | 0.02253395 | 3.610994 | 3.445225 | 3.336736 | 3.291195 | 3.311201 | 1222.11 | 1200.36 | 1185.465 | 1179.054 | 1181.882 | 100.2233 | 110.1551 | 117.182 | 120.2636 | 118.9
70 | -0.2833676 | 125.65 | -1.863026 | 1.884453 | 0.1335695 | 59.22696 | 0.8781647 | 0.8882647 | 3.553059 | 1.929453 | 66.35154 | 9.278299 | 1664.525 | 1221.838 | 100.417 | 3064.34 | 0.02417417 | 3.802585 | 3.650945 | 3.553059 | 3.513423 | 3.533997 | 1245.762 | 1227.172 | 1214.646 | 1209.455 | 1212.158 | 89.85475 | 97.96686 | 103.5883 | 105.9552 | 104.7199
71 | -0.2699889 | 120.6192 | -1.983486 | 2.001777 | 0.1272632 | 56.85563 | 0.9349449 | 0.9435666 | 3.774266 | 1.751563 | 60.44973 | 10.51692 | 1878.239 | 1248.209 | 88.85162 | 3288.018 | 0.02593873 | 3.991202 | 3.858954 | 3.774266 | 3.740371 | 3.758641 | 1267.529 | 1252.424 | 1242.365 | 1238.254 | 1240.476 | 80.69548 | 87.01354 | 91.31689 | 93.09834 | 92.13382
72 | -0.2558379 | 111.2867 | -2.108555 | 2.12402 | 0.1205929 | 52.45661 | 0.9938984 | 1.001188 | 4.004751 | 1.572764 | 53.60326 | 11.88503 | 2114.641 | 1273.396 | 78.31166 | 3533.409 | 0.02787459 | 4.182438 | 4.074148 | 4.004751 | 3.976283 | 3.989622 | 1288.095 | 1276.634 | 1269.036 | 1265.862 | 1267.353 | 72.36176 | 76.96905 | 80.07469 | 81.38462 | 80.76819
73.1712 | -0.2404583 | 96.65181 | -2.240047 | 2.252916 | 0.1133435 | 45.55824 | 1.055879 | 1.061945 | 4.247779 | 1.389355 | 45.76118 | 13.41358 | 2379.083 | 1297.635 | 68.60654 | 3805.888 | 0.03516441 | 4.380614 | 4.30011 | 4.247779 | 4.22467 | 4.231259 | 1307.841 | 1300.01 | 1294.78 | 1292.436 | 1293.107 | 64.63252 | 67.66743 | 69.71625 | 70.64067 | 70.37583
Totals | [9 empty] | 630.3756 | 19115.63 | 217.6292 | 50456.42 | 60870.45 | 12458.22 | 143748.7 | 1.15194
% of total | [9 empty] | 0.4385% | 13.3% | 0.1514% | 35.1% | 42.35% | 8.667% | 100%
[14 empty] | maximum = |  | 3805.888
1 2 3 4 5
0.4a
0.8a

## 3.3 micr SP
Appendix 9-3-2: Losses in dipole with cycle 5 and cable 001SSNHT | [7 empty] | includes proximity magnetization and new loss formulae as per MT-17
3.3 micron filaments with scaled proximity loss
cable half width a |  |  | a | 0.004865 | m |  | crossover transverse loss
cable half thickness b |  |  | b | 0.000583 | m
cable twist pitch |  |  | p | 0.074 | m |  | adjacent transverse loss
crossover resistance |  |  | Rc | 0.053 | ohm
adjacent resistance |  |  | Ra | 4.8e-05 | ohm
number of strands |  |  | N | 30 |  |  | adjacent parallel loss
crossover resistance. area |  |  | rc | 4.386329e-08 | ohm.m^2
adjacent resistance. area |  |  | ra | 3.45136e-11 | ohm.m^2
effective longitudinal resistivity |  |  | rx | 3.55853e-09 | ohm.m |  | filament coupling loss
permeability fs |  |  | mo | 1.256637e-06 | henry/m
cable filling factor |  |  | lc | 0.826
wire filling factor |  |  | lw | 0.872 |  |  | hysteresis loss
matrix ratio |  |  | mat | 1.8
filament filling factor |  |  | lf | 0.3571429
wire transverse resistivity |  |  | rt | 2.14478e-10 | ohm.m |  | proximity loss
wire twist pitch |  |  | pw | 0.004 | m
wire coupling time const |  |  | t | 0.001187291
filament diameter |  |  | df | 3.3e-06 | m
Kim Anderson |  |  | Jo | 38500000000 | A/m^2 |  |  |  | calculate hysteresis & proximity loss at 5 points in the cable
Kim Anderson |  |  | Bo | 0.13 | Tesla
Kim Anderson |  |  | A0 | 4350000000 | A/m^2 | [7 empty] | ramping total loss / metre / quadrant = | 1.102316 | watts
Kim Anderson |  |  | A1 | -585000000 | A/m^2/T |  | Block limits for integration | [5 empty] | ramping total loss / metre / 360deg = | 4.409264 | watts
Proximity magnetization |  |  | Mo | 0.03934426 | T |  | block | min f | max f |  |  |  | ramping total loss / magnet = | 11.46409 | watts
Proximity magnetization |  |  | k | 5.7 | T^-1 |  | 1 | 0 | 15.67337
extraction aperture field |  |  | Bap | 4 | Tesla |  | 2 | 17.08186 | 36.23821 |  |  |  | time averaged loss / magnet = | 6.765691 | watts
computed aperture field |  |  | Bcomp | 2.1215 | Tesla |  | 3 | 41.28425 | 55.21614
ramp ratio Bi / Be |  |  | f | 0.1 |  |  | 4 | 66.20526 | 73.1712 |  |  |  | transverse crossover loss / total = | 0.4584%
ramp time |  |  | Tr | 3.6 | sec | [7 empty] | transverse adjacent loss / total = | 13.9%
ramp rate |  |  | B` | 1 | T/s |  |  | length of magnet = | 2.6 | metre |  |  | parallel loss / total = | 0.1583%
injection time |  |  | Ti | 0 | sec |  |  | turn area per degree = | 7.888866e-06 | m^2 |  |  | filament coupling loss / total = | 36.69%
extraction time |  |  | Te | 5 | sec |  |  | cycle time = | 12.2 | sec |  |  | hysteresis loss / total = | 44.26%
cooking factor transverse |  |  | ft | 1.55 |  |  |  | ramping/average factor | 1.694444 |  |  |  | proximity loss / total = | 4.53%
cooking factor parallel |  |  | fp | 0.61
cooking factor hysteresis |  |  | fh | 1.19
[16 empty] | sum | loss / m / | Hysteresis detail
dc fields as computed at centre of cable |  |  |  |  | actual field ramp rates |  |  |  | components of loss | [6 empty] | loss | degree | fields in 5 sections of cable |  |  |  |  | Hyst loss powers in 5 sections of cable
angle | B trans | G trans | B parl | Bmod | B` trans | G` trans | B` parl | B`mod | Bmod | Ptc | Pta | Pp | Pf | Ph mean | Pph mean | Ps | Pd | B1 | B2 | B3 | B4 | B5 | Ph1 | Ph2 | Ph3 | Ph4 | Ph5 | Pph1 | Pph2 | Pph3 | Pph4 | Pph5
0 | -0.8219977 | 244.2668013 | -7.829455e-06 | 0.8219977 | 0.3874606 | 115.1387 | 3.690528e-06 | 0.3874606 | 1.549842 | 16.23585 | 485.5035 | 1.638677e-10 | 316.7093 | 790.7876 | 169.5847 | 1778.821 | 0.01403288 | 3.342322 | 2.446082 | 1.549842 | 0.6536027 | 0.2426372 | 1186.245 | 1041.715 | 848.5991 | 558.9849 | 318.3944 | 58.40473 | 97.34415 | 162.2218 | 263.9783 | 265.9745
1 | -0.8217296 | 246.6471 | -0.004352905 | 0.8217412 | 0.3873343 | 116.2607 | 0.002051805 | 0.3873397 | 1.549359 | 16.22526 | 486.3884 | 5.065107e-05 | 316.5116 | 793.6752 | 170.363 | 1783.164 | 0.01406714 | 3.359294 | 2.454324 | 1.549359 | 0.6444158 | 0.2607391 | 1188.606 | 1043.237 | 848.4769 | 554.9389 | 333.1175 | 57.84245 | 96.88792 | 162.2665 | 265.0206 | 269.7974
2 | -0.8215856 | 247.8761 | -0.04666388 | 0.8229097 | 0.3872664 | 116.84 | 0.0219957 | 0.3878905 | 1.551562 | 16.21957 | 486.844 | 0.005820925 | 317.4124 | 797.9666 | 170.9691 | 1789.418 | 0.01411648 | 3.36918 | 2.460122 | 1.551562 | 0.6456059 | 0.2838786 | 1189.975 | 1044.305 | 849.0332 | 555.4652 | 351.0548 | 57.51742 | 96.56826 | 162.0631 | 264.8864 | 273.8105
3 | -0.8208176 | 248.6197 | -0.0881651 | 0.825539 | 0.3869044 | 117.1905 | 0.04155791 | 0.3891299 | 1.556519 | 16.18927 | 486.4159 | 0.02077896 | 319.444 | 805.2425 | 171.4744 | 1798.787 | 0.01419039 | 3.376135 | 2.465439 | 1.556519 | 0.6567909 | 0.3228835 | 1190.936 | 1045.283 | 850.2828 | 560.3803 | 379.3306 | 57.28987 | 96.27603 | 161.6065 | 263.6134 | 278.5865
4 | -0.8198187 | 249.0185 | -0.1293247 | 0.8299564 | 0.3864335 | 117.3785 | 0.0609591 | 0.3912121 | 1.564848 | 16.14989 | 485.5798 | 0.04470885 | 322.8718 | 814.4264 | 171.3442 | 1810.417 | 0.01428214 | 3.381884 | 2.471466 | 1.564848 | 0.6774628 | 0.3725088 | 1191.728 | 1046.389 | 852.3767 | 569.3211 | 412.3163 | 57.10241 | 95.94585 | 160.8421 | 261.2117 | 281.6188
5 | -0.8183791 | 249.0783 | -0.1702934 | 0.8359092 | 0.3857549 | 117.4067 | 0.08027026 | 0.394018 | 1.576072 | 16.09322 | 484.1221 | 0.07752214 | 327.52 | 824.6408 | 170.3955 | 1822.849 | 0.01438021 | 3.386065 | 2.477805 | 1.576072 | 0.7063232 | 0.4291687 | 1192.304 | 1047.551 | 855.1872 | 581.5086 | 446.6536 | 56.9665 | 95.59982 | 159.8177 | 257.771 | 281.8225
6 | -0.8165898 | 248.9263 | -0.2112987 | 0.8434844 | 0.3849115 | 117.335 | 0.09959874 | 0.3975887 | 1.590355 | 16.02292 | 482.2017 | 0.1193505 | 333.483 | 835.5167 | 168.62 | 1835.964 | 0.01448367 | 3.389811 | 2.485124 | 1.590355 | 0.7422821 | 0.4910218 | 1192.818 | 1048.889 | 858.7452 | 596.2455 | 480.885 | 56.84501 | 95.20185 | 158.5235 | 253.3779 | 279.152
7 | -0.8145211 | 248.4578 | -0.2524321 | 0.8527406 | 0.3839364 | 117.1142 | 0.1189876 | 0.4019517 | 1.607807 | 15.94184 | 479.8418 | 0.1703411 | 340.8423 | 846.7312 | 166.1333 | 1849.661 | 0.01459173 | 3.392532 | 2.493213 | 1.607807 | 0.7848982 | 0.5560379 | 1193.192 | 1050.365 | 863.0654 | 613.1191 | 513.9148 | 56.7569 | 94.76387 | 156.956 | 248.0737 | 274.1158
8 | -0.8119081 | 247.7119 | -0.2939766 | 0.8634912 | 0.3827047 | 116.7626 | 0.1385702 | 0.4070192 | 1.628077 | 15.83972 | 476.7933 | 0.2310233 | 349.4905 | 858.1545 | 163.0877 | 1863.597 | 0.01470167 | 3.394144 | 2.501871 | 1.628077 | 0.8330876 | 0.6241493 | 1193.413 | 1051.94 | 868.0455 | 631.497 | 545.8769 | 56.70479 | 94.29737 | 155.1548 | 242.0143 | 267.2674
9 | -0.8089832 | 246.6843 | -0.3360579 | 0.8760073 | 0.3813261 | 116.2783 | 0.1584058 | 0.4129188 | 1.651675 | 15.7258 | 473.2978 | 0.3018968 | 359.6955 | 869.7692 | 159.5933 | 1878.383 | 0.01481832 | 3.395173 | 2.511651 | 1.651675 | 0.8866336 | 0.694734 | 1193.554 | 1053.714 | 873.7939 | 651.1288 | 576.6546 | 56.67152 | 93.77316 | 153.0836 | 235.2748 | 259.1634
10 | -0.8054866 | 245.2691 | -0.3788205 | 0.89012 | 0.3796779 | 115.6112 | 0.1785626 | 0.4195711 | 1.678284 | 15.59016 | 469.0448 | 0.3836165 | 371.3785 | 881.4535 | 155.7848 | 1893.635 | 0.01493864 | 3.39454 | 2.521888 | 1.678284 | 0.9450183 | 0.7675831 | 1193.467 | 1055.566 | 880.2127 | 671.6847 | 606.337 | 56.69196 | 93.22759 | 150.781 | 227.9856 | 250.2381
11 | -0.8015244 | 243.521 | -0.4225818 | 0.9060998 | 0.3778103 | 114.7872 | 0.1991901 | 0.4271034 | 1.708413 | 15.43716 | 464.1789 | 0.4773665 | 384.8324 | 893.3134 | 151.7106 | 1909.95 | 0.01506734 | 3.39312 | 2.533303 | 1.708413 | 1.00818 | 0.8431334 | 1193.273 | 1057.623 | 887.402 | 693.0284 | 635.2409 | 56.73787 | 92.62299 | 148.2153 | 220.2282 | 240.7485
12 | -0.7970048 | 241.1382 | -0.4676104 | 0.9240541 | 0.3756798 | 113.664 | 0.220415 | 0.4355664 | 1.742266 | 15.26355 | 458.4732 | 0.5845189 | 400.2344 | 905.2855 | 147.4465 | 1927.288 | 0.01520412 | 3.388935 | 2.545071 | 1.742266 | 1.07666 | 0.9211446 | 1192.698 | 1059.736 | 895.3827 | 715.2301 | 663.3805 | 56.87338 | 92.00379 | 145.3843 | 212.0162 | 230.9551
13 | -0.791831 | 238.1682 | -0.5142884 | 0.9441869 | 0.3732411 | 112.2641 | 0.2424174 | 0.4450563 | 1.780225 | 15.06603 | 451.8724 | 0.7070397 | 417.8645 | 917.4801 | 143.0071 | 1945.997 | 0.01535171 | 3.382653 | 2.557759 | 1.780225 | 1.150454 | 1.002578 | 1191.834 | 1062.006 | 904.2127 | 738.1771 | 691.1703 | 57.07741 | 91.34076 | 142.2737 | 203.4341 | 220.9097
14 | -0.7860745 | 234.1558 | -0.5627597 | 0.9667531 | 0.3705277 | 110.3727 | 0.265265 | 0.4556932 | 1.822773 | 14.84777 | 444.258 | 0.8465961 | 438.0773 | 929.8186 | 138.4492 | 1966.297 | 0.01551186 | 3.371701 | 2.570469 | 1.822773 | 1.230422 | 1.087026 | 1190.324 | 1064.271 | 913.965 | 762.0208 | 718.5122 | 57.43483 | 90.68145 | 138.866 | 194.4704 | 210.7933
15.67337 | -0.7797236 | 228.7052 | -0.6155142 | 0.9933915 | 0.3675341 | 107.8036 | 0.2901316 | 0.4682496 | 1.872998 | 14.60882 | 435.476 | 1.01276 | 462.5518 | 942.9633 | 133.5636 | 1990.176 | 0.02627236 | 3.355501 | 2.584491 | 1.872998 | 1.320975 | 1.179045 | 1188.079 | 1066.759 | 925.2863 | 787.8734 | 746.8182 | 57.96766 | 89.95957 | 134.9478 | 184.7545 | 200.1884
17.08186 | -0.7697158 | 221.134 | -0.4718847 | 0.9028497 | 0.3628168 | 104.2348 | 0.2224297 | 0.4255714 | 1.702285 | 14.23622 | 422.3074 | 0.5952537 | 382.0766 | 894.0519 | 150.564 | 1863.831 | 0.01349984 | 3.200162 | 2.431275 | 1.702285 | 1.095936 | 0.9060896 | 1165.952 | 1038.97 | 885.9464 | 721.3176 | 658.0727 | 63.33436 | 98.16925 | 148.7336 | 209.7466 | 232.8361
18 | -0.7688377 | 227.4488 | -0.4725847 | 0.9024676 | 0.3624029 | 107.2113 | 0.2227597 | 0.4253913 | 1.701565 | 14.20375 | 424.2742 | 0.597021 | 381.7533 | 896.0171 | 150.0606 | 1866.906 | 0.01472777 | 3.24347 | 2.451788 | 1.701565 | 1.082715 | 0.9176657 | 1172.233 | 1042.769 | 885.7751 | 717.1496 | 662.1589 | 61.79006 | 97.02807 | 148.7946 | 211.3012 | 231.3892
19 | -0.7670355 | 231.7418 | -0.5261555 | 0.9301521 | 0.3615534 | 109.2349 | 0.2480111 | 0.4384408 | 1.753763 | 14.13724 | 424.4902 | 0.7400456 | 405.5342 | 913.7441 | 143.9094 | 1902.555 | 0.015009 | 3.299453 | 2.50161 | 1.753763 | 1.157274 | 1.024133 | 1180.223 | 1051.893 | 898.0703 | 740.2505 | 698.2838 | 59.84946 | 94.31139 | 144.435 | 202.6558 | 218.2953
20 | -0.7645686 | 234.493 | -0.576843 | 0.9577646 | 0.3603906 | 110.5317 | 0.2719034 | 0.4514563 | 1.805825 | 14.04646 | 423.3839 | 0.8894992 | 429.969 | 929.8041 | 138.2587 | 1936.352 | 0.01527562 | 3.344125 | 2.545945 | 1.805825 | 1.233158 | 1.122877 | 1186.496 | 1059.893 | 910.0986 | 762.8189 | 729.7134 | 58.34475 | 91.95794 | 140.2135 | 194.1702 | 206.6072
21 | -0.7616067 | 236.3057 | -0.6263238 | 0.9860661 | 0.3589944 | 111.3862 | 0.2952269 | 0.4647966 | 1.859187 | 13.93784 | 421.3823 | 1.048644 | 455.7551 | 944.9707 | 132.905 | 1970 | 0.01554106 | 3.382851 | 2.588124 | 1.859187 | 1.310818 | 1.217947 | 1191.861 | 1067.402 | 922.1932 | 785.0302 | 758.3666 | 57.07096 | 89.77345 | 136.0142 | 185.8212 | 195.8452
22 | -0.7579206 | 237.4021 | -0.6748782 | 1.014842 | 0.3572569 | 111.903 | 0.3181137 | 0.4783606 | 1.913442 | 13.80325 | 418.3667 | 1.217534 | 482.7435 | 959.3786 | 127.8309 | 2003.34 | 0.01580409 | 3.416903 | 2.628595 | 1.913442 | 1.389416 | 1.310404 | 1196.523 | 1074.515 | 934.2572 | 806.6839 | 784.914 | 55.97391 | 87.72624 | 131.8731 | 177.7165 | 185.8649
23 | -0.753631 | 237.8954 | -0.7229496 | 1.044326 | 0.355235 | 112.1355 | 0.3407728 | 0.4922581 | 1.969032 | 13.64744 | 414.5107 | 1.397161 | 511.2006 | 973.2426 | 122.9798 | 2036.978 | 0.01606945 | 3.447577 | 2.668248 | 1.969032 | 1.469152 | 1.401251 | 1200.677 | 1081.398 | 946.3828 | 827.8778 | 809.8771 | 55.00378 | 85.76568 | 127.7607 | 169.8428 | 176.5259
24 | -0.7488749 | 237.8824 | -0.7708829 | 1.074744 | 0.3529931 | 112.1294 | 0.3633669 | 0.5065962 | 2.026385 | 13.47573 | 409.9979 | 1.588573 | 541.4139 | 986.7359 | 118.3044 | 2071.516 | 0.01634192 | 3.476064 | 2.707918 | 2.026385 | 1.550245 | 1.491273 | 1204.498 | 1088.2 | 958.6523 | 848.7007 | 833.6287 | 54.11785 | 83.8481 | 123.6521 | 162.1847 | 167.7192
25 | -0.7435059 | 237.3881 | -0.8189315 | 1.106097 | 0.3504624 | 111.8963 | 0.3860153 | 0.5213748 | 2.085499 | 13.2832 | 404.7108 | 1.792774 | 573.4635 | 999.9285 | 113.7865 | 2106.965 | 0.01662157 | 3.50256 | 2.747722 | 2.085499 | 1.632766 | 1.581085 | 1208.02 | 1094.94 | 971.0523 | 869.1921 | 856.4383 | 53.30665 | 81.96717 | 119.5553 | 154.741 | 159.3623
26 | -0.7379027 | 236.446 | -0.8674767 | 1.138866 | 0.3478212 | 111.4523 | 0.4088978 | 0.5368212 | 2.147285 | 13.08374 | 399.0316 | 2.01162 | 607.9459 | 1013.012 | 109.3708 | 2144.455 | 0.01691732 | 3.528367 | 2.788811 | 2.147285 | 1.7174 | 1.671335 | 1211.42 | 1101.812 | 983.7541 | 889.5305 | 878.5426 | 52.52826 | 80.06973 | 115.4183 | 147.4585 | 151.379
27 | -0.7316515 | 235.023 | -0.9167679 | 1.172935 | 0.3448746 | 110.7815 | 0.4321319 | 0.5528802 | 2.211521 | 12.863 | 392.5704 | 2.246721 | 644.8634 | 1025.989 | 105.0574 | 2183.59 | 0.01722605 | 3.55296 | 2.830826 | 2.211521 | 1.804239 | 1.76265 | 1214.633 | 1108.747 | 996.689 | 909.7355 | 900.1399 | 51.79704 | 78.17499 | 111.269 | 140.3403 | 143.7056
28 | -0.7250548 | 233.11 | -0.9671284 | 1.208736 | 0.3417652 | 109.8798 | 0.4558701 | 0.5697552 | 2.279021 | 12.6321 | 385.6189 | 2.500337 | 684.8291 | 1039 | 100.8078 | 2225.389 | 0.01755579 | 3.577307 | 2.874715 | 2.279021 | 1.893931 | 1.855561 | 1217.788 | 1115.897 | 1009.994 | 929.9454 | 921.3787 | 51.08318 | 76.24355 | 107.0693 | 133.3476 | 136.2955
29 | -0.7179156 | 230.6139 | -1.018911 | 1.246428 | 0.3384 | 108.7032 | 0.4802786 | 0.587522 | 2.350088 | 12.38456 | 377.9701 | 2.775255 | 728.2055 | 1052.095 | 96.60978 | 2270.04 | 0.01790804 | 3.60113 | 2.920542 | 2.350088 | 1.987005 | 1.950742 | 1220.849 | 1123.258 | 1023.694 | 950.2537 | 942.4189 | 50.39421 | 74.27777 | 102.8189 | 126.4586 | 129.0994
30 | -0.7102502 | 227.5059 | -1.072381 | 1.286257 | 0.3347868 | 107.2382 | 0.5054826 | 0.606296 | 2.425184 | 12.12151 | 369.6491 | 3.074176 | 775.4879 | 1065.343 | 92.44764 | 2318.123 | 0.01828736 | 3.624923 | 2.968838 | 2.425184 | 2.083897 | 2.048737 | 1223.883 | 1130.903 | 1037.838 | 970.7194 | 963.37 | 49.71538 | 72.26088 | 98.51065 | 119.6645 | 122.0867
31 | -0.7022009 | 223.5642 | -1.128086 | 1.328783 | 0.3309927 | 105.3803 | 0.53174 | 0.6263415 | 2.505366 | 11.84832 | 360.7096 | 3.40185 | 827.6142 | 1078.858 | 88.29205 | 2370.724 | 0.01870233 | 3.648616 | 3.020227 | 2.505366 | 2.185787 | 2.150393 | 1226.879 | 1138.912 | 1052.575 | 991.5396 | 984.3861 | 49.04848 | 70.17493 | 94.10972 | 112.9131 | 115.2141
32 | -0.6934457 | 218.6427 | -1.186629 | 1.374393 | 0.3268658 | 103.0604 | 0.5593349 | 0.64784 | 2.59136 | 11.5547 | 350.8376 | 3.764092 | 885.4034 | 1092.732 | 84.12344 | 2428.415 | 0.01915744 | 3.672178 | 3.075136 | 2.59136 | 2.293677 | 2.256964 | 1229.834 | 1147.327 | 1067.974 | 1012.845 | 1005.678 | 48.39414 | 68.01261 | 89.60802 | 106.1786 | 108.4239
33 | -0.6841734 | 212.5479 | -1.248467 | 1.423644 | 0.3224951 | 100.1876 | 0.5884831 | 0.6710554 | 2.684222 | 11.24776 | 340.1665 | 4.166624 | 949.9974 | 1107.065 | 79.92367 | 2492.567 | 0.01966352 | 3.696186 | 3.134523 | 2.684222 | 2.408572 | 2.369337 | 1232.821 | 1156.266 | 1084.147 | 1034.738 | 1027.351 | 47.73642 | 65.74885 | 84.98832 | 99.44784 | 101.6969
34 | -0.6739839 | 204.8397 | -1.314695 | 1.477389 | 0.3176921 | 96.55419 | 0.6197007 | 0.6963887 | 2.785555 | 10.91523 | 328.2372 | 4.620409 | 1023.079 | 1122.011 | 75.65934 | 2564.522 | 0.02023117 | 3.720097 | 3.199117 | 2.785555 | 2.532592 | 2.489672 | 1235.771 | 1165.8 | 1101.27 | 1057.495 | 1049.719 | 47.09022 | 63.37211 | 80.21849 | 92.66052 | 94.95534
35 | -0.6632442 | 195.017 | -1.386272 | 1.536764 | 0.3126298 | 91.92409 | 0.6534395 | 0.724376 | 2.897504 | 10.57014 | 315.2714 | 5.137209 | 1106.965 | 1137.767 | 71.29458 | 2647.005 | 0.02088187 | 3.744686 | 3.270644 | 2.897504 | 2.667946 | 2.619987 | 1238.78 | 1176.129 | 1119.571 | 1081.346 | 1073.01 | 46.4348 | 60.84037 | 75.25957 | 85.78042 | 88.15773
36.23821 | -0.6526372 | 181.6577 | -1.463643 | 1.602556 | 0.3076301 | 85.62702 | 0.6899096 | 0.7553884 | 3.021553 | 10.23476 | 301.4614 | 5.726652 | 1203.777 | 1154.278 | 66.86027 | 2742.338 | 0.02678734 | 3.766624 | 3.348786 | 3.021553 | 2.816683 | 2.761542 | 1241.442 | 1187.146 | 1139.117 | 1106.423 | 1097.261 | 45.85778 | 58.18993 | 70.12189 | 78.80775 | 81.32401
41.28425 | -0.609199 | 165.1877 | -0.9962058 | 1.167711 | 0.2871548 | 77.86361 | 0.4695761 | 0.5504177 | 2.201671 | 8.917686 | 261.2087 | 2.652946 | 639.1318 | 1013.49 | 107.2255 | 2032.626 | 0.01147715 | 3.016853 | 2.570415 | 2.201671 | 1.955087 | 1.87938 | 1138.39 | 1064.262 | 994.7231 | 943.3629 | 926.7103 | 70.30999 | 90.68422 | 111.8954 | 128.7801 | 134.458
42 | -0.6036063 | 178.0406 | -1.002059 | 1.169813 | 0.2845186 | 83.92203 | 0.472335 | 0.5514084 | 2.205633 | 8.7547 | 261.3209 | 2.684211 | 641.4345 | 1017.624 | 106.0652 | 2037.884 | 0.01607659 | 3.089586 | 2.603545 | 2.205633 | 1.950554 | 1.896832 | 1149.518 | 1070.123 | 995.5147 | 942.378 | 930.5883 | 67.45472 | 88.98783 | 111.643 | 129.1132 | 133.1273
43 | -0.5973385 | 186.956 | -1.085427 | 1.238937 | 0.2815642 | 88.12446 | 0.5116317 | 0.5839909 | 2.335964 | 8.57383 | 259.8119 | 3.149425 | 719.4785 | 1044.485 | 97.76208 | 2133.261 | 0.01682901 | 3.229422 | 2.73357 | 2.335964 | 2.093354 | 2.061219 | 1170.205 | 1092.553 | 1020.995 | 972.6816 | 965.9889 | 62.28682 | 82.63104 | 103.65 | 119.0212 | 121.2213
44 | -0.5899701 | 192.7868 | -1.163776 | 1.304776 | 0.278091 | 90.87286 | 0.5485629 | 0.6150251 | 2.460101 | 8.363611 | 256.4979 | 3.620506 | 797.9788 | 1068.23 | 90.63876 | 2225.33 | 0.01755533 | 3.346765 | 2.850634 | 2.460101 | 2.231317 | 2.214984 | 1186.864 | 1111.986 | 1044.301 | 1000.621 | 997.3787 | 58.257 | 77.29729 | 96.56944 | 110.0205 | 111.0495
45 | -0.5820133 | 196.4471 | -1.239075 | 1.368958 | 0.2743405 | 92.5982 | 0.5840562 | 0.6452785 | 2.581114 | 8.139535 | 252.0345 | 4.104173 | 878.4155 | 1089.882 | 84.33782 | 2316.913 | 0.01827782 | 3.450234 | 2.960338 | 2.581114 | 2.36638 | 2.361445 | 1201.035 | 1129.566 | 1066.161 | 1026.791 | 1025.854 | 54.92052 | 72.61182 | 90.13289 | 101.8684 | 102.1554
46 | -0.5731696 | 198.3951 | -1.312634 | 1.432316 | 0.2701719 | 93.51644 | 0.618729 | 0.6751433 | 2.700573 | 7.894056 | 246.357 | 4.60593 | 961.6068 | 1110.001 | 78.65729 | 2409.122 | 0.01900524 | 3.543911 | 3.065341 | 2.700573 | 2.499929 | 2.503191 | 1213.454 | 1145.836 | 1086.946 | 1051.587 | 1052.18 | 52.06492 | 68.39339 | 84.19989 | 94.4018 | 94.22644
47 | -0.5638422 | 198.7799 | -1.385354 | 1.495702 | 0.2657753 | 93.69781 | 0.6530068 | 0.7050208 | 2.820083 | 7.639219 | 239.8206 | 5.130407 | 1048.599 | 1128.993 | 73.45551 | 2503.638 | 0.01975087 | 3.630717 | 3.167893 | 2.820083 | 2.633264 | 2.641813 | 1224.618 | 1161.216 | 1106.983 | 1075.33 | 1076.819 | 49.55147 | 64.51009 | 78.65513 | 87.49307 | 87.06778
48 | -0.5538857 | 197.8068 | -1.458392 | 1.560031 | 0.2610821 | 93.23912 | 0.6874346 | 0.7353436 | 2.941374 | 7.37181 | 232.4181 | 5.685637 | 1140.739 | 1147.254 | 68.60541 | 2602.073 | 0.02052741 | 3.71355 | 3.270217 | 2.941374 | 2.768129 | 2.779728 | 1234.966 | 1176.069 | 1126.57 | 1098.364 | 1100.3 | 47.26628 | 60.85516 | 73.40097 | 81.01925 | 80.48537
49 | -0.543144 | 195.4772 | -1.532429 | 1.625836 | 0.2560189 | 92.14101 | 0.7223328 | 0.7663617 | 3.065447 | 7.088655 | 224.0747 | 6.277562 | 1239.006 | 1164.98 | 64.04108 | 2705.467 | 0.02134307 | 3.793757 | 3.37348 | 3.065447 | 2.905579 | 2.918329 | 1244.707 | 1190.569 | 1145.853 | 1120.866 | 1122.905 | 45.15402 | 57.37663 | 68.38925 | 74.91396 | 74.37152
50 | -0.5318523 | 191.6786 | -1.60834 | 1.693997 | 0.2506964 | 90.3505 | 0.7581148 | 0.7984902 | 3.193961 | 6.796979 | 214.9558 | 6.914906 | 1345.07 | 1182.407 | 59.69321 | 2815.838 | 0.02221377 | 3.873091 | 3.479439 | 3.193961 | 3.047213 | 3.059225 | 1254.073 | 1204.949 | 1165.046 | 1143.066 | 1144.903 | 43.1576 | 54.01384 | 63.55863 | 69.10376 | 68.63224
51 | -0.5197397 | 186.2859 | -1.687232 | 1.765469 | 0.2449869 | 87.80859 | 0.7953013 | 0.8321795 | 3.328718 | 6.490909 | 204.8944 | 7.609914 | 1460.964 | 1199.765 | 55.50031 | 2935.225 | 0.02315559 | 3.953258 | 3.589865 | 3.328718 | 3.194988 | 3.204665 | 1263.27 | 1219.405 | 1184.343 | 1165.196 | 1166.609 | 41.22989 | 50.71884 | 58.85938 | 63.52144 | 63.17201
52 | -0.5071156 | 179.0453 | -1.769872 | 1.84109 | 0.2390363 | 84.39561 | 0.8342551 | 0.8678248 | 3.471299 | 6.179421 | 194.0867 | 8.373636 | 1588.802 | 1217.193 | 51.42761 | 3066.062 | 0.02418775 | 4.035923 | 3.706445 | 3.471299 | 3.350407 | 3.356139 | 1272.473 | 1234.09 | 1203.862 | 1187.371 | 1188.168 | 39.33222 | 47.45808 | 54.26503 | 58.13618 | 57.94655
53 | -0.4933397 | 169.5705 | -1.857988 | 1.922369 | 0.2325429 | 79.92953 | 0.8757899 | 0.9061369 | 3.624548 | 5.84825 | 182.1078 | 9.228183 | 1732.181 | 1234.955 | 47.41609 | 3211.736 | 0.02533696 | 4.123183 | 3.831696 | 3.624548 | 3.516673 | 3.517219 | 1281.883 | 1249.219 | 1223.835 | 1209.883 | 1209.955 | 37.42377 | 44.18802 | 49.72602 | 52.87955 | 52.8631
54 | -0.4787903 | 157.2499 | -1.952809 | 2.010648 | 0.2256848 | 74.12204 | 0.9204851 | 0.9477481 | 3.790992 | 5.508389 | 169.1808 | 10.19412 | 1894.923 | 1253.195 | 43.43947 | 3376.44 | 0.02663628 | 4.217414 | 3.96815 | 3.790992 | 3.696324 | 3.690499 | 1291.695 | 1264.949 | 1244.376 | 1232.838 | 1232.116 | 35.46671 | 40.8814 | 45.22522 | 47.73265 | 47.8914
55.21614 | -0.4635021 | 140.2893 | -2.056224 | 2.107817 | 0.2184785 | 66.12743 | 0.9692314 | 0.9935504 | 3.974202 | 5.162229 | 155.0737 | 11.30242 | 2082.502 | 1272.033 | 39.47787 | 3565.551 | 0.03420769 | 4.318962 | 4.118119 | 3.974202 | 3.893528 | 3.880045 | 1301.867 | 1281.345 | 1265.628 | 1256.443 | 1254.882 | 33.4721 | 37.53196 | 40.74062 | 42.65777 | 42.98687
66.20526 | -0.3268495 | 103.8679 | -1.431565 | 1.468404 | 0.1540653 | 48.95965 | 0.6747891 | 0.6921534 | 2.768614 | 2.567021 | 78.11028 | 5.478384 | 1010.672 | 1106.233 | 78.94588 | 2282.006 | 0.01430725 | 3.030777 | 2.87753 | 2.768614 | 2.709381 | 2.703099 | 1140.54 | 1116.352 | 1098.445 | 1088.449 | 1087.378 | 69.75419 | 76.12133 | 80.99687 | 83.77823 | 84.07875
67 | -0.3163961 | 116.9707 | -1.503111 | 1.53605 | 0.1491379 | 55.13584 | 0.7085135 | 0.7240397 | 2.896159 | 2.405448 | 76.74907 | 6.039662 | 1105.937 | 1128.493 | 72.98211 | 2392.607 | 0.01887495 | 3.185689 | 3.013965 | 2.896159 | 2.838992 | 2.846121 | 1163.834 | 1137.942 | 1119.354 | 1110.085 | 1111.25 | 63.85901 | 70.42587 | 75.3173 | 77.81194 | 77.49641
68 | -0.3060448 | 124.3854 | -1.626218 | 1.654765 | 0.1442587 | 58.63088 | 0.7665415 | 0.7799977 | 3.119991 | 2.250628 | 74.46651 | 7.069484 | 1283.489 | 1163.141 | 64.10212 | 2594.519 | 0.02046782 | 3.408941 | 3.235634 | 3.119991 | 3.068539 | 3.084492 | 1195.438 | 1171.103 | 1154.094 | 1146.324 | 1148.746 | 56.22852 | 62.06667 | 66.29574 | 68.26883 | 67.65086
69 | -0.2953678 | 126.9506 | -1.744899 | 1.769721 | 0.1392259 | 59.84004 | 0.8224835 | 0.834184 | 3.336736 | 2.096332 | 71.05842 | 8.138994 | 1468.011 | 1193.774 | 56.67241 | 2799.752 | 0.02208687 | 3.610994 | 3.445225 | 3.336736 | 3.291195 | 3.311201 | 1222.11 | 1200.36 | 1185.465 | 1179.054 | 1181.882 | 50.11167 | 55.07754 | 58.59099 | 60.13182 | 59.45
70 | -0.2833676 | 125.65 | -1.863026 | 1.884453 | 0.1335695 | 59.22696 | 0.8781647 | 0.8882647 | 3.553059 | 1.929453 | 66.35154 | 9.278299 | 1664.525 | 1221.838 | 50.2085 | 3014.132 | 0.02377808 | 3.802585 | 3.650945 | 3.553059 | 3.513423 | 3.533997 | 1245.762 | 1227.172 | 1214.646 | 1209.455 | 1212.158 | 44.92737 | 48.98343 | 51.79414 | 52.97762 | 52.35995
71 | -0.2699889 | 120.6192 | -1.983486 | 2.001777 | 0.1272632 | 56.85563 | 0.9349449 | 0.9435666 | 3.774266 | 1.751563 | 60.44973 | 10.51692 | 1878.239 | 1248.209 | 44.42581 | 3243.592 | 0.02558826 | 3.991202 | 3.858954 | 3.774266 | 3.740371 | 3.758641 | 1267.529 | 1252.424 | 1242.365 | 1238.254 | 1240.476 | 40.34774 | 43.50677 | 45.65845 | 46.54917 | 46.06691
72 | -0.2558379 | 111.2867 | -2.108555 | 2.12402 | 0.1205929 | 52.45661 | 0.9938984 | 1.001188 | 4.004751 | 1.572764 | 53.60326 | 11.88503 | 2114.641 | 1273.396 | 39.15583 | 3494.253 | 0.0275657 | 4.182438 | 4.074148 | 4.004751 | 3.976283 | 3.989622 | 1288.095 | 1276.634 | 1269.036 | 1265.862 | 1267.353 | 36.18088 | 38.48453 | 40.03735 | 40.69231 | 40.3841
73.1712 | -0.2404583 | 96.65181 | -2.240047 | 2.252916 | 0.1133435 | 45.55824 | 1.055879 | 1.061945 | 4.247779 | 1.389355 | 45.76118 | 13.41358 | 2379.083 | 1297.635 | 34.30327 | 3771.585 | 0.03484747 | 4.380614 | 4.30011 | 4.247779 | 4.22467 | 4.231259 | 1307.841 | 1300.01 | 1294.78 | 1292.436 | 1293.107 | 32.31626 | 33.83372 | 34.85812 | 35.32033 | 35.18792
Totals | [9 empty] | 630.3756 | 19115.63 | 217.6292 | 50456.42 | 60870.45 | 6229.112 | 137519.6 | 1.102316
% of total | [9 empty] | 0.4584% | 13.9% | 0.1583% | 36.69% | 44.26% | 4.53% | 100%
[14 empty] | maximum = |  | 3771.585
1 2 3 4 5
0.4a
0.8a

## 3.3 micr NP
Appendix 9-3-2: Losses in dipole with cycle 5 and cable 001SSNHT | [7 empty] | includes proximity magnetization and new loss formulae as per MT-17
3.3 micron filaments without proximity loss
cable half width a |  |  | a | 0.004865 | m |  | crossover transverse loss
cable half thickness b |  |  | b | 0.000583 | m
cable twist pitch |  |  | p | 0.074 | m |  | adjacent transverse loss
crossover resistance |  |  | Rc | 0.053 | ohm
adjacent resistance |  |  | Ra | 4.8e-05 | ohm
number of strands |  |  | N | 30 |  |  | adjacent parallel loss
crossover resistance. area |  |  | rc | 4.386329e-08 | ohm.m^2
adjacent resistance. area |  |  | ra | 3.45136e-11 | ohm.m^2
effective longitudinal resistivity |  |  | rx | 3.55853e-09 | ohm.m |  | filament coupling loss
permeability fs |  |  | mo | 1.256637e-06 | henry/m
cable filling factor |  |  | lc | 0.826
wire filling factor |  |  | lw | 0.872 |  |  | hysteresis loss
matrix ratio |  |  | mat | 1.8
filament filling factor |  |  | lf | 0.3571429
wire transverse resistivity |  |  | rt | 2.14478e-10 | ohm.m |  | proximity loss
wire twist pitch |  |  | pw | 0.004 | m
wire coupling time const |  |  | t | 0.001187291
filament diameter |  |  | df | 3.3e-06 | m
Kim Anderson |  |  | Jo | 38500000000 | A/m^2 |  |  |  | calculate hysteresis & proximity loss at 5 points in the cable
Kim Anderson |  |  | Bo | 0.13 | Tesla
Kim Anderson |  |  | A0 | 4350000000 | A/m^2 | [7 empty] | ramping total loss / metre / quadrant = | 1.052692 | watts
Kim Anderson |  |  | A1 | -585000000 | A/m^2/T |  | Block limits for integration | [5 empty] | ramping total loss / metre / 360deg = | 4.210769 | watts
Proximity magnetization |  |  | Mo | 0 | T |  | block | min f | max f |  |  |  | ramping total loss / magnet = | 10.948 | watts
Proximity magnetization |  |  | k | 5.7 | T^-1 |  | 1 | 0 | 15.67337
extraction aperture field |  |  | Bap | 4 | Tesla |  | 2 | 17.08186 | 36.23821 |  |  |  | time averaged loss / magnet = | 6.461114 | watts
computed aperture field |  |  | Bcomp | 2.1215 | Tesla |  | 3 | 41.28425 | 55.21614
ramp ratio Bi / Be |  |  | f | 0.1 |  |  | 4 | 66.20526 | 73.1712 |  |  |  | transverse crossover loss / total = | 0.4801%
ramp time |  |  | Tr | 3.6 | sec | [7 empty] | transverse adjacent loss / total = | 14.56%
ramp rate |  |  | B` | 1 | T/s |  |  | length of magnet = | 2.6 | metre |  |  | parallel loss / total = | 0.1658%
injection time |  |  | Ti | 0 | sec |  |  | turn area per degree = | 7.888866e-06 | m^2 |  |  | filament coupling loss / total = | 38.43%
extraction time |  |  | Te | 5 | sec |  |  | cycle time = | 12.2 | sec |  |  | hysteresis loss / total = | 46.36%
cooking factor transverse |  |  | ft | 1.55 |  |  |  | ramping/average factor | 1.694444 |  |  |  | proximity loss / total = | 0%
cooking factor parallel |  |  | fp | 0.61
cooking factor hysteresis |  |  | fh | 1.19
[16 empty] | sum | loss / m / | Hysteresis detail
dc fields as computed at centre of cable |  |  |  |  | actual field ramp rates |  |  |  | components of loss | [6 empty] | loss | degree | fields in 5 sections of cable |  |  |  |  | Hyst loss powers in 5 sections of cable
angle | B trans | G trans | B parl | Bmod | B` trans | G` trans | B` parl | B`mod | Bmod | Ptc | Pta | Pp | Pf | Ph mean | Pph mean | Ps | Pd | B1 | B2 | B3 | B4 | B5 | Ph1 | Ph2 | Ph3 | Ph4 | Ph5 | Pph1 | Pph2 | Pph3 | Pph4 | Pph5
0 | -0.8219977 | 244.2668013 | -7.829455e-06 | 0.8219977 | 0.3874606 | 115.1387 | 3.690528e-06 | 0.3874606 | 1.549842 | 16.23585 | 485.5035 | 1.638677e-10 | 316.7093 | 790.7876 | 0 | 1609.236 | 0.01269505 | 3.342322 | 2.446082 | 1.549842 | 0.6536027 | 0.2426372 | 1186.245 | 1041.715 | 848.5991 | 558.9849 | 318.3944 | 0 | 0 | 0 | 0 | 0
1 | -0.8217296 | 246.6471 | -0.004352905 | 0.8217412 | 0.3873343 | 116.2607 | 0.002051805 | 0.3873397 | 1.549359 | 16.22526 | 486.3884 | 5.065107e-05 | 316.5116 | 793.6752 | 0 | 1612.801 | 0.01272317 | 3.359294 | 2.454324 | 1.549359 | 0.6444158 | 0.2607391 | 1188.606 | 1043.237 | 848.4769 | 554.9389 | 333.1175 | 0 | 0 | 0 | 0 | 0
2 | -0.8215856 | 247.8761 | -0.04666388 | 0.8229097 | 0.3872664 | 116.84 | 0.0219957 | 0.3878905 | 1.551562 | 16.21957 | 486.844 | 0.005820925 | 317.4124 | 797.9666 | 0 | 1618.448 | 0.01276772 | 3.36918 | 2.460122 | 1.551562 | 0.6456059 | 0.2838786 | 1189.975 | 1044.305 | 849.0332 | 555.4652 | 351.0548 | 0 | 0 | 0 | 0 | 0
3 | -0.8208176 | 248.6197 | -0.0881651 | 0.825539 | 0.3869044 | 117.1905 | 0.04155791 | 0.3891299 | 1.556519 | 16.18927 | 486.4159 | 0.02077896 | 319.444 | 805.2425 | 0 | 1627.312 | 0.01283765 | 3.376135 | 2.465439 | 1.556519 | 0.6567909 | 0.3228835 | 1190.936 | 1045.283 | 850.2828 | 560.3803 | 379.3306 | 0 | 0 | 0 | 0 | 0
4 | -0.8198187 | 249.0185 | -0.1293247 | 0.8299564 | 0.3864335 | 117.3785 | 0.0609591 | 0.3912121 | 1.564848 | 16.14989 | 485.5798 | 0.04470885 | 322.8718 | 814.4264 | 0 | 1639.073 | 0.01293042 | 3.381884 | 2.471466 | 1.564848 | 0.6774628 | 0.3725088 | 1191.728 | 1046.389 | 852.3767 | 569.3211 | 412.3163 | 0 | 0 | 0 | 0 | 0
5 | -0.8183791 | 249.0783 | -0.1702934 | 0.8359092 | 0.3857549 | 117.4067 | 0.08027026 | 0.394018 | 1.576072 | 16.09322 | 484.1221 | 0.07752214 | 327.52 | 824.6408 | 0 | 1652.454 | 0.01303599 | 3.386065 | 2.477805 | 1.576072 | 0.7063232 | 0.4291687 | 1192.304 | 1047.551 | 855.1872 | 581.5086 | 446.6536 | 0 | 0 | 0 | 0 | 0
6 | -0.8165898 | 248.9263 | -0.2112987 | 0.8434844 | 0.3849115 | 117.335 | 0.09959874 | 0.3975887 | 1.590355 | 16.02292 | 482.2017 | 0.1193505 | 333.483 | 835.5167 | 0 | 1667.344 | 0.01315345 | 3.389811 | 2.485124 | 1.590355 | 0.7422821 | 0.4910218 | 1192.818 | 1048.889 | 858.7452 | 596.2455 | 480.885 | 0 | 0 | 0 | 0 | 0
7 | -0.8145211 | 248.4578 | -0.2524321 | 0.8527406 | 0.3839364 | 117.1142 | 0.1189876 | 0.4019517 | 1.607807 | 15.94184 | 479.8418 | 0.1703411 | 340.8423 | 846.7312 | 0 | 1683.528 | 0.01328112 | 3.392532 | 2.493213 | 1.607807 | 0.7848982 | 0.5560379 | 1193.192 | 1050.365 | 863.0654 | 613.1191 | 513.9148 | 0 | 0 | 0 | 0 | 0
8 | -0.8119081 | 247.7119 | -0.2939766 | 0.8634912 | 0.3827047 | 116.7626 | 0.1385702 | 0.4070192 | 1.628077 | 15.83972 | 476.7933 | 0.2310233 | 349.4905 | 858.1545 | 0 | 1700.509 | 0.01341509 | 3.394144 | 2.501871 | 1.628077 | 0.8330876 | 0.6241493 | 1193.413 | 1051.94 | 868.0455 | 631.497 | 545.8769 | 0 | 0 | 0 | 0 | 0
9 | -0.8089832 | 246.6843 | -0.3360579 | 0.8760073 | 0.3813261 | 116.2783 | 0.1584058 | 0.4129188 | 1.651675 | 15.7258 | 473.2978 | 0.3018968 | 359.6955 | 869.7692 | 0 | 1718.79 | 0.01355931 | 3.395173 | 2.511651 | 1.651675 | 0.8866336 | 0.694734 | 1193.554 | 1053.714 | 873.7939 | 651.1288 | 576.6546 | 0 | 0 | 0 | 0 | 0
10 | -0.8054866 | 245.2691 | -0.3788205 | 0.89012 | 0.3796779 | 115.6112 | 0.1785626 | 0.4195711 | 1.678284 | 15.59016 | 469.0448 | 0.3836165 | 371.3785 | 881.4535 | 0 | 1737.851 | 0.01370967 | 3.39454 | 2.521888 | 1.678284 | 0.9450183 | 0.7675831 | 1193.467 | 1055.566 | 880.2127 | 671.6847 | 606.337 | 0 | 0 | 0 | 0 | 0
11 | -0.8015244 | 243.521 | -0.4225818 | 0.9060998 | 0.3778103 | 114.7872 | 0.1991901 | 0.4271034 | 1.708413 | 15.43716 | 464.1789 | 0.4773665 | 384.8324 | 893.3134 | 0 | 1758.239 | 0.01387051 | 3.39312 | 2.533303 | 1.708413 | 1.00818 | 0.8431334 | 1193.273 | 1057.623 | 887.402 | 693.0284 | 635.2409 | 0 | 0 | 0 | 0 | 0
12 | -0.7970048 | 241.1382 | -0.4676104 | 0.9240541 | 0.3756798 | 113.664 | 0.220415 | 0.4355664 | 1.742266 | 15.26355 | 458.4732 | 0.5845189 | 400.2344 | 905.2855 | 0 | 1779.841 | 0.01404093 | 3.388935 | 2.545071 | 1.742266 | 1.07666 | 0.9211446 | 1192.698 | 1059.736 | 895.3827 | 715.2301 | 663.3805 | 0 | 0 | 0 | 0 | 0
13 | -0.791831 | 238.1682 | -0.5142884 | 0.9441869 | 0.3732411 | 112.2641 | 0.2424174 | 0.4450563 | 1.780225 | 15.06603 | 451.8724 | 0.7070397 | 417.8645 | 917.4801 | 0 | 1802.99 | 0.01422355 | 3.382653 | 2.557759 | 1.780225 | 1.150454 | 1.002578 | 1191.834 | 1062.006 | 904.2127 | 738.1771 | 691.1703 | 0 | 0 | 0 | 0 | 0
14 | -0.7860745 | 234.1558 | -0.5627597 | 0.9667531 | 0.3705277 | 110.3727 | 0.265265 | 0.4556932 | 1.822773 | 14.84777 | 444.258 | 0.8465961 | 438.0773 | 929.8186 | 0 | 1827.848 | 0.01441965 | 3.371701 | 2.570469 | 1.822773 | 1.230422 | 1.087026 | 1190.324 | 1064.271 | 913.965 | 762.0208 | 718.5122 | 0 | 0 | 0 | 0 | 0
15.67337 | -0.7797236 | 228.7052 | -0.6155142 | 0.9933915 | 0.3675341 | 107.8036 | 0.2901316 | 0.4682496 | 1.872998 | 14.60882 | 435.476 | 1.01276 | 462.5518 | 942.9633 | 0 | 1856.613 | 0.02450918 | 3.355501 | 2.584491 | 1.872998 | 1.320975 | 1.179045 | 1188.079 | 1066.759 | 925.2863 | 787.8734 | 746.8182 | 0 | 0 | 0 | 0 | 0
17.08186 | -0.7697158 | 221.134 | -0.4718847 | 0.9028497 | 0.3628168 | 104.2348 | 0.2224297 | 0.4255714 | 1.702285 | 14.23622 | 422.3074 | 0.5952537 | 382.0766 | 894.0519 | 0 | 1713.267 | 0.01240929 | 3.200162 | 2.431275 | 1.702285 | 1.095936 | 0.9060896 | 1165.952 | 1038.97 | 885.9464 | 721.3176 | 658.0727 | 0 | 0 | 0 | 0 | 0
18 | -0.7688377 | 227.4488 | -0.4725847 | 0.9024676 | 0.3624029 | 107.2113 | 0.2227597 | 0.4253913 | 1.701565 | 14.20375 | 424.2742 | 0.597021 | 381.7533 | 896.0171 | 0 | 1716.845 | 0.01354396 | 3.24347 | 2.451788 | 1.701565 | 1.082715 | 0.9176657 | 1172.233 | 1042.769 | 885.7751 | 717.1496 | 662.1589 | 0 | 0 | 0 | 0 | 0
19 | -0.7670355 | 231.7418 | -0.5261555 | 0.9301521 | 0.3615534 | 109.2349 | 0.2480111 | 0.4384408 | 1.753763 | 14.13724 | 424.4902 | 0.7400456 | 405.5342 | 913.7441 | 0 | 1758.646 | 0.01387372 | 3.299453 | 2.50161 | 1.753763 | 1.157274 | 1.024133 | 1180.223 | 1051.893 | 898.0703 | 740.2505 | 698.2838 | 0 | 0 | 0 | 0 | 0
20 | -0.7645686 | 234.493 | -0.576843 | 0.9577646 | 0.3603906 | 110.5317 | 0.2719034 | 0.4514563 | 1.805825 | 14.04646 | 423.3839 | 0.8894992 | 429.969 | 929.8041 | 0 | 1798.093 | 0.01418491 | 3.344125 | 2.545945 | 1.805825 | 1.233158 | 1.122877 | 1186.496 | 1059.893 | 910.0986 | 762.8189 | 729.7134 | 0 | 0 | 0 | 0 | 0
21 | -0.7616067 | 236.3057 | -0.6263238 | 0.9860661 | 0.3589944 | 111.3862 | 0.2952269 | 0.4647966 | 1.859187 | 13.93784 | 421.3823 | 1.048644 | 455.7551 | 944.9707 | 0 | 1837.095 | 0.01449259 | 3.382851 | 2.588124 | 1.859187 | 1.310818 | 1.217947 | 1191.861 | 1067.402 | 922.1932 | 785.0302 | 758.3666 | 0 | 0 | 0 | 0 | 0
22 | -0.7579206 | 237.4021 | -0.6748782 | 1.014842 | 0.3572569 | 111.903 | 0.3181137 | 0.4783606 | 1.913442 | 13.80325 | 418.3667 | 1.217534 | 482.7435 | 959.3786 | 0 | 1875.51 | 0.01479564 | 3.416903 | 2.628595 | 1.913442 | 1.389416 | 1.310404 | 1196.523 | 1074.515 | 934.2572 | 806.6839 | 784.914 | 0 | 0 | 0 | 0 | 0
23 | -0.753631 | 237.8954 | -0.7229496 | 1.044326 | 0.355235 | 112.1355 | 0.3407728 | 0.4922581 | 1.969032 | 13.64744 | 414.5107 | 1.397161 | 511.2006 | 973.2426 | 0 | 1913.999 | 0.01509928 | 3.447577 | 2.668248 | 1.969032 | 1.469152 | 1.401251 | 1200.677 | 1081.398 | 946.3828 | 827.8778 | 809.8771 | 0 | 0 | 0 | 0 | 0
24 | -0.7488749 | 237.8824 | -0.7708829 | 1.074744 | 0.3529931 | 112.1294 | 0.3633669 | 0.5065962 | 2.026385 | 13.47573 | 409.9979 | 1.588573 | 541.4139 | 986.7359 | 0 | 1953.212 | 0.01540863 | 3.476064 | 2.707918 | 2.026385 | 1.550245 | 1.491273 | 1204.498 | 1088.2 | 958.6523 | 848.7007 | 833.6287 | 0 | 0 | 0 | 0 | 0
25 | -0.7435059 | 237.3881 | -0.8189315 | 1.106097 | 0.3504624 | 111.8963 | 0.3860153 | 0.5213748 | 2.085499 | 13.2832 | 404.7108 | 1.792774 | 573.4635 | 999.9285 | 0 | 1993.179 | 0.01572392 | 3.50256 | 2.747722 | 2.085499 | 1.632766 | 1.581085 | 1208.02 | 1094.94 | 971.0523 | 869.1921 | 856.4383 | 0 | 0 | 0 | 0 | 0
26 | -0.7379027 | 236.446 | -0.8674767 | 1.138866 | 0.3478212 | 111.4523 | 0.4088978 | 0.5368212 | 2.147285 | 13.08374 | 399.0316 | 2.01162 | 607.9459 | 1013.012 | 0 | 2035.085 | 0.01605451 | 3.528367 | 2.788811 | 2.147285 | 1.7174 | 1.671335 | 1211.42 | 1101.812 | 983.7541 | 889.5305 | 878.5426 | 0 | 0 | 0 | 0 | 0
27 | -0.7316515 | 235.023 | -0.9167679 | 1.172935 | 0.3448746 | 110.7815 | 0.4321319 | 0.5528802 | 2.211521 | 12.863 | 392.5704 | 2.246721 | 644.8634 | 1025.989 | 0 | 2078.533 | 0.01639727 | 3.55296 | 2.830826 | 2.211521 | 1.804239 | 1.76265 | 1214.633 | 1108.747 | 996.689 | 909.7355 | 900.1399 | 0 | 0 | 0 | 0 | 0
28 | -0.7250548 | 233.11 | -0.9671284 | 1.208736 | 0.3417652 | 109.8798 | 0.4558701 | 0.5697552 | 2.279021 | 12.6321 | 385.6189 | 2.500337 | 684.8291 | 1039 | 0 | 2124.581 | 0.01676053 | 3.577307 | 2.874715 | 2.279021 | 1.893931 | 1.855561 | 1217.788 | 1115.897 | 1009.994 | 929.9454 | 921.3787 | 0 | 0 | 0 | 0 | 0
29 | -0.7179156 | 230.6139 | -1.018911 | 1.246428 | 0.3384 | 108.7032 | 0.4802786 | 0.587522 | 2.350088 | 12.38456 | 377.9701 | 2.775255 | 728.2055 | 1052.095 | 0 | 2173.43 | 0.0171459 | 3.60113 | 2.920542 | 2.350088 | 1.987005 | 1.950742 | 1220.849 | 1123.258 | 1023.694 | 950.2537 | 942.4189 | 0 | 0 | 0 | 0 | 0
30 | -0.7102502 | 227.5059 | -1.072381 | 1.286257 | 0.3347868 | 107.2382 | 0.5054826 | 0.606296 | 2.425184 | 12.12151 | 369.6491 | 3.074176 | 775.4879 | 1065.343 | 0 | 2225.675 | 0.01755805 | 3.624923 | 2.968838 | 2.425184 | 2.083897 | 2.048737 | 1223.883 | 1130.903 | 1037.838 | 970.7194 | 963.37 | 0 | 0 | 0 | 0 | 0
31 | -0.7022009 | 223.5642 | -1.128086 | 1.328783 | 0.3309927 | 105.3803 | 0.53174 | 0.6263415 | 2.505366 | 11.84832 | 360.7096 | 3.40185 | 827.6142 | 1078.858 | 0 | 2282.432 | 0.0180058 | 3.648616 | 3.020227 | 2.505366 | 2.185787 | 2.150393 | 1226.879 | 1138.912 | 1052.575 | 991.5396 | 984.3861 | 0 | 0 | 0 | 0 | 0
32 | -0.6934457 | 218.6427 | -1.186629 | 1.374393 | 0.3268658 | 103.0604 | 0.5593349 | 0.64784 | 2.59136 | 11.5547 | 350.8376 | 3.764092 | 885.4034 | 1092.732 | 0 | 2344.292 | 0.0184938 | 3.672178 | 3.075136 | 2.59136 | 2.293677 | 2.256964 | 1229.834 | 1147.327 | 1067.974 | 1012.845 | 1005.678 | 0 | 0 | 0 | 0 | 0
33 | -0.6841734 | 212.5479 | -1.248467 | 1.423644 | 0.3224951 | 100.1876 | 0.5884831 | 0.6710554 | 2.684222 | 11.24776 | 340.1665 | 4.166624 | 949.9974 | 1107.065 | 0 | 2412.643 | 0.01903302 | 3.696186 | 3.134523 | 2.684222 | 2.408572 | 2.369337 | 1232.821 | 1156.266 | 1084.147 | 1034.738 | 1027.351 | 0 | 0 | 0 | 0 | 0
34 | -0.6739839 | 204.8397 | -1.314695 | 1.477389 | 0.3176921 | 96.55419 | 0.6197007 | 0.6963887 | 2.785555 | 10.91523 | 328.2372 | 4.620409 | 1023.079 | 1122.011 | 0 | 2488.863 | 0.01963431 | 3.720097 | 3.199117 | 2.785555 | 2.532592 | 2.489672 | 1235.771 | 1165.8 | 1101.27 | 1057.495 | 1049.719 | 0 | 0 | 0 | 0 | 0
35 | -0.6632442 | 195.017 | -1.386272 | 1.536764 | 0.3126298 | 91.92409 | 0.6534395 | 0.724376 | 2.897504 | 10.57014 | 315.2714 | 5.137209 | 1106.965 | 1137.767 | 0 | 2575.711 | 0.02031944 | 3.744686 | 3.270644 | 2.897504 | 2.667946 | 2.619987 | 1238.78 | 1176.129 | 1119.571 | 1081.346 | 1073.01 | 0 | 0 | 0 | 0 | 0
36.23821 | -0.6526372 | 181.6577 | -1.463643 | 1.602556 | 0.3076301 | 85.62702 | 0.6899096 | 0.7553884 | 3.021553 | 10.23476 | 301.4614 | 5.726652 | 1203.777 | 1154.278 | 0 | 2675.478 | 0.02613424 | 3.766624 | 3.348786 | 3.021553 | 2.816683 | 2.761542 | 1241.442 | 1187.146 | 1139.117 | 1106.423 | 1097.261 | 0 | 0 | 0 | 0 | 0
41.28425 | -0.609199 | 165.1877 | -0.9962058 | 1.167711 | 0.2871548 | 77.86361 | 0.4695761 | 0.5504177 | 2.201671 | 8.917686 | 261.2087 | 2.652946 | 639.1318 | 1013.49 | 0 | 1925.401 | 0.0108717 | 3.016853 | 2.570415 | 2.201671 | 1.955087 | 1.87938 | 1138.39 | 1064.262 | 994.7231 | 943.3629 | 926.7103 | 0 | 0 | 0 | 0 | 0
42 | -0.6036063 | 178.0406 | -1.002059 | 1.169813 | 0.2845186 | 83.92203 | 0.472335 | 0.5514084 | 2.205633 | 8.7547 | 261.3209 | 2.684211 | 641.4345 | 1017.624 | 0 | 1931.819 | 0.01523986 | 3.089586 | 2.603545 | 2.205633 | 1.950554 | 1.896832 | 1149.518 | 1070.123 | 995.5147 | 942.378 | 930.5883 | 0 | 0 | 0 | 0 | 0
43 | -0.5973385 | 186.956 | -1.085427 | 1.238937 | 0.2815642 | 88.12446 | 0.5116317 | 0.5839909 | 2.335964 | 8.57383 | 259.8119 | 3.149425 | 719.4785 | 1044.485 | 0 | 2035.499 | 0.01605778 | 3.229422 | 2.73357 | 2.335964 | 2.093354 | 2.061219 | 1170.205 | 1092.553 | 1020.995 | 972.6816 | 965.9889 | 0 | 0 | 0 | 0 | 0
44 | -0.5899701 | 192.7868 | -1.163776 | 1.304776 | 0.278091 | 90.87286 | 0.5485629 | 0.6150251 | 2.460101 | 8.363611 | 256.4979 | 3.620506 | 797.9788 | 1068.23 | 0 | 2134.691 | 0.01684029 | 3.346765 | 2.850634 | 2.460101 | 2.231317 | 2.214984 | 1186.864 | 1111.986 | 1044.301 | 1000.621 | 997.3787 | 0 | 0 | 0 | 0 | 0
45 | -0.5820133 | 196.4471 | -1.239075 | 1.368958 | 0.2743405 | 92.5982 | 0.5840562 | 0.6452785 | 2.581114 | 8.139535 | 252.0345 | 4.104173 | 878.4155 | 1089.882 | 0 | 2232.575 | 0.01761249 | 3.450234 | 2.960338 | 2.581114 | 2.36638 | 2.361445 | 1201.035 | 1129.566 | 1066.161 | 1026.791 | 1025.854 | 0 | 0 | 0 | 0 | 0
46 | -0.5731696 | 198.3951 | -1.312634 | 1.432316 | 0.2701719 | 93.51644 | 0.618729 | 0.6751433 | 2.700573 | 7.894056 | 246.357 | 4.60593 | 961.6068 | 1110.001 | 0 | 2330.465 | 0.01838472 | 3.543911 | 3.065341 | 2.700573 | 2.499929 | 2.503191 | 1213.454 | 1145.836 | 1086.946 | 1051.587 | 1052.18 | 0 | 0 | 0 | 0 | 0
47 | -0.5638422 | 198.7799 | -1.385354 | 1.495702 | 0.2657753 | 93.69781 | 0.6530068 | 0.7050208 | 2.820083 | 7.639219 | 239.8206 | 5.130407 | 1048.599 | 1128.993 | 0 | 2430.182 | 0.01917138 | 3.630717 | 3.167893 | 2.820083 | 2.633264 | 2.641813 | 1224.618 | 1161.216 | 1106.983 | 1075.33 | 1076.819 | 0 | 0 | 0 | 0 | 0
48 | -0.5538857 | 197.8068 | -1.458392 | 1.560031 | 0.2610821 | 93.23912 | 0.6874346 | 0.7353436 | 2.941374 | 7.37181 | 232.4181 | 5.685637 | 1140.739 | 1147.254 | 0 | 2533.468 | 0.01998619 | 3.71355 | 3.270217 | 2.941374 | 2.768129 | 2.779728 | 1234.966 | 1176.069 | 1126.57 | 1098.364 | 1100.3 | 0 | 0 | 0 | 0 | 0
49 | -0.543144 | 195.4772 | -1.532429 | 1.625836 | 0.2560189 | 92.14101 | 0.7223328 | 0.7663617 | 3.065447 | 7.088655 | 224.0747 | 6.277562 | 1239.006 | 1164.98 | 0 | 2641.426 | 0.02083786 | 3.793757 | 3.37348 | 3.065447 | 2.905579 | 2.918329 | 1244.707 | 1190.569 | 1145.853 | 1120.866 | 1122.905 | 0 | 0 | 0 | 0 | 0
50 | -0.5318523 | 191.6786 | -1.60834 | 1.693997 | 0.2506964 | 90.3505 | 0.7581148 | 0.7984902 | 3.193961 | 6.796979 | 214.9558 | 6.914906 | 1345.07 | 1182.407 | 0 | 2756.145 | 0.02174286 | 3.873091 | 3.479439 | 3.193961 | 3.047213 | 3.059225 | 1254.073 | 1204.949 | 1165.046 | 1143.066 | 1144.903 | 0 | 0 | 0 | 0 | 0
51 | -0.5197397 | 186.2859 | -1.687232 | 1.765469 | 0.2449869 | 87.80859 | 0.7953013 | 0.8321795 | 3.328718 | 6.490909 | 204.8944 | 7.609914 | 1460.964 | 1199.765 | 0 | 2879.724 | 0.02271776 | 3.953258 | 3.589865 | 3.328718 | 3.194988 | 3.204665 | 1263.27 | 1219.405 | 1184.343 | 1165.196 | 1166.609 | 0 | 0 | 0 | 0 | 0
52 | -0.5071156 | 179.0453 | -1.769872 | 1.84109 | 0.2390363 | 84.39561 | 0.8342551 | 0.8678248 | 3.471299 | 6.179421 | 194.0867 | 8.373636 | 1588.802 | 1217.193 | 0 | 3014.635 | 0.02378205 | 4.035923 | 3.706445 | 3.471299 | 3.350407 | 3.356139 | 1272.473 | 1234.09 | 1203.862 | 1187.371 | 1188.168 | 0 | 0 | 0 | 0 | 0
53 | -0.4933397 | 169.5705 | -1.857988 | 1.922369 | 0.2325429 | 79.92953 | 0.8757899 | 0.9061369 | 3.624548 | 5.84825 | 182.1078 | 9.228183 | 1732.181 | 1234.955 | 0 | 3164.32 | 0.0249629 | 4.123183 | 3.831696 | 3.624548 | 3.516673 | 3.517219 | 1281.883 | 1249.219 | 1223.835 | 1209.883 | 1209.955 | 0 | 0 | 0 | 0 | 0
54 | -0.4787903 | 157.2499 | -1.952809 | 2.010648 | 0.2256848 | 74.12204 | 0.9204851 | 0.9477481 | 3.790992 | 5.508389 | 169.1808 | 10.19412 | 1894.923 | 1253.195 | 0 | 3333.001 | 0.0262936 | 4.217414 | 3.96815 | 3.790992 | 3.696324 | 3.690499 | 1291.695 | 1264.949 | 1244.376 | 1232.838 | 1232.116 | 0 | 0 | 0 | 0 | 0
55.21614 | -0.4635021 | 140.2893 | -2.056224 | 2.107817 | 0.2184785 | 66.12743 | 0.9692314 | 0.9935504 | 3.974202 | 5.162229 | 155.0737 | 11.30242 | 2082.502 | 1272.033 | 0 | 3526.073 | 0.03382894 | 4.318962 | 4.118119 | 3.974202 | 3.893528 | 3.880045 | 1301.867 | 1281.345 | 1265.628 | 1256.443 | 1254.882 | 0 | 0 | 0 | 0 | 0
66.20526 | -0.3268495 | 103.8679 | -1.431565 | 1.468404 | 0.1540653 | 48.95965 | 0.6747891 | 0.6921534 | 2.768614 | 2.567021 | 78.11028 | 5.478384 | 1010.672 | 1106.233 | 0 | 2203.061 | 0.01381229 | 3.030777 | 2.87753 | 2.768614 | 2.709381 | 2.703099 | 1140.54 | 1116.352 | 1098.445 | 1088.449 | 1087.378 | 0 | 0 | 0 | 0 | 0
67 | -0.3163961 | 116.9707 | -1.503111 | 1.53605 | 0.1491379 | 55.13584 | 0.7085135 | 0.7240397 | 2.896159 | 2.405448 | 76.74907 | 6.039662 | 1105.937 | 1128.493 | 0 | 2319.624 | 0.01829921 | 3.185689 | 3.013965 | 2.896159 | 2.838992 | 2.846121 | 1163.834 | 1137.942 | 1119.354 | 1110.085 | 1111.25 | 0 | 0 | 0 | 0 | 0
68 | -0.3060448 | 124.3854 | -1.626218 | 1.654765 | 0.1442587 | 58.63088 | 0.7665415 | 0.7799977 | 3.119991 | 2.250628 | 74.46651 | 7.069484 | 1283.489 | 1163.141 | 0 | 2530.417 | 0.01996212 | 3.408941 | 3.235634 | 3.119991 | 3.068539 | 3.084492 | 1195.438 | 1171.103 | 1154.094 | 1146.324 | 1148.746 | 0 | 0 | 0 | 0 | 0
69 | -0.2953678 | 126.9506 | -1.744899 | 1.769721 | 0.1392259 | 59.84004 | 0.8224835 | 0.834184 | 3.336736 | 2.096332 | 71.05842 | 8.138994 | 1468.011 | 1193.774 | 0 | 2743.079 | 0.02163978 | 3.610994 | 3.445225 | 3.336736 | 3.291195 | 3.311201 | 1222.11 | 1200.36 | 1185.465 | 1179.054 | 1181.882 | 0 | 0 | 0 | 0 | 0
70 | -0.2833676 | 125.65 | -1.863026 | 1.884453 | 0.1335695 | 59.22696 | 0.8781647 | 0.8882647 | 3.553059 | 1.929453 | 66.35154 | 9.278299 | 1664.525 | 1221.838 | 0 | 2963.923 | 0.02338199 | 3.802585 | 3.650945 | 3.553059 | 3.513423 | 3.533997 | 1245.762 | 1227.172 | 1214.646 | 1209.455 | 1212.158 | 0 | 0 | 0 | 0 | 0
71 | -0.2699889 | 120.6192 | -1.983486 | 2.001777 | 0.1272632 | 56.85563 | 0.9349449 | 0.9435666 | 3.774266 | 1.751563 | 60.44973 | 10.51692 | 1878.239 | 1248.209 | 0 | 3199.166 | 0.02523779 | 3.991202 | 3.858954 | 3.774266 | 3.740371 | 3.758641 | 1267.529 | 1252.424 | 1242.365 | 1238.254 | 1240.476 | 0 | 0 | 0 | 0 | 0
72 | -0.2558379 | 111.2867 | -2.108555 | 2.12402 | 0.1205929 | 52.45661 | 0.9938984 | 1.001188 | 4.004751 | 1.572764 | 53.60326 | 11.88503 | 2114.641 | 1273.396 | 0 | 3455.098 | 0.0272568 | 4.182438 | 4.074148 | 4.004751 | 3.976283 | 3.989622 | 1288.095 | 1276.634 | 1269.036 | 1265.862 | 1267.353 | 0 | 0 | 0 | 0 | 0
73.1712 | -0.2404583 | 96.65181 | -2.240047 | 2.252916 | 0.1133435 | 45.55824 | 1.055879 | 1.061945 | 4.247779 | 1.389355 | 45.76118 | 13.41358 | 2379.083 | 1297.635 | 0 | 3737.282 | 0.03453052 | 4.380614 | 4.30011 | 4.247779 | 4.22467 | 4.231259 | 1307.841 | 1300.01 | 1294.78 | 1292.436 | 1293.107 | 0 | 0 | 0 | 0 | 0
Totals | [9 empty] | 630.3756 | 19115.63 | 217.6292 | 50456.42 | 60870.45 | 0 | 131290.5 | 1.052692
% of total | [9 empty] | 0.4801% | 14.56% | 0.1658% | 38.43% | 46.36% | 0% | 100%
[14 empty] | maximum = |  | 3737.282
1 2 3 4 5
0.4a
0.8a

## 2.9 micr
Appendix 9-3-2: Losses in dipole with cycle 5 and cable 001SSNHT | [7 empty] | includes proximity magnetization and new loss formulae as per MT-17
2.9 micron filaments with proximity loss
cable half width a |  |  | a | 0.004865 | m |  | crossover transverse loss
cable half thickness b |  |  | b | 0.000583 | m
cable twist pitch |  |  | p | 0.074 | m |  | adjacent transverse loss
crossover resistance |  |  | Rc | 0.053 | ohm
adjacent resistance |  |  | Ra | 4.8e-05 | ohm
number of strands |  |  | N | 30 |  |  | adjacent parallel loss
crossover resistance. area |  |  | rc | 4.386329e-08 | ohm.m^2
adjacent resistance. area |  |  | ra | 3.45136e-11 | ohm.m^2
effective longitudinal resistivity |  |  | rx | 3.55853e-09 | ohm.m |  | filament coupling loss
permeability fs |  |  | mo | 1.256637e-06 | henry/m
cable filling factor |  |  | lc | 0.826
wire filling factor |  |  | lw | 0.872 |  |  | hysteresis loss
matrix ratio |  |  | mat | 1.8
filament filling factor |  |  | lf | 0.3571429
wire transverse resistivity |  |  | rt | 2.14478e-10 | ohm.m |  | proximity loss
wire twist pitch |  |  | pw | 0.004 | m
wire coupling time const |  |  | t | 0.001187291
filament diameter |  |  | df | 2.9e-06 | m
Kim Anderson |  |  | Jo | 38500000000 | A/m^2 |  |  |  | calculate hysteresis & proximity loss at 5 points in the cable
Kim Anderson |  |  | Bo | 0.13 | Tesla
Kim Anderson |  |  | A0 | 4350000000 | A/m^2 | [7 empty] | ramping total loss / metre / quadrant = | 1.382311 | watts
Kim Anderson |  |  | A1 | -585000000 | A/m^2/T |  | Block limits for integration | [5 empty] | ramping total loss / metre / 360deg = | 5.529246 | watts
Proximity magnetization |  |  | Mo | 0.1532847 | T |  | block | min f | max f |  |  |  | ramping total loss / magnet = | 14.37604 | watts
Proximity magnetization |  |  | k | 4 | T^-1 |  | 1 | 0 | 15.67337
extraction aperture field |  |  | Bap | 4 | Tesla |  | 2 | 17.08186 | 36.23821 |  |  |  | time averaged loss / magnet = | 8.48422 | watts
computed aperture field |  |  | Bcomp | 2.1215 | Tesla |  | 3 | 41.28425 | 55.21614
ramp ratio Bi / Be |  |  | f | 0.1 |  |  | 4 | 66.20526 | 73.1712 |  |  |  | transverse crossover loss / total = | 0.3651%
ramp time |  |  | Tr | 3.6 | sec | [7 empty] | transverse adjacent loss / total = | 11.07%
ramp rate |  |  | B` | 1 | T/s |  |  | length of magnet = | 2.6 | metre |  |  | parallel loss / total = | 0.126%
injection time |  |  | Ti | 0 | sec |  |  | turn area per degree = | 7.888866e-06 | m^2 |  |  | filament coupling loss / total = | 29.22%
extraction time |  |  | Te | 5 | sec |  |  | cycle time = | 12.2 | sec |  |  | hysteresis loss / total = | 30.98%
cooking factor transverse |  |  | ft | 1.55 |  |  |  | ramping/average factor | 1.694444 |  |  |  | proximity loss / total = | 28.24%
cooking factor parallel |  |  | fp | 0.61
cooking factor hysteresis |  |  | fh | 1.19
[16 empty] | sum | loss / m / | Hysteresis detail
dc fields as computed at centre of cable |  |  |  |  | actual field ramp rates |  |  |  | components of loss | [6 empty] | loss | degree | fields in 5 sections of cable |  |  |  |  | Hyst loss powers in 5 sections of cable
angle | B trans | G trans | B parl | Bmod | B` trans | G` trans | B` parl | B`mod | Bmod | Ptc | Pta | Pp | Pf | Ph mean | Pph mean | Ps | Pd | B1 | B2 | B3 | B4 | B5 | Ph1 | Ph2 | Ph3 | Ph4 | Ph5 | Pph1 | Pph2 | Pph3 | Pph4 | Pph5
0 | -0.8219977 | 244.2668013 | -7.829455e-06 | 0.8219977 | 0.3874606 | 115.1387 | 3.690528e-06 | 0.3874606 | 1.549842 | 16.23585 | 485.5035 | 1.638677e-10 | 316.7093 | 694.9346 | 1094.884 | 2608.267 | 0.02057627 | 3.342322 | 2.446082 | 1.549842 | 0.6536027 | 0.2426372 | 1042.458 | 915.4461 | 745.7386 | 491.2291 | 279.8012 | 572.3259 | 819.0537 | 1169.897 | 1559.292 | 1353.852
1 | -0.8217296 | 246.6471 | -0.004352905 | 0.8217412 | 0.3873343 | 116.2607 | 0.002051805 | 0.3873397 | 1.549359 | 16.22526 | 486.3884 | 5.065107e-05 | 316.5116 | 697.4721 | 1099.162 | 2615.76 | 0.02063538 | 3.359294 | 2.454324 | 1.549359 | 0.6444158 | 0.2607391 | 1044.533 | 916.7836 | 745.6313 | 487.6736 | 292.7396 | 568.4537 | 816.3594 | 1170.119 | 1560.749 | 1380.129
2 | -0.8215856 | 247.8761 | -0.04666388 | 0.8229097 | 0.3872664 | 116.84 | 0.0219957 | 0.3878905 | 1.551562 | 16.21957 | 486.844 | 0.005820925 | 317.4124 | 701.2434 | 1104.209 | 2625.934 | 0.02071564 | 3.36918 | 2.460122 | 1.551562 | 0.6456059 | 0.2838786 | 1045.736 | 917.7224 | 746.1201 | 488.1361 | 308.5027 | 566.2103 | 814.4694 | 1169.109 | 1560.569 | 1410.685
3 | -0.8208176 | 248.6197 | -0.0881651 | 0.825539 | 0.3869044 | 117.1905 | 0.04155791 | 0.3891299 | 1.556519 | 16.18927 | 486.4159 | 0.02077896 | 319.444 | 707.6373 | 1111.557 | 2641.264 | 0.02083658 | 3.376135 | 2.465439 | 1.556519 | 0.6567909 | 0.3228835 | 1046.58 | 918.5818 | 747.2183 | 492.4554 | 333.3511 | 564.6374 | 812.7399 | 1166.839 | 1558.75 | 1454.819
4 | -0.8198187 | 249.0185 | -0.1293247 | 0.8299564 | 0.3864335 | 117.3785 | 0.0609591 | 0.3912121 | 1.564848 | 16.14989 | 485.5798 | 0.04470885 | 322.8718 | 715.708 | 1118.108 | 2658.463 | 0.02097226 | 3.381884 | 2.471466 | 1.564848 | 0.6774628 | 0.3725088 | 1047.276 | 919.5543 | 749.0583 | 500.3125 | 362.3386 | 563.3403 | 810.7839 | 1163.034 | 1554.808 | 1498.576
5 | -0.8183791 | 249.0783 | -0.1702934 | 0.8359092 | 0.3857549 | 117.4067 | 0.08027026 | 0.394018 | 1.576072 | 16.09322 | 484.1221 | 0.07752214 | 327.52 | 724.6843 | 1122.141 | 2674.639 | 0.02109987 | 3.386065 | 2.477805 | 1.576072 | 0.7063232 | 0.4291687 | 1047.782 | 920.5751 | 751.5281 | 511.0227 | 392.5138 | 562.399 | 808.7318 | 1157.921 | 1548.154 | 1533.501
6 | -0.8165898 | 248.9263 | -0.2112987 | 0.8434844 | 0.3849115 | 117.335 | 0.09959874 | 0.3975887 | 1.590355 | 16.02292 | 482.2017 | 0.1193505 | 333.483 | 734.2419 | 1122.739 | 2688.808 | 0.02121165 | 3.389811 | 2.485124 | 1.590355 | 0.7422821 | 0.4910218 | 1048.234 | 921.7512 | 754.6549 | 523.9733 | 422.596 | 561.5571 | 806.3689 | 1151.442 | 1538.215 | 1556.113
7 | -0.8145211 | 248.4578 | -0.2524321 | 0.8527406 | 0.3839364 | 117.1142 | 0.1189876 | 0.4019517 | 1.607807 | 15.94184 | 479.8418 | 0.1703411 | 340.8423 | 744.0971 | 1119.675 | 2700.568 | 0.02130442 | 3.392532 | 2.493213 | 1.607807 | 0.7848982 | 0.5560379 | 1048.563 | 923.048 | 758.4514 | 538.8016 | 451.6221 | 560.9461 | 803.765 | 1143.565 | 1524.435 | 1565.663
8 | -0.8119081 | 247.7119 | -0.2939766 | 0.8634912 | 0.3827047 | 116.7626 | 0.1385702 | 0.4070192 | 1.628077 | 15.83972 | 476.7933 | 0.2310233 | 349.4905 | 754.1358 | 1113.233 | 2709.723 | 0.02137665 | 3.394144 | 2.501871 | 1.628077 | 0.8330876 | 0.6241493 | 1048.757 | 924.4322 | 762.8279 | 554.9519 | 479.71 | 560.5846 | 800.9876 | 1134.473 | 1506.727 | 1563.394
9 | -0.8089832 | 246.6843 | -0.3360579 | 0.8760073 | 0.3813261 | 116.2783 | 0.1584058 | 0.4129188 | 1.651675 | 15.7258 | 473.2978 | 0.3018968 | 359.6955 | 764.3426 | 1103.629 | 2716.993 | 0.02143399 | 3.395173 | 2.511651 | 1.651675 | 0.8866336 | 0.694734 | 1048.881 | 925.9914 | 767.8795 | 572.2041 | 506.757 | 560.3538 | 797.8616 | 1123.965 | 1484.987 | 1550.978
10 | -0.8054866 | 245.2691 | -0.3788205 | 0.89012 | 0.3796779 | 115.6112 | 0.1785626 | 0.4195711 | 1.678284 | 15.59016 | 469.0448 | 0.3836165 | 371.3785 | 774.6107 | 1091.406 | 2722.414 | 0.02147676 | 3.39454 | 2.521888 | 1.678284 | 0.9450183 | 0.7675831 | 1048.805 | 927.6184 | 773.5202 | 590.2684 | 532.8416 | 560.4957 | 794.6026 | 1112.217 | 1459.444 | 1530.271
11 | -0.8015244 | 243.521 | -0.4225818 | 0.9060998 | 0.3778103 | 114.7872 | 0.1991901 | 0.4271034 | 1.708413 | 15.43716 | 464.1789 | 0.4773665 | 384.8324 | 785.033 | 1076.788 | 2726.747 | 0.02151094 | 3.39312 | 2.533303 | 1.708413 | 1.00818 | 0.8431334 | 1048.634 | 929.4263 | 779.8381 | 609.0249 | 558.242 | 560.8142 | 790.9843 | 1099.045 | 1430.302 | 1502.796
12 | -0.7970048 | 241.1382 | -0.4676104 | 0.9240541 | 0.3756798 | 113.664 | 0.220415 | 0.4355664 | 1.742266 | 15.26355 | 458.4732 | 0.5845189 | 400.2344 | 795.554 | 1060.219 | 2730.329 | 0.0215392 | 3.388935 | 2.545071 | 1.742266 | 1.07666 | 0.9211446 | 1048.129 | 931.2835 | 786.8514 | 628.5356 | 582.9707 | 561.7538 | 787.2712 | 1084.411 | 1397.578 | 1470.082
13 | -0.791831 | 238.1682 | -0.5142884 | 0.9441869 | 0.3732411 | 112.2641 | 0.2424174 | 0.4450563 | 1.780225 | 15.06603 | 451.8724 | 0.7070397 | 417.8645 | 806.2704 | 1041.842 | 2733.623 | 0.02156518 | 3.382653 | 2.557759 | 1.780225 | 1.150454 | 1.002578 | 1047.369 | 933.2784 | 794.6112 | 648.7011 | 607.3921 | 563.1671 | 783.287 | 1068.211 | 1361.611 | 1432.935
14 | -0.7860745 | 234.1558 | -0.5627597 | 0.9667531 | 0.3705277 | 110.3727 | 0.265265 | 0.4556932 | 1.822773 | 14.84777 | 444.258 | 0.8465961 | 438.0773 | 817.1133 | 1022.041 | 2737.184 | 0.02159328 | 3.371701 | 2.570469 | 1.822773 | 1.230422 | 1.087026 | 1046.042 | 935.2686 | 803.1814 | 669.6546 | 631.4198 | 565.6396 | 779.3164 | 1050.318 | 1322.373 | 1392.557
15.67337 | -0.7797236 | 228.7052 | -0.6155142 | 0.9933915 | 0.3675341 | 107.8036 | 0.2901316 | 0.4682496 | 1.872998 | 14.60882 | 435.476 | 1.01276 | 462.5518 | 828.6648 | 999.9157 | 2742.23 | 0.03620023 | 3.355501 | 2.584491 | 1.872998 | 1.320975 | 1.179045 | 1044.07 | 937.4552 | 813.1304 | 692.3736 | 656.2948 | 569.3169 | 774.9591 | 1029.555 | 1278.159 | 1347.588
17.08186 | -0.7697158 | 221.134 | -0.4718847 | 0.9028497 | 0.3628168 | 104.2348 | 0.2224297 | 0.4255714 | 1.702285 | 14.23622 | 422.3074 | 0.5952537 | 382.0766 | 785.6819 | 1079.266 | 2684.164 | 0.01944155 | 3.200162 | 2.431275 | 1.702285 | 1.095936 | 0.9060896 | 1024.625 | 913.0344 | 778.559 | 633.8852 | 578.3063 | 605.813 | 823.9166 | 1101.713 | 1388.231 | 1476.658
18 | -0.7688377 | 227.4488 | -0.4725847 | 0.9024676 | 0.3624029 | 107.2113 | 0.2227597 | 0.4253913 | 1.701565 | 14.20375 | 424.2742 | 0.597021 | 381.7533 | 787.4089 | 1076.176 | 2684.413 | 0.02117698 | 3.24347 | 2.451788 | 1.701565 | 1.082715 | 0.9176657 | 1030.144 | 916.3724 | 778.4084 | 630.2224 | 581.8972 | 595.409 | 817.1875 | 1102.027 | 1394.647 | 1471.611
19 | -0.7670355 | 231.7418 | -0.5261555 | 0.9301521 | 0.3615534 | 109.2349 | 0.2480111 | 0.4384408 | 1.753763 | 14.13724 | 424.4902 | 0.7400456 | 405.5342 | 802.9873 | 1048.761 | 2696.65 | 0.02127351 | 3.299453 | 2.50161 | 1.753763 | 1.157274 | 1.024133 | 1037.166 | 924.3906 | 789.2133 | 650.5231 | 613.6433 | 582.2244 | 801.0711 | 1079.481 | 1358.268 | 1422.762
20 | -0.7645686 | 234.493 | -0.576843 | 0.9577646 | 0.3603906 | 110.5317 | 0.2719034 | 0.4514563 | 1.805825 | 14.04646 | 423.3839 | 0.8894992 | 429.969 | 817.1006 | 1022.491 | 2707.881 | 0.02136211 | 3.344125 | 2.545945 | 1.805825 | 1.233158 | 1.122877 | 1042.679 | 931.4212 | 799.7836 | 670.356 | 641.2633 | 571.9134 | 786.996 | 1057.412 | 1321.032 | 1375.104
21 | -0.7616067 | 236.3057 | -0.6263238 | 0.9860661 | 0.3589944 | 111.3862 | 0.2952269 | 0.4647966 | 1.859187 | 13.93784 | 421.3823 | 1.048644 | 455.7551 | 830.4288 | 996.7537 | 2719.306 | 0.02145224 | 3.382851 | 2.588124 | 1.859187 | 1.310818 | 1.217947 | 1047.393 | 938.0202 | 810.4122 | 689.875 | 666.4433 | 563.1225 | 773.834 | 1035.226 | 1283.093 | 1328.493
22 | -0.7579206 | 237.4021 | -0.6748782 | 1.014842 | 0.3572569 | 111.903 | 0.3181137 | 0.4783606 | 1.913442 | 13.80325 | 418.3667 | 1.217534 | 482.7435 | 843.0903 | 971.6964 | 2730.918 | 0.02154384 | 3.416903 | 2.628595 | 1.913442 | 1.389416 | 1.310404 | 1051.49 | 944.2709 | 821.0139 | 708.9041 | 689.7729 | 555.5044 | 761.4114 | 1013.118 | 1245.154 | 1283.294
23 | -0.753631 | 237.8954 | -0.7229496 | 1.044326 | 0.355235 | 112.1355 | 0.3407728 | 0.4922581 | 1.969032 | 13.64744 | 414.5107 | 1.397161 | 511.2006 | 855.2738 | 947.1859 | 2743.216 | 0.02164086 | 3.447577 | 2.668248 | 1.969032 | 1.469152 | 1.401251 | 1055.141 | 950.3195 | 831.6697 | 727.529 | 711.7102 | 548.7304 | 749.4327 | 990.9324 | 1207.339 | 1239.495
24 | -0.7488749 | 237.8824 | -0.7708829 | 1.074744 | 0.3529931 | 112.1294 | 0.3633669 | 0.5065962 | 2.026385 | 13.47573 | 409.9979 | 1.588573 | 541.4139 | 867.1316 | 923.0767 | 2756.684 | 0.02174712 | 3.476064 | 2.707918 | 2.026385 | 1.550245 | 1.491273 | 1058.499 | 956.2965 | 842.452 | 745.8279 | 732.5828 | 542.5132 | 737.637 | 968.5336 | 1169.713 | 1196.987
25 | -0.7435059 | 237.3881 | -0.8189315 | 1.106097 | 0.3504624 | 111.8963 | 0.3860153 | 0.5213748 | 2.085499 | 13.2832 | 404.7108 | 1.792774 | 573.4635 | 878.7251 | 899.3528 | 2771.328 | 0.02186264 | 3.50256 | 2.747722 | 2.085499 | 1.632766 | 1.581085 | 1061.593 | 962.22 | 853.349 | 763.8355 | 752.6276 | 536.7938 | 725.9879 | 945.9606 | 1132.378 | 1155.644
26 | -0.7379027 | 236.446 | -0.8674767 | 1.138866 | 0.3478212 | 111.4523 | 0.4088978 | 0.5368212 | 2.147285 | 13.08374 | 399.0316 | 2.01162 | 607.9459 | 890.2224 | 875.7541 | 2788.049 | 0.02199455 | 3.528367 | 2.788811 | 2.147285 | 1.7174 | 1.671335 | 1064.581 | 968.2586 | 864.5111 | 781.7086 | 772.0526 | 531.2812 | 714.155 | 922.9166 | 1095.143 | 1115.275
27 | -0.7316515 | 235.023 | -0.9167679 | 1.172935 | 0.3448746 | 110.7815 | 0.4321319 | 0.5528802 | 2.211521 | 12.863 | 392.5704 | 2.246721 | 644.8634 | 901.6267 | 852.328 | 2806.498 | 0.02214009 | 3.55296 | 2.830826 | 2.211521 | 1.804239 | 1.76265 | 1067.405 | 974.3538 | 875.8782 | 799.4645 | 791.032 | 526.0804 | 702.255 | 899.5428 | 1058.078 | 1075.684
28 | -0.7250548 | 233.11 | -0.9671284 | 1.208736 | 0.3417652 | 109.8798 | 0.4558701 | 0.5697552 | 2.279021 | 12.6321 | 385.6189 | 2.500337 | 684.8291 | 913.061 | 828.8726 | 2827.514 | 0.02230588 | 3.577307 | 2.874715 | 2.279021 | 1.893931 | 1.855561 | 1070.177 | 980.6366 | 887.5702 | 817.2247 | 809.6965 | 520.982 | 690.0353 | 875.61 | 1021.016 | 1036.72
29 | -0.7179156 | 230.6139 | -1.018911 | 1.246428 | 0.3384 | 108.7032 | 0.4802786 | 0.587522 | 2.350088 | 12.38456 | 377.9701 | 2.775255 | 728.2055 | 924.5681 | 805.3353 | 2851.239 | 0.02249304 | 3.60113 | 2.920542 | 2.350088 | 1.987005 | 1.950742 | 1072.868 | 987.1056 | 899.6095 | 835.0714 | 828.1863 | 516.041 | 677.5029 | 851.0927 | 983.8598 | 998.1801
30 | -0.7102502 | 227.5059 | -1.072381 | 1.286257 | 0.3347868 | 107.2382 | 0.5054826 | 0.606296 | 2.425184 | 12.12151 | 369.6491 | 3.074176 | 775.4879 | 936.2101 | 781.6245 | 2878.167 | 0.02270548 | 3.624923 | 2.968838 | 2.425184 | 2.083897 | 2.048737 | 1075.533 | 993.8238 | 912.0392 | 853.0564 | 846.5979 | 511.1531 | 664.5412 | 825.9251 | 946.5657 | 959.9373
31 | -0.7022009 | 223.5642 | -1.128086 | 1.328783 | 0.3309927 | 105.3803 | 0.53174 | 0.6263415 | 2.505366 | 11.84832 | 360.7096 | 3.40185 | 827.6142 | 948.0875 | 757.5661 | 2909.228 | 0.02295051 | 3.648616 | 3.020227 | 2.505366 | 2.185787 | 2.150393 | 1078.166 | 1000.862 | 924.9899 | 871.353 | 865.0666 | 506.3317 | 651.0214 | 799.8692 | 908.836 | 921.7722
32 | -0.6934457 | 218.6427 | -1.186629 | 1.374393 | 0.3268658 | 103.0604 | 0.5593349 | 0.64784 | 2.59136 | 11.5547 | 350.8376 | 3.764092 | 885.4034 | 960.2793 | 733.0304 | 2944.87 | 0.02323168 | 3.672178 | 3.075136 | 2.59136 | 2.293677 | 2.256964 | 1080.764 | 1008.257 | 938.5229 | 890.0756 | 883.7776 | 501.582 | 636.8792 | 772.8333 | 870.497 | 883.3605
33 | -0.6841734 | 212.5479 | -1.248467 | 1.423644 | 0.3224951 | 100.1876 | 0.5884831 | 0.6710554 | 2.684222 | 11.24776 | 340.1665 | 4.166624 | 949.9974 | 972.875 | 707.8752 | 2986.328 | 0.02355875 | 3.696186 | 3.134523 | 2.684222 | 2.408572 | 2.369337 | 1083.388 | 1016.113 | 952.7351 | 909.315 | 902.8237 | 496.7884 | 621.9291 | 744.6606 | 831.4279 | 844.5701
34 | -0.6739839 | 204.8397 | -1.314695 | 1.477389 | 0.3176921 | 96.55419 | 0.6197007 | 0.6963887 | 2.785555 | 10.91523 | 328.2372 | 4.620409 | 1023.079 | 986.0098 | 681.8649 | 3034.726 | 0.02394055 | 3.720097 | 3.199117 | 2.785555 | 2.532592 | 2.489672 | 1085.981 | 1024.491 | 967.7828 | 929.3139 | 922.4807 | 492.0596 | 606.0663 | 715.0857 | 791.2091 | 804.9038
35 | -0.6632442 | 195.017 | -1.386272 | 1.536764 | 0.3126298 | 91.92409 | 0.6534395 | 0.724376 | 2.897504 | 10.57014 | 315.2714 | 5.137209 | 1106.965 | 999.856 | 654.7101 | 3092.51 | 0.02439639 | 3.744686 | 3.270644 | 2.897504 | 2.667946 | 2.619987 | 1088.625 | 1033.568 | 983.8651 | 950.2737 | 942.948 | 487.2435 | 588.9724 | 683.7744 | 749.5232 | 764.0369
36.23821 | -0.6526372 | 181.6577 | -1.463643 | 1.602556 | 0.3076301 | 85.62702 | 0.6899096 | 0.7553884 | 3.021553 | 10.23476 | 301.4614 | 5.726652 | 1203.777 | 1014.365 | 626.5471 | 3162.113 | 0.03088772 | 3.766624 | 3.348786 | 3.021553 | 2.816683 | 2.761542 | 1090.964 | 1043.249 | 1001.042 | 972.3109 | 964.2597 | 482.9867 | 570.8479 | 650.6761 | 706.2386 | 721.9862
41.28425 | -0.609199 | 165.1877 | -0.9962058 | 1.167711 | 0.2871548 | 77.86361 | 0.4695761 | 0.5504177 | 2.201671 | 8.917686 | 261.2087 | 2.652946 | 639.1318 | 890.6423 | 871.5442 | 2674.098 | 0.01509919 | 3.016853 | 2.570415 | 2.201671 | 1.955087 | 1.87938 | 1000.403 | 935.2602 | 874.1506 | 829.0158 | 814.3817 | 651.9004 | 779.3331 | 903.0888 | 996.4536 | 1026.945
42 | -0.6036063 | 178.0406 | -1.002059 | 1.169813 | 0.2845186 | 83.92203 | 0.472335 | 0.5514084 | 2.205633 | 8.7547 | 261.3209 | 2.684211 | 641.4345 | 894.2759 | 864.4079 | 2672.878 | 0.02108598 | 3.089586 | 2.603545 | 2.205633 | 1.950554 | 1.896832 | 1010.182 | 940.4112 | 874.8463 | 828.1504 | 817.7897 | 633.2089 | 769.0769 | 901.6606 | 998.2547 | 1019.838
43 | -0.5973385 | 186.956 | -1.085427 | 1.238937 | 0.2815642 | 88.12446 | 0.5116317 | 0.5839909 | 2.335964 | 8.57383 | 259.8119 | 3.149425 | 719.4785 | 917.8806 | 816.5905 | 2725.485 | 0.02150099 | 3.229422 | 2.73357 | 2.335964 | 2.093354 | 2.061219 | 1028.362 | 960.1224 | 897.2384 | 854.7808 | 848.8993 | 598.764 | 730.1085 | 855.9106 | 943 | 955.1695
44 | -0.5899701 | 192.7868 | -1.163776 | 1.304776 | 0.278091 | 90.87286 | 0.5485629 | 0.6150251 | 2.460101 | 8.363611 | 256.4979 | 3.620506 | 797.9788 | 938.7478 | 774.6513 | 2779.86 | 0.02192994 | 3.346765 | 2.850634 | 2.460101 | 2.231317 | 2.214984 | 1043.002 | 977.2001 | 917.7189 | 879.3336 | 876.4843 | 571.3096 | 696.7133 | 814.4764 | 892.4579 | 898.2994
45 | -0.5820133 | 196.4471 | -1.239075 | 1.368958 | 0.2743405 | 92.5982 | 0.5840562 | 0.6452785 | 2.581114 | 8.139535 | 252.0345 | 4.104173 | 878.4155 | 957.7747 | 736.7529 | 2837.221 | 0.02238246 | 3.450234 | 2.960338 | 2.581114 | 2.36638 | 2.361445 | 1055.455 | 992.6488 | 936.9294 | 902.3313 | 901.5084 | 548.1475 | 666.8042 | 776.0062 | 845.5686 | 847.2381
46 | -0.5731696 | 198.3951 | -1.312634 | 1.432316 | 0.2701719 | 93.51644 | 0.618729 | 0.6751433 | 2.700573 | 7.894056 | 246.357 | 4.60593 | 961.6068 | 975.4552 | 701.8698 | 2897.789 | 0.02286027 | 3.543911 | 3.065341 | 2.700573 | 2.499929 | 2.503191 | 1066.368 | 1006.947 | 955.1954 | 924.1221 | 924.643 | 527.9882 | 639.3793 | 739.807 | 801.6097 | 800.5649
47 | -0.5638422 | 198.7799 | -1.385354 | 1.495702 | 0.2657753 | 93.69781 | 0.6530068 | 0.7050208 | 2.820083 | 7.639219 | 239.8206 | 5.130407 | 1048.599 | 992.1454 | 669.264 | 2962.599 | 0.02337155 | 3.630717 | 3.167893 | 2.820083 | 2.633264 | 2.641813 | 1076.179 | 1020.462 | 972.8029 | 944.987 | 946.2954 | 509.9699 | 613.6831 | 705.2787 | 759.991 | 757.3974
48 | -0.5538857 | 197.8068 | -1.458392 | 1.560031 | 0.2610821 | 93.23912 | 0.6874346 | 0.7353436 | 2.941374 | 7.37181 | 232.4181 | 5.685637 | 1140.739 | 1008.193 | 638.229 | 3032.636 | 0.02392406 | 3.71355 | 3.270217 | 2.941374 | 2.768129 | 2.779728 | 1085.273 | 1033.515 | 990.016 | 965.2287 | 966.9303 | 493.3499 | 589.0729 | 671.8811 | 720.0868 | 716.7542
49 | -0.543144 | 195.4772 | -1.532429 | 1.625836 | 0.2560189 | 92.14101 | 0.7223328 | 0.7663617 | 3.065447 | 7.088655 | 224.0747 | 6.277562 | 1239.006 | 1023.77 | 608.407 | 3108.624 | 0.02452352 | 3.793757 | 3.37348 | 3.065447 | 2.905579 | 2.918329 | 1093.833 | 1046.258 | 1006.961 | 985.0036 | 986.7954 | 477.7732 | 565.2374 | 639.3522 | 681.5695 | 678.1028
50 | -0.5318523 | 191.6786 | -1.60834 | 1.693997 | 0.2506964 | 90.3505 | 0.7581148 | 0.7984902 | 3.193961 | 6.796979 | 214.9558 | 6.914906 | 1345.07 | 1039.085 | 579.3852 | 3192.208 | 0.0251829 | 3.873091 | 3.479439 | 3.193961 | 3.047213 | 3.059225 | 1102.064 | 1058.894 | 1023.828 | 1004.512 | 1006.127 | 462.8497 | 541.7813 | 607.3175 | 644.0322 | 640.9454
51 | -0.5197397 | 186.2859 | -1.687232 | 1.765469 | 0.2449869 | 87.80859 | 0.7953013 | 0.8321795 | 3.328718 | 6.490909 | 204.8944 | 7.609914 | 1460.964 | 1054.339 | 550.7709 | 3285.069 | 0.02591547 | 3.953258 | 3.589865 | 3.328718 | 3.194988 | 3.204665 | 1110.146 | 1071.598 | 1040.786 | 1023.96 | 1025.202 | 448.2431 | 518.3716 | 575.4487 | 607.0681 | 604.7228
52 | -0.5071156 | 179.0453 | -1.769872 | 1.84109 | 0.2390363 | 84.39561 | 0.8342551 | 0.8678248 | 3.471299 | 6.179421 | 194.0867 | 8.373636 | 1588.802 | 1069.654 | 522.323 | 3389.419 | 0.02673867 | 4.035923 | 3.706445 | 3.471299 | 3.350407 | 3.356139 | 1118.234 | 1084.503 | 1057.939 | 1043.448 | 1044.148 | 433.6638 | 494.754 | 543.5482 | 570.4779 | 569.1715
53 | -0.4933397 | 169.5705 | -1.857988 | 1.922369 | 0.2325429 | 79.92953 | 0.8757899 | 0.9061369 | 3.624548 | 5.84825 | 182.1078 | 9.228183 | 1732.181 | 1085.263 | 493.6046 | 3508.233 | 0.02767598 | 4.123183 | 3.831696 | 3.624548 | 3.516673 | 3.517219 | 1126.503 | 1097.799 | 1075.491 | 1063.23 | 1063.294 | 418.7883 | 470.5773 | 511.2299 | 533.7721 | 533.6555
54 | -0.4787903 | 157.2499 | -1.952809 | 2.010648 | 0.2256848 | 74.12204 | 0.9204851 | 0.9477481 | 3.790992 | 5.508389 | 169.1808 | 10.19412 | 1894.923 | 1101.292 | 464.3721 | 3645.47 | 0.02875863 | 4.217414 | 3.96815 | 3.790992 | 3.696324 | 3.690499 | 1135.126 | 1111.621 | 1093.542 | 1083.403 | 1082.769 | 403.297 | 445.5809 | 478.3017 | 496.7609 | 497.9198
55.21614 | -0.4635021 | 140.2893 | -2.056224 | 2.107817 | 0.2184785 | 66.12743 | 0.9692314 | 0.9935504 | 3.974202 | 5.162229 | 155.0737 | 11.30242 | 2082.502 | 1117.847 | 434.4061 | 3806.294 | 0.03651736 | 4.318962 | 4.118119 | 3.974202 | 3.893528 | 3.880045 | 1144.065 | 1126.031 | 1112.219 | 1104.147 | 1102.775 | 387.2437 | 419.6376 | 444.5036 | 459.0814 | 461.564
66.20526 | -0.3268495 | 103.8679 | -1.431565 | 1.468404 | 0.1540653 | 48.95965 | 0.6747891 | 0.6921534 | 2.768614 | 2.567021 | 78.11028 | 5.478384 | 1010.672 | 972.1438 | 706.7504 | 2775.722 | 0.01740265 | 3.030777 | 2.87753 | 2.768614 | 2.709381 | 2.703099 | 1002.293 | 981.0366 | 965.3 | 956.5155 | 955.5743 | 648.28 | 689.2589 | 719.9472 | 737.2057 | 739.0601
67 | -0.3163961 | 116.9707 | -1.503111 | 1.53605 | 0.1491379 | 55.13584 | 0.7085135 | 0.7240397 | 2.896159 | 2.405448 | 76.74907 | 6.039662 | 1105.937 | 991.7062 | 668.8128 | 2851.65 | 0.02249629 | 3.185689 | 3.013965 | 2.896159 | 2.838992 | 2.846121 | 1022.763 | 1000.01 | 983.6752 | 975.5294 | 976.5531 | 609.3302 | 652.6541 | 684.1424 | 699.965 | 697.9722
68 | -0.3060448 | 124.3854 | -1.626218 | 1.654765 | 0.1442587 | 58.63088 | 0.7665415 | 0.7799977 | 3.119991 | 2.250628 | 74.46651 | 7.069484 | 1283.489 | 1022.154 | 610.6343 | 3000.065 | 0.02366711 | 3.408941 | 3.235634 | 3.119991 | 3.068539 | 3.084492 | 1050.536 | 1029.151 | 1014.204 | 1007.375 | 1009.504 | 557.2764 | 597.2782 | 625.5547 | 638.5619 | 634.5003
69 | -0.2953678 | 126.9506 | -1.744899 | 1.769721 | 0.1392259 | 59.84004 | 0.8224835 | 0.834184 | 3.336736 | 2.096332 | 71.05842 | 8.138994 | 1468.011 | 1049.074 | 560.1015 | 3158.481 | 0.02491683 | 3.610994 | 3.445225 | 3.336736 | 3.291195 | 3.311201 | 1073.975 | 1054.862 | 1041.772 | 1036.138 | 1038.624 | 514.009 | 549.2467 | 573.6061 | 584.1507 | 579.4948
70 | -0.2833676 | 125.65 | -1.863026 | 1.884453 | 0.1335695 | 59.22696 | 0.8781647 | 0.8882647 | 3.553059 | 1.929453 | 66.35154 | 9.278299 | 1664.525 | 1073.737 | 514.5123 | 3330.334 | 0.02627256 | 3.802585 | 3.650945 | 3.553059 | 3.513423 | 3.533997 | 1094.761 | 1078.424 | 1067.416 | 1062.854 | 1065.23 | 476.089 | 505.8604 | 526.0598 | 534.4665 | 530.086
71 | -0.2699889 | 120.6192 | -1.983486 | 2.001777 | 0.1272632 | 56.85563 | 0.9349449 | 0.9435666 | 3.774266 | 1.751563 | 60.44973 | 10.51692 | 1878.239 | 1096.911 | 472.2189 | 3520.087 | 0.0277695 | 3.991202 | 3.858954 | 3.774266 | 3.740371 | 3.758641 | 1113.889 | 1100.615 | 1091.775 | 1088.162 | 1090.115 | 441.4912 | 465.4744 | 481.5125 | 488.0854 | 484.5313
72 | -0.2558379 | 111.2867 | -2.108555 | 2.12402 | 0.1205929 | 52.45661 | 0.9938984 | 1.001188 | 4.004751 | 1.572764 | 53.60326 | 11.88503 | 2114.641 | 1119.045 | 432.2143 | 3732.961 | 0.02944883 | 4.182438 | 4.074148 | 4.004751 | 3.976283 | 3.989622 | 1131.962 | 1121.89 | 1115.213 | 1112.424 | 1113.735 | 408.979 | 427.0836 | 439.105 | 444.1337 | 441.7703
73.1712 | -0.2404583 | 96.65181 | -2.240047 | 2.252916 | 0.1133435 | 45.55824 | 1.055879 | 1.061945 | 4.247779 | 1.389355 | 45.76118 | 13.41358 | 2379.083 | 1140.346 | 393.9223 | 3973.915 | 0.03671689 | 4.380614 | 4.30011 | 4.247779 | 4.22467 | 4.231259 | 1149.315 | 1142.433 | 1137.837 | 1135.777 | 1136.366 | 377.8107 | 390.1748 | 398.4281 | 402.1282 | 401.0697
Totals | [9 empty] | 630.3756 | 19115.63 | 217.6292 | 50456.42 | 53492.22 | 48757.56 | 172669.8 | 1.382311
% of total | [9 empty] | 0.3651% | 11.07% | 0.126% | 29.22% | 30.98% | 28.24% | 100%
[14 empty] | maximum = |  | 3973.915
1 2 3 4 5
0.4a
0.8a

## 2.9 micr SP
Appendix 9-3-2: Losses in dipole with cycle 5 and cable 001SSNHT | [7 empty] | includes proximity magnetization and new loss formulae as per MT-17
2.9 micron filaments with scaled proximity loss
cable half width a |  |  | a | 0.004865 | m |  | crossover transverse loss
cable half thickness b |  |  | b | 0.000583 | m
cable twist pitch |  |  | p | 0.074 | m |  | adjacent transverse loss
crossover resistance |  |  | Rc | 0.053 | ohm
adjacent resistance |  |  | Ra | 4.8e-05 | ohm
number of strands |  |  | N | 30 |  |  | adjacent parallel loss
crossover resistance. area |  |  | rc | 4.386329e-08 | ohm.m^2
adjacent resistance. area |  |  | ra | 3.45136e-11 | ohm.m^2
effective longitudinal resistivity |  |  | rx | 3.55853e-09 | ohm.m |  | filament coupling loss
permeability fs |  |  | mo | 1.256637e-06 | henry/m
cable filling factor |  |  | lc | 0.826
wire filling factor |  |  | lw | 0.872 |  |  | hysteresis loss
matrix ratio |  |  | mat | 1.8
filament filling factor |  |  | lf | 0.3571429
wire transverse resistivity |  |  | rt | 2.14478e-10 | ohm.m |  | proximity loss
wire twist pitch |  |  | pw | 0.004 | m
wire coupling time const |  |  | t | 0.001187291
filament diameter |  |  | df | 2.9e-06 | m
Kim Anderson |  |  | Jo | 38500000000 | A/m^2 |  |  |  | calculate hysteresis & proximity loss at 5 points in the cable
Kim Anderson |  |  | Bo | 0.13 | Tesla
Kim Anderson |  |  | A0 | 4350000000 | A/m^2 | [7 empty] | ramping total loss / metre / quadrant = | 1.188007 | watts
Kim Anderson |  |  | A1 | -585000000 | A/m^2/T |  | Block limits for integration | [5 empty] | ramping total loss / metre / 360deg = | 4.75203 | watts
Proximity magnetization |  |  | Mo | 0.07664234 | T |  | block | min f | max f |  |  |  | ramping total loss / magnet = | 12.35528 | watts
Proximity magnetization |  |  | k | 4 | T^-1 |  | 1 | 0 | 15.67337
extraction aperture field |  |  | Bap | 4 | Tesla |  | 2 | 17.08186 | 36.23821 |  |  |  | time averaged loss / magnet = | 7.291639 | watts
computed aperture field |  |  | Bcomp | 2.1215 | Tesla |  | 3 | 41.28425 | 55.21614
ramp ratio Bi / Be |  |  | f | 0.1 |  |  | 4 | 66.20526 | 73.1712 |  |  |  | transverse crossover loss / total = | 0.4251%
ramp time |  |  | Tr | 3.6 | sec | [7 empty] | transverse adjacent loss / total = | 12.89%
ramp rate |  |  | B` | 1 | T/s |  |  | length of magnet = | 2.6 | metre |  |  | parallel loss / total = | 0.1468%
injection time |  |  | Ti | 0 | sec |  |  | turn area per degree = | 7.888866e-06 | m^2 |  |  | filament coupling loss / total = | 34.03%
extraction time |  |  | Te | 5 | sec |  |  | cycle time = | 12.2 | sec |  |  | hysteresis loss / total = | 36.07%
cooking factor transverse |  |  | ft | 1.55 |  |  |  | ramping/average factor | 1.694444 |  |  |  | proximity loss / total = | 16.44%
cooking factor parallel |  |  | fp | 0.61
cooking factor hysteresis |  |  | fh | 1.19
[16 empty] | sum | loss / m / | Hysteresis detail
dc fields as computed at centre of cable |  |  |  |  | actual field ramp rates |  |  |  | components of loss | [6 empty] | loss | degree | fields in 5 sections of cable |  |  |  |  | Hyst loss powers in 5 sections of cable
angle | B trans | G trans | B parl | Bmod | B` trans | G` trans | B` parl | B`mod | Bmod | Ptc | Pta | Pp | Pf | Ph mean | Pph mean | Ps | Pd | B1 | B2 | B3 | B4 | B5 | Ph1 | Ph2 | Ph3 | Ph4 | Ph5 | Pph1 | Pph2 | Pph3 | Pph4 | Pph5
0 | -0.8219977 | 244.2668013 | -7.829455e-06 | 0.8219977 | 0.3874606 | 115.1387 | 3.690528e-06 | 0.3874606 | 1.549842 | 16.23585 | 485.5035 | 1.638677e-10 | 316.7093 | 694.9346 | 547.442 | 2060.825 | 0.01625757 | 3.342322 | 2.446082 | 1.549842 | 0.6536027 | 0.2426372 | 1042.458 | 915.4461 | 745.7386 | 491.2291 | 279.8012 | 286.1629 | 409.5269 | 584.9486 | 779.6458 | 676.9259
1 | -0.8217296 | 246.6471 | -0.004352905 | 0.8217412 | 0.3873343 | 116.2607 | 0.002051805 | 0.3873397 | 1.549359 | 16.22526 | 486.3884 | 5.065107e-05 | 316.5116 | 697.4721 | 549.581 | 2066.178 | 0.01629981 | 3.359294 | 2.454324 | 1.549359 | 0.6444158 | 0.2607391 | 1044.533 | 916.7836 | 745.6313 | 487.6736 | 292.7396 | 284.2269 | 408.1797 | 585.0595 | 780.3747 | 690.0643
2 | -0.8215856 | 247.8761 | -0.04666388 | 0.8229097 | 0.3872664 | 116.84 | 0.0219957 | 0.3878905 | 1.551562 | 16.21957 | 486.844 | 0.005820925 | 317.4124 | 701.2434 | 552.1043 | 2073.83 | 0.01636016 | 3.36918 | 2.460122 | 1.551562 | 0.6456059 | 0.2838786 | 1045.736 | 917.7224 | 746.1201 | 488.1361 | 308.5027 | 283.1051 | 407.2347 | 584.5546 | 780.2847 | 705.3425
3 | -0.8208176 | 248.6197 | -0.0881651 | 0.825539 | 0.3869044 | 117.1905 | 0.04155791 | 0.3891299 | 1.556519 | 16.18927 | 486.4159 | 0.02077896 | 319.444 | 707.6373 | 555.7785 | 2085.486 | 0.01645212 | 3.376135 | 2.465439 | 1.556519 | 0.6567909 | 0.3228835 | 1046.58 | 918.5818 | 747.2183 | 492.4554 | 333.3511 | 282.3187 | 406.37 | 583.4197 | 779.3749 | 727.4095
4 | -0.8198187 | 249.0185 | -0.1293247 | 0.8299564 | 0.3864335 | 117.3785 | 0.0609591 | 0.3912121 | 1.564848 | 16.14989 | 485.5798 | 0.04470885 | 322.8718 | 715.708 | 559.0542 | 2099.408 | 0.01656195 | 3.381884 | 2.471466 | 1.564848 | 0.6774628 | 0.3725088 | 1047.276 | 919.5543 | 749.0583 | 500.3125 | 362.3386 | 281.6701 | 405.3919 | 581.5169 | 777.4038 | 749.2881
5 | -0.8183791 | 249.0783 | -0.1702934 | 0.8359092 | 0.3857549 | 117.4067 | 0.08027026 | 0.394018 | 1.576072 | 16.09322 | 484.1221 | 0.07752214 | 327.52 | 724.6843 | 561.0707 | 2113.568 | 0.01667365 | 3.386065 | 2.477805 | 1.576072 | 0.7063232 | 0.4291687 | 1047.782 | 920.5751 | 751.5281 | 511.0227 | 392.5138 | 281.1995 | 404.3659 | 578.9606 | 774.0769 | 766.7507
6 | -0.8165898 | 248.9263 | -0.2112987 | 0.8434844 | 0.3849115 | 117.335 | 0.09959874 | 0.3975887 | 1.590355 | 16.02292 | 482.2017 | 0.1193505 | 333.483 | 734.2419 | 561.3696 | 2127.438 | 0.01678308 | 3.389811 | 2.485124 | 1.590355 | 0.7422821 | 0.4910218 | 1048.234 | 921.7512 | 754.6549 | 523.9733 | 422.596 | 280.7785 | 403.1844 | 575.7209 | 769.1076 | 778.0565
7 | -0.8145211 | 248.4578 | -0.2524321 | 0.8527406 | 0.3839364 | 117.1142 | 0.1189876 | 0.4019517 | 1.607807 | 15.94184 | 479.8418 | 0.1703411 | 340.8423 | 744.0971 | 559.8374 | 2140.731 | 0.01688794 | 3.392532 | 2.493213 | 1.607807 | 0.7848982 | 0.5560379 | 1048.563 | 923.048 | 758.4514 | 538.8016 | 451.6221 | 280.4731 | 401.8825 | 571.7824 | 762.2176 | 782.8315
8 | -0.8119081 | 247.7119 | -0.2939766 | 0.8634912 | 0.3827047 | 116.7626 | 0.1385702 | 0.4070192 | 1.628077 | 15.83972 | 476.7933 | 0.2310233 | 349.4905 | 754.1358 | 556.6166 | 2153.107 | 0.01698557 | 3.394144 | 2.501871 | 1.628077 | 0.8330876 | 0.6241493 | 1048.757 | 924.4322 | 762.8279 | 554.9519 | 479.71 | 280.2923 | 400.4938 | 567.2363 | 753.3633 | 781.697
9 | -0.8089832 | 246.6843 | -0.3360579 | 0.8760073 | 0.3813261 | 116.2783 | 0.1584058 | 0.4129188 | 1.651675 | 15.7258 | 473.2978 | 0.3018968 | 359.6955 | 764.3426 | 551.8144 | 2165.178 | 0.0170808 | 3.395173 | 2.511651 | 1.651675 | 0.8866336 | 0.694734 | 1048.881 | 925.9914 | 767.8795 | 572.2041 | 506.757 | 280.1769 | 398.9308 | 561.9823 | 742.4934 | 775.4888
10 | -0.8054866 | 245.2691 | -0.3788205 | 0.89012 | 0.3796779 | 115.6112 | 0.1785626 | 0.4195711 | 1.678284 | 15.59016 | 469.0448 | 0.3836165 | 371.3785 | 774.6107 | 545.7029 | 2176.711 | 0.01717178 | 3.39454 | 2.521888 | 1.678284 | 0.9450183 | 0.7675831 | 1048.805 | 927.6184 | 773.5202 | 590.2684 | 532.8416 | 280.2478 | 397.3013 | 556.1084 | 729.7218 | 765.1354
11 | -0.8015244 | 243.521 | -0.4225818 | 0.9060998 | 0.3778103 | 114.7872 | 0.1991901 | 0.4271034 | 1.708413 | 15.43716 | 464.1789 | 0.4773665 | 384.8324 | 785.033 | 538.3942 | 2188.353 | 0.01726362 | 3.39312 | 2.533303 | 1.708413 | 1.00818 | 0.8431334 | 1048.634 | 929.4263 | 779.8381 | 609.0249 | 558.242 | 280.4071 | 395.4922 | 549.5224 | 715.151 | 751.3982
12 | -0.7970048 | 241.1382 | -0.4676104 | 0.9240541 | 0.3756798 | 113.664 | 0.220415 | 0.4355664 | 1.742266 | 15.26355 | 458.4732 | 0.5845189 | 400.2344 | 795.554 | 530.1096 | 2200.219 | 0.01735724 | 3.388935 | 2.545071 | 1.742266 | 1.07666 | 0.9211446 | 1048.129 | 931.2835 | 786.8514 | 628.5356 | 582.9707 | 280.8769 | 393.6356 | 542.2054 | 698.789 | 735.0409
13 | -0.791831 | 238.1682 | -0.5142884 | 0.9441869 | 0.3732411 | 112.2641 | 0.2424174 | 0.4450563 | 1.780225 | 15.06603 | 451.8724 | 0.7070397 | 417.8645 | 806.2704 | 520.9211 | 2212.702 | 0.01745571 | 3.382653 | 2.557759 | 1.780225 | 1.150454 | 1.002578 | 1047.369 | 933.2784 | 794.6112 | 648.7011 | 607.3921 | 281.5836 | 391.6435 | 534.1056 | 680.8054 | 716.4674
14 | -0.7860745 | 234.1558 | -0.5627597 | 0.9667531 | 0.3705277 | 110.3727 | 0.265265 | 0.4556932 | 1.822773 | 14.84777 | 444.258 | 0.8465961 | 438.0773 | 817.1133 | 511.0205 | 2226.163 | 0.01756191 | 3.371701 | 2.570469 | 1.822773 | 1.230422 | 1.087026 | 1046.042 | 935.2686 | 803.1814 | 669.6546 | 631.4198 | 282.8198 | 389.6582 | 525.159 | 661.1865 | 696.2787
15.67337 | -0.7797236 | 228.7052 | -0.6155142 | 0.9933915 | 0.3675341 | 107.8036 | 0.2901316 | 0.4682496 | 1.872998 | 14.60882 | 435.476 | 1.01276 | 462.5518 | 828.6648 | 499.9578 | 2242.272 | 0.02960028 | 3.355501 | 2.584491 | 1.872998 | 1.320975 | 1.179045 | 1044.07 | 937.4552 | 813.1304 | 692.3736 | 656.2948 | 284.6585 | 387.4796 | 514.7776 | 639.0797 | 673.7939
17.08186 | -0.7697158 | 221.134 | -0.4718847 | 0.9028497 | 0.3628168 | 104.2348 | 0.2224297 | 0.4255714 | 1.702285 | 14.23622 | 422.3074 | 0.5952537 | 382.0766 | 785.6819 | 539.6332 | 2144.531 | 0.01553296 | 3.200162 | 2.431275 | 1.702285 | 1.095936 | 0.9060896 | 1024.625 | 913.0344 | 778.559 | 633.8852 | 578.3063 | 302.9065 | 411.9583 | 550.8563 | 694.1157 | 738.3291
18 | -0.7688377 | 227.4488 | -0.4725847 | 0.9024676 | 0.3624029 | 107.2113 | 0.2227597 | 0.4253913 | 1.701565 | 14.20375 | 424.2742 | 0.597021 | 381.7533 | 787.4089 | 538.0881 | 2146.325 | 0.01693207 | 3.24347 | 2.451788 | 1.701565 | 1.082715 | 0.9176657 | 1030.144 | 916.3724 | 778.4084 | 630.2224 | 581.8972 | 297.7045 | 408.5938 | 551.0133 | 697.3236 | 735.8055
19 | -0.7670355 | 231.7418 | -0.5261555 | 0.9301521 | 0.3615534 | 109.2349 | 0.2480111 | 0.4384408 | 1.753763 | 14.13724 | 424.4902 | 0.7400456 | 405.5342 | 802.9873 | 524.3807 | 2172.27 | 0.01713675 | 3.299453 | 2.50161 | 1.753763 | 1.157274 | 1.024133 | 1037.166 | 924.3906 | 789.2133 | 650.5231 | 613.6433 | 291.1122 | 400.5356 | 539.7404 | 679.134 | 711.3811
20 | -0.7645686 | 234.493 | -0.576843 | 0.9577646 | 0.3603906 | 110.5317 | 0.2719034 | 0.4514563 | 1.805825 | 14.04646 | 423.3839 | 0.8894992 | 429.969 | 817.1006 | 511.2456 | 2196.635 | 0.01732896 | 3.344125 | 2.545945 | 1.805825 | 1.233158 | 1.122877 | 1042.679 | 931.4212 | 799.7836 | 670.356 | 641.2633 | 285.9567 | 393.498 | 528.7058 | 660.5159 | 687.5518
21 | -0.7616067 | 236.3057 | -0.6263238 | 0.9860661 | 0.3589944 | 111.3862 | 0.2952269 | 0.4647966 | 1.859187 | 13.93784 | 421.3823 | 1.048644 | 455.7551 | 830.4288 | 498.3768 | 2220.93 | 0.01752062 | 3.382851 | 2.588124 | 1.859187 | 1.310818 | 1.217947 | 1047.393 | 938.0202 | 810.4122 | 689.875 | 666.4433 | 281.5613 | 386.917 | 517.613 | 641.5464 | 664.2465
22 | -0.7579206 | 237.4021 | -0.6748782 | 1.014842 | 0.3572569 | 111.903 | 0.3181137 | 0.4783606 | 1.913442 | 13.80325 | 418.3667 | 1.217534 | 482.7435 | 843.0903 | 485.8482 | 2245.069 | 0.01771105 | 3.416903 | 2.628595 | 1.913442 | 1.389416 | 1.310404 | 1051.49 | 944.2709 | 821.0139 | 708.9041 | 689.7729 | 277.7522 | 380.7057 | 506.5589 | 622.5771 | 641.6471
23 | -0.753631 | 237.8954 | -0.7229496 | 1.044326 | 0.355235 | 112.1355 | 0.3407728 | 0.4922581 | 1.969032 | 13.64744 | 414.5107 | 1.397161 | 511.2006 | 855.2738 | 473.5929 | 2269.623 | 0.01790475 | 3.447577 | 2.668248 | 1.969032 | 1.469152 | 1.401251 | 1055.141 | 950.3195 | 831.6697 | 727.529 | 711.7102 | 274.3652 | 374.7164 | 495.4662 | 603.6694 | 619.7475
24 | -0.7488749 | 237.8824 | -0.7708829 | 1.074744 | 0.3529931 | 112.1294 | 0.3633669 | 0.5065962 | 2.026385 | 13.47573 | 409.9979 | 1.588573 | 541.4139 | 867.1316 | 461.5384 | 2295.146 | 0.0181061 | 3.476064 | 2.707918 | 2.026385 | 1.550245 | 1.491273 | 1058.499 | 956.2965 | 842.452 | 745.8279 | 732.5828 | 271.2566 | 368.8185 | 484.2668 | 584.8564 | 598.4935
25 | -0.7435059 | 237.3881 | -0.8189315 | 1.106097 | 0.3504624 | 111.8963 | 0.3860153 | 0.5213748 | 2.085499 | 13.2832 | 404.7108 | 1.792774 | 573.4635 | 878.7251 | 449.6764 | 2321.652 | 0.0183152 | 3.50256 | 2.747722 | 2.085499 | 1.632766 | 1.581085 | 1061.593 | 962.22 | 853.349 | 763.8355 | 752.6276 | 268.3969 | 362.9939 | 472.9803 | 566.1889 | 577.8219
26 | -0.7379027 | 236.446 | -0.8674767 | 1.138866 | 0.3478212 | 111.4523 | 0.4088978 | 0.5368212 | 2.147285 | 13.08374 | 399.0316 | 2.01162 | 607.9459 | 890.2224 | 437.877 | 2350.172 | 0.0185402 | 3.528367 | 2.788811 | 2.147285 | 1.7174 | 1.671335 | 1064.581 | 968.2586 | 864.5111 | 781.7086 | 772.0526 | 265.6406 | 357.0775 | 461.4583 | 547.5714 | 557.6373
27 | -0.7316515 | 235.023 | -0.9167679 | 1.172935 | 0.3448746 | 110.7815 | 0.4321319 | 0.5528802 | 2.211521 | 12.863 | 392.5704 | 2.246721 | 644.8634 | 901.6267 | 426.164 | 2380.334 | 0.01877814 | 3.55296 | 2.830826 | 2.211521 | 1.804239 | 1.76265 | 1067.405 | 974.3538 | 875.8782 | 799.4645 | 791.032 | 263.0402 | 351.1275 | 449.7714 | 529.039 | 537.842
28 | -0.7250548 | 233.11 | -0.9671284 | 1.208736 | 0.3417652 | 109.8798 | 0.4558701 | 0.5697552 | 2.279021 | 12.6321 | 385.6189 | 2.500337 | 684.8291 | 913.061 | 414.4363 | 2413.078 | 0.01903645 | 3.577307 | 2.874715 | 2.279021 | 1.893931 | 1.855561 | 1070.177 | 980.6366 | 887.5702 | 817.2247 | 809.6965 | 260.491 | 345.0177 | 437.805 | 510.5081 | 518.3598
29 | -0.7179156 | 230.6139 | -1.018911 | 1.246428 | 0.3384 | 108.7032 | 0.4802786 | 0.587522 | 2.350088 | 12.38456 | 377.9701 | 2.775255 | 728.2055 | 924.5681 | 402.6676 | 2448.571 | 0.01931645 | 3.60113 | 2.920542 | 2.350088 | 1.987005 | 1.950742 | 1072.868 | 987.1056 | 899.6095 | 835.0714 | 828.1863 | 258.0205 | 338.7514 | 425.5463 | 491.9299 | 499.09
30 | -0.7102502 | 227.5059 | -1.072381 | 1.286257 | 0.3347868 | 107.2382 | 0.5054826 | 0.606296 | 2.425184 | 12.12151 | 369.6491 | 3.074176 | 775.4879 | 936.2101 | 390.8122 | 2487.355 | 0.01962241 | 3.624923 | 2.968838 | 2.425184 | 2.083897 | 2.048737 | 1075.533 | 993.8238 | 912.0392 | 853.0564 | 846.5979 | 255.5766 | 332.2706 | 412.9626 | 473.2828 | 479.9686
31 | -0.7022009 | 223.5642 | -1.128086 | 1.328783 | 0.3309927 | 105.3803 | 0.53174 | 0.6263415 | 2.505366 | 11.84832 | 360.7096 | 3.40185 | 827.6142 | 948.0875 | 378.783 | 2530.445 | 0.01996234 | 3.648616 | 3.020227 | 2.505366 | 2.185787 | 2.150393 | 1078.166 | 1000.862 | 924.9899 | 871.353 | 865.0666 | 253.1658 | 325.5107 | 399.9346 | 454.418 | 460.8861
32 | -0.6934457 | 218.6427 | -1.186629 | 1.374393 | 0.3268658 | 103.0604 | 0.5593349 | 0.64784 | 2.59136 | 11.5547 | 350.8376 | 3.764092 | 885.4034 | 960.2793 | 366.5152 | 2578.354 | 0.02034029 | 3.672178 | 3.075136 | 2.59136 | 2.293677 | 2.256964 | 1080.764 | 1008.257 | 938.5229 | 890.0756 | 883.7776 | 250.791 | 318.4396 | 386.4166 | 435.2485 | 441.6802
33 | -0.6841734 | 212.5479 | -1.248467 | 1.423644 | 0.3224951 | 100.1876 | 0.5884831 | 0.6710554 | 2.684222 | 11.24776 | 340.1665 | 4.166624 | 949.9974 | 972.875 | 353.9376 | 2632.391 | 0.02076658 | 3.696186 | 3.134523 | 2.684222 | 2.408572 | 2.369337 | 1083.388 | 1016.113 | 952.7351 | 909.315 | 902.8237 | 248.3942 | 310.9645 | 372.3303 | 415.714 | 422.285
34 | -0.6739839 | 204.8397 | -1.314695 | 1.477389 | 0.3176921 | 96.55419 | 0.6197007 | 0.6963887 | 2.785555 | 10.91523 | 328.2372 | 4.620409 | 1023.079 | 986.0098 | 340.9325 | 2693.794 | 0.02125098 | 3.720097 | 3.199117 | 2.785555 | 2.532592 | 2.489672 | 1085.981 | 1024.491 | 967.7828 | 929.3139 | 922.4807 | 246.0298 | 303.0332 | 357.5429 | 395.6045 | 402.4519
35 | -0.6632442 | 195.017 | -1.386272 | 1.536764 | 0.3126298 | 91.92409 | 0.6534395 | 0.724376 | 2.897504 | 10.57014 | 315.2714 | 5.137209 | 1106.965 | 999.856 | 327.355 | 2765.154 | 0.02181393 | 3.744686 | 3.270644 | 2.897504 | 2.667946 | 2.619987 | 1088.625 | 1033.568 | 983.8651 | 950.2737 | 942.948 | 243.6218 | 294.4862 | 341.8872 | 374.7616 | 382.0184
36.23821 | -0.6526372 | 181.6577 | -1.463643 | 1.602556 | 0.3076301 | 85.62702 | 0.6899096 | 0.7553884 | 3.021553 | 10.23476 | 301.4614 | 5.726652 | 1203.777 | 1014.365 | 313.2736 | 2848.839 | 0.02782764 | 3.766624 | 3.348786 | 3.021553 | 2.816683 | 2.761542 | 1090.964 | 1043.249 | 1001.042 | 972.3109 | 964.2597 | 241.4934 | 285.424 | 325.338 | 353.1193 | 360.9931
41.28425 | -0.609199 | 165.1877 | -0.9962058 | 1.167711 | 0.2871548 | 77.86361 | 0.4695761 | 0.5504177 | 2.201671 | 8.917686 | 261.2087 | 2.652946 | 639.1318 | 890.6423 | 435.7721 | 2238.325 | 0.01263862 | 3.016853 | 2.570415 | 2.201671 | 1.955087 | 1.87938 | 1000.403 | 935.2602 | 874.1506 | 829.0158 | 814.3817 | 325.9502 | 389.6666 | 451.5444 | 498.2268 | 513.4725
42 | -0.6036063 | 178.0406 | -1.002059 | 1.169813 | 0.2845186 | 83.92203 | 0.472335 | 0.5514084 | 2.205633 | 8.7547 | 261.3209 | 2.684211 | 641.4345 | 894.2759 | 432.2039 | 2240.674 | 0.01767638 | 3.089586 | 2.603545 | 2.205633 | 1.950554 | 1.896832 | 1010.182 | 940.4112 | 874.8463 | 828.1504 | 817.7897 | 316.6044 | 384.5385 | 450.8303 | 499.1274 | 509.9191
43 | -0.5973385 | 186.956 | -1.085427 | 1.238937 | 0.2815642 | 88.12446 | 0.5116317 | 0.5839909 | 2.335964 | 8.57383 | 259.8119 | 3.149425 | 719.4785 | 917.8806 | 408.2953 | 2317.19 | 0.01828 | 3.229422 | 2.73357 | 2.335964 | 2.093354 | 2.061219 | 1028.362 | 960.1224 | 897.2384 | 854.7808 | 848.8993 | 299.382 | 365.0542 | 427.9553 | 471.5 | 477.5848
44 | -0.5899701 | 192.7868 | -1.163776 | 1.304776 | 0.278091 | 90.87286 | 0.5485629 | 0.6150251 | 2.460101 | 8.363611 | 256.4979 | 3.620506 | 797.9788 | 938.7478 | 387.3257 | 2392.534 | 0.01887438 | 3.346765 | 2.850634 | 2.460101 | 2.231317 | 2.214984 | 1043.002 | 977.2001 | 917.7189 | 879.3336 | 876.4843 | 285.6548 | 348.3567 | 407.2382 | 446.2289 | 449.1497
45 | -0.5820133 | 196.4471 | -1.239075 | 1.368958 | 0.2743405 | 92.5982 | 0.5840562 | 0.6452785 | 2.581114 | 8.139535 | 252.0345 | 4.104173 | 878.4155 | 957.7747 | 368.3765 | 2468.845 | 0.01947639 | 3.450234 | 2.960338 | 2.581114 | 2.36638 | 2.361445 | 1055.455 | 992.6488 | 936.9294 | 902.3313 | 901.5084 | 274.0737 | 333.4021 | 388.0031 | 422.7843 | 423.619
46 | -0.5731696 | 198.3951 | -1.312634 | 1.432316 | 0.2701719 | 93.51644 | 0.618729 | 0.6751433 | 2.700573 | 7.894056 | 246.357 | 4.60593 | 961.6068 | 975.4552 | 350.9349 | 2546.854 | 0.02009179 | 3.543911 | 3.065341 | 2.700573 | 2.499929 | 2.503191 | 1066.368 | 1006.947 | 955.1954 | 924.1221 | 924.643 | 263.9941 | 319.6897 | 369.9035 | 400.8049 | 400.2824
47 | -0.5638422 | 198.7799 | -1.385354 | 1.495702 | 0.2657753 | 93.69781 | 0.6530068 | 0.7050208 | 2.820083 | 7.639219 | 239.8206 | 5.130407 | 1048.599 | 992.1454 | 334.632 | 2627.967 | 0.02073168 | 3.630717 | 3.167893 | 2.820083 | 2.633264 | 2.641813 | 1076.179 | 1020.462 | 972.8029 | 944.987 | 946.2954 | 254.985 | 306.8416 | 352.6393 | 379.9955 | 378.6987
48 | -0.5538857 | 197.8068 | -1.458392 | 1.560031 | 0.2610821 | 93.23912 | 0.6874346 | 0.7353436 | 2.941374 | 7.37181 | 232.4181 | 5.685637 | 1140.739 | 1008.193 | 319.1145 | 2713.521 | 0.02140661 | 3.71355 | 3.270217 | 2.941374 | 2.768129 | 2.779728 | 1085.273 | 1033.515 | 990.016 | 965.2287 | 966.9303 | 246.6749 | 294.5365 | 335.9406 | 360.0434 | 358.3771
49 | -0.543144 | 195.4772 | -1.532429 | 1.625836 | 0.2560189 | 92.14101 | 0.7223328 | 0.7663617 | 3.065447 | 7.088655 | 224.0747 | 6.277562 | 1239.006 | 1023.77 | 304.2035 | 2804.42 | 0.0221237 | 3.793757 | 3.37348 | 3.065447 | 2.905579 | 2.918329 | 1093.833 | 1046.258 | 1006.961 | 985.0036 | 986.7954 | 238.8866 | 282.6187 | 319.6761 | 340.7848 | 339.0514
50 | -0.5318523 | 191.6786 | -1.60834 | 1.693997 | 0.2506964 | 90.3505 | 0.7581148 | 0.7984902 | 3.193961 | 6.796979 | 214.9558 | 6.914906 | 1345.07 | 1039.085 | 289.6926 | 2902.515 | 0.02289756 | 3.873091 | 3.479439 | 3.193961 | 3.047213 | 3.059225 | 1102.064 | 1058.894 | 1023.828 | 1004.512 | 1006.127 | 231.4248 | 270.8907 | 303.6587 | 322.0161 | 320.4727
51 | -0.5197397 | 186.2859 | -1.687232 | 1.765469 | 0.2449869 | 87.80859 | 0.7953013 | 0.8321795 | 3.328718 | 6.490909 | 204.8944 | 7.609914 | 1460.964 | 1054.339 | 275.3854 | 3009.684 | 0.02374299 | 3.953258 | 3.589865 | 3.328718 | 3.194988 | 3.204665 | 1110.146 | 1071.598 | 1040.786 | 1023.96 | 1025.202 | 224.1215 | 259.1858 | 287.7244 | 303.5341 | 302.3614
52 | -0.5071156 | 179.0453 | -1.769872 | 1.84109 | 0.2390363 | 84.39561 | 0.8342551 | 0.8678248 | 3.471299 | 6.179421 | 194.0867 | 8.373636 | 1588.802 | 1069.654 | 261.1615 | 3128.258 | 0.02467841 | 4.035923 | 3.706445 | 3.471299 | 3.350407 | 3.356139 | 1118.234 | 1084.503 | 1057.939 | 1043.448 | 1044.148 | 216.8319 | 247.377 | 271.7741 | 285.2389 | 284.5857
53 | -0.4933397 | 169.5705 | -1.857988 | 1.922369 | 0.2325429 | 79.92953 | 0.8757899 | 0.9061369 | 3.624548 | 5.84825 | 182.1078 | 9.228183 | 1732.181 | 1085.263 | 246.8023 | 3261.431 | 0.02572899 | 4.123183 | 3.831696 | 3.624548 | 3.516673 | 3.517219 | 1126.503 | 1097.799 | 1075.491 | 1063.23 | 1063.294 | 209.3942 | 235.2887 | 255.615 | 266.886 | 266.8278
54 | -0.4787903 | 157.2499 | -1.952809 | 2.010648 | 0.2256848 | 74.12204 | 0.9204851 | 0.9477481 | 3.790992 | 5.508389 | 169.1808 | 10.19412 | 1894.923 | 1101.292 | 232.186 | 3413.284 | 0.02692694 | 4.217414 | 3.96815 | 3.790992 | 3.696324 | 3.690499 | 1135.126 | 1111.621 | 1093.542 | 1083.403 | 1082.769 | 201.6485 | 222.7905 | 239.1509 | 248.3804 | 248.9599
55.21614 | -0.4635021 | 140.2893 | -2.056224 | 2.107817 | 0.2184785 | 66.12743 | 0.9692314 | 0.9935504 | 3.974202 | 5.162229 | 155.0737 | 11.30242 | 2082.502 | 1117.847 | 217.203 | 3589.091 | 0.03443352 | 4.318962 | 4.118119 | 3.974202 | 3.893528 | 3.880045 | 1144.065 | 1126.031 | 1112.219 | 1104.147 | 1102.775 | 193.6219 | 209.8188 | 222.2518 | 229.5407 | 230.782
66.20526 | -0.3268495 | 103.8679 | -1.431565 | 1.468404 | 0.1540653 | 48.95965 | 0.6747891 | 0.6921534 | 2.768614 | 2.567021 | 78.11028 | 5.478384 | 1010.672 | 972.1438 | 353.3752 | 2422.347 | 0.01518713 | 3.030777 | 2.87753 | 2.768614 | 2.709381 | 2.703099 | 1002.293 | 981.0366 | 965.3 | 956.5155 | 955.5743 | 324.14 | 344.6295 | 359.9736 | 368.6029 | 369.53
67 | -0.3163961 | 116.9707 | -1.503111 | 1.53605 | 0.1491379 | 55.13584 | 0.7085135 | 0.7240397 | 2.896159 | 2.405448 | 76.74907 | 6.039662 | 1105.937 | 991.7062 | 334.4064 | 2517.244 | 0.0198582 | 3.185689 | 3.013965 | 2.896159 | 2.838992 | 2.846121 | 1022.763 | 1000.01 | 983.6752 | 975.5294 | 976.5531 | 304.6651 | 326.3271 | 342.0712 | 349.9825 | 348.9861
68 | -0.3060448 | 124.3854 | -1.626218 | 1.654765 | 0.1442587 | 58.63088 | 0.7665415 | 0.7799977 | 3.119991 | 2.250628 | 74.46651 | 7.069484 | 1283.489 | 1022.154 | 305.3172 | 2694.747 | 0.0212585 | 3.408941 | 3.235634 | 3.119991 | 3.068539 | 3.084492 | 1050.536 | 1029.151 | 1014.204 | 1007.375 | 1009.504 | 278.6382 | 298.6391 | 312.7773 | 319.281 | 317.2502
69 | -0.2953678 | 126.9506 | -1.744899 | 1.769721 | 0.1392259 | 59.84004 | 0.8224835 | 0.834184 | 3.336736 | 2.096332 | 71.05842 | 8.138994 | 1468.011 | 1049.074 | 280.0507 | 2878.43 | 0.02270755 | 3.610994 | 3.445225 | 3.336736 | 3.291195 | 3.311201 | 1073.975 | 1054.862 | 1041.772 | 1036.138 | 1038.624 | 257.0045 | 274.6234 | 286.8031 | 292.0753 | 289.7474
70 | -0.2833676 | 125.65 | -1.863026 | 1.884453 | 0.1335695 | 59.22696 | 0.8781647 | 0.8882647 | 3.553059 | 1.929453 | 66.35154 | 9.278299 | 1664.525 | 1073.737 | 257.2562 | 3073.078 | 0.0242431 | 3.802585 | 3.650945 | 3.553059 | 3.513423 | 3.533997 | 1094.761 | 1078.424 | 1067.416 | 1062.854 | 1065.23 | 238.0445 | 252.9302 | 263.0299 | 267.2333 | 265.043
71 | -0.2699889 | 120.6192 | -1.983486 | 2.001777 | 0.1272632 | 56.85563 | 0.9349449 | 0.9435666 | 3.774266 | 1.751563 | 60.44973 | 10.51692 | 1878.239 | 1096.911 | 236.1095 | 3283.978 | 0.02590686 | 3.991202 | 3.858954 | 3.774266 | 3.740371 | 3.758641 | 1113.889 | 1100.615 | 1091.775 | 1088.162 | 1090.115 | 220.7456 | 232.7372 | 240.7562 | 244.0427 | 242.2657
72 | -0.2558379 | 111.2867 | -2.108555 | 2.12402 | 0.1205929 | 52.45661 | 0.9938984 | 1.001188 | 4.004751 | 1.572764 | 53.60326 | 11.88503 | 2114.641 | 1119.045 | 216.1072 | 3516.854 | 0.02774399 | 4.182438 | 4.074148 | 4.004751 | 3.976283 | 3.989622 | 1131.962 | 1121.89 | 1115.213 | 1112.424 | 1113.735 | 204.4895 | 213.5418 | 219.5525 | 222.0668 | 220.8852
73.1712 | -0.2404583 | 96.65181 | -2.240047 | 2.252916 | 0.1133435 | 45.55824 | 1.055879 | 1.061945 | 4.247779 | 1.389355 | 45.76118 | 13.41358 | 2379.083 | 1140.346 | 196.9612 | 3776.954 | 0.03489707 | 4.380614 | 4.30011 | 4.247779 | 4.22467 | 4.231259 | 1149.315 | 1142.433 | 1137.837 | 1135.777 | 1136.366 | 188.9054 | 195.0874 | 199.2141 | 201.0641 | 200.5348
Totals | [9 empty] | 630.3756 | 19115.63 | 217.6292 | 50456.42 | 53492.22 | 24378.78 | 148291.1 | 1.188007
% of total | [9 empty] | 0.4251% | 12.89% | 0.1468% | 34.03% | 36.07% | 16.44% | 100%
[14 empty] | maximum = |  | 3776.954
1 2 3 4 5
0.4a
0.8a

## 2.9 micr NP
Appendix 9-3-2: Losses in dipole with cycle 5 and cable 001SSNHT | [7 empty] | includes proximity magnetization and new loss formulae as per MT-17
2.9 micron filaments without proximity loss
cable half width a |  |  | a | 0.004865 | m |  | crossover transverse loss
cable half thickness b |  |  | b | 0.000583 | m
cable twist pitch |  |  | p | 0.074 | m |  | adjacent transverse loss
crossover resistance |  |  | Rc | 0.053 | ohm
adjacent resistance |  |  | Ra | 4.8e-05 | ohm
number of strands |  |  | N | 30 |  |  | adjacent parallel loss
crossover resistance. area |  |  | rc | 4.386329e-08 | ohm.m^2
adjacent resistance. area |  |  | ra | 3.45136e-11 | ohm.m^2
effective longitudinal resistivity |  |  | rx | 3.55853e-09 | ohm.m |  | filament coupling loss
permeability fs |  |  | mo | 1.256637e-06 | henry/m
cable filling factor |  |  | lc | 0.826
wire filling factor |  |  | lw | 0.872 |  |  | hysteresis loss
matrix ratio |  |  | mat | 1.8
filament filling factor |  |  | lf | 0.3571429
wire transverse resistivity |  |  | rt | 2.14478e-10 | ohm.m |  | proximity loss
wire twist pitch |  |  | pw | 0.004 | m
wire coupling time const |  |  | t | 0.001187291
filament diameter |  |  | df | 2.9e-06 | m
Kim Anderson |  |  | Jo | 38500000000 | A/m^2 |  |  |  | calculate hysteresis & proximity loss at 5 points in the cable
Kim Anderson |  |  | Bo | 0.13 | Tesla
Kim Anderson |  |  | A0 | 4350000000 | A/m^2 | [7 empty] | ramping total loss / metre / quadrant = | 0.9937034 | watts
Kim Anderson |  |  | A1 | -585000000 | A/m^2/T |  | Block limits for integration | [5 empty] | ramping total loss / metre / 360deg = | 3.974814 | watts
Proximity magnetization |  |  | Mo | 0 | T |  | block | min f | max f |  |  |  | ramping total loss / magnet = | 10.33452 | watts
Proximity magnetization |  |  | k | 4 | T^-1 |  | 1 | 0 | 15.67337
extraction aperture field |  |  | Bap | 4 | Tesla |  | 2 | 17.08186 | 36.23821 |  |  |  | time averaged loss / magnet = | 6.099058 | watts
computed aperture field |  |  | Bcomp | 2.1215 | Tesla |  | 3 | 41.28425 | 55.21614
ramp ratio Bi / Be |  |  | f | 0.1 |  |  | 4 | 66.20526 | 73.1712 |  |  |  | transverse crossover loss / total = | 0.5087%
ramp time |  |  | Tr | 3.6 | sec | [7 empty] | transverse adjacent loss / total = | 15.43%
ramp rate |  |  | B` | 1 | T/s |  |  | length of magnet = | 2.6 | metre |  |  | parallel loss / total = | 0.1756%
injection time |  |  | Ti | 0 | sec |  |  | turn area per degree = | 7.888866e-06 | m^2 |  |  | filament coupling loss / total = | 40.72%
extraction time |  |  | Te | 5 | sec |  |  | cycle time = | 12.2 | sec |  |  | hysteresis loss / total = | 43.17%
cooking factor transverse |  |  | ft | 1.55 |  |  |  | ramping/average factor | 1.694444 |  |  |  | proximity loss / total = | 0%
cooking factor parallel |  |  | fp | 0.61
cooking factor hysteresis |  |  | fh | 1.19
[16 empty] | sum | loss / m / | Hysteresis detail
dc fields as computed at centre of cable |  |  |  |  | actual field ramp rates |  |  |  | components of loss | [6 empty] | loss | degree | fields in 5 sections of cable |  |  |  |  | Hyst loss powers in 5 sections of cable
angle | B trans | G trans | B parl | Bmod | B` trans | G` trans | B` parl | B`mod | Bmod | Ptc | Pta | Pp | Pf | Ph mean | Pph mean | Ps | Pd | B1 | B2 | B3 | B4 | B5 | Ph1 | Ph2 | Ph3 | Ph4 | Ph5 | Pph1 | Pph2 | Pph3 | Pph4 | Pph5
0 | -0.8219977 | 244.2668013 | -7.829455e-06 | 0.8219977 | 0.3874606 | 115.1387 | 3.690528e-06 | 0.3874606 | 1.549842 | 16.23585 | 485.5035 | 1.638677e-10 | 316.7093 | 694.9346 | 0 | 1513.383 | 0.01193888 | 3.342322 | 2.446082 | 1.549842 | 0.6536027 | 0.2426372 | 1042.458 | 915.4461 | 745.7386 | 491.2291 | 279.8012 | 0 | 0 | 0 | 0 | 0
1 | -0.8217296 | 246.6471 | -0.004352905 | 0.8217412 | 0.3873343 | 116.2607 | 0.002051805 | 0.3873397 | 1.549359 | 16.22526 | 486.3884 | 5.065107e-05 | 316.5116 | 697.4721 | 0 | 1516.597 | 0.01196423 | 3.359294 | 2.454324 | 1.549359 | 0.6444158 | 0.2607391 | 1044.533 | 916.7836 | 745.6313 | 487.6736 | 292.7396 | 0 | 0 | 0 | 0 | 0
2 | -0.8215856 | 247.8761 | -0.04666388 | 0.8229097 | 0.3872664 | 116.84 | 0.0219957 | 0.3878905 | 1.551562 | 16.21957 | 486.844 | 0.005820925 | 317.4124 | 701.2434 | 0 | 1521.725 | 0.01200469 | 3.36918 | 2.460122 | 1.551562 | 0.6456059 | 0.2838786 | 1045.736 | 917.7224 | 746.1201 | 488.1361 | 308.5027 | 0 | 0 | 0 | 0 | 0
3 | -0.8208176 | 248.6197 | -0.0881651 | 0.825539 | 0.3869044 | 117.1905 | 0.04155791 | 0.3891299 | 1.556519 | 16.18927 | 486.4159 | 0.02077896 | 319.444 | 707.6373 | 0 | 1529.707 | 0.01206766 | 3.376135 | 2.465439 | 1.556519 | 0.6567909 | 0.3228835 | 1046.58 | 918.5818 | 747.2183 | 492.4554 | 333.3511 | 0 | 0 | 0 | 0 | 0
4 | -0.8198187 | 249.0185 | -0.1293247 | 0.8299564 | 0.3864335 | 117.3785 | 0.0609591 | 0.3912121 | 1.564848 | 16.14989 | 485.5798 | 0.04470885 | 322.8718 | 715.708 | 0 | 1540.354 | 0.01215165 | 3.381884 | 2.471466 | 1.564848 | 0.6774628 | 0.3725088 | 1047.276 | 919.5543 | 749.0583 | 500.3125 | 362.3386 | 0 | 0 | 0 | 0 | 0
5 | -0.8183791 | 249.0783 | -0.1702934 | 0.8359092 | 0.3857549 | 117.4067 | 0.08027026 | 0.394018 | 1.576072 | 16.09322 | 484.1221 | 0.07752214 | 327.52 | 724.6843 | 0 | 1552.497 | 0.01224744 | 3.386065 | 2.477805 | 1.576072 | 0.7063232 | 0.4291687 | 1047.782 | 920.5751 | 751.5281 | 511.0227 | 392.5138 | 0 | 0 | 0 | 0 | 0
6 | -0.8165898 | 248.9263 | -0.2112987 | 0.8434844 | 0.3849115 | 117.335 | 0.09959874 | 0.3975887 | 1.590355 | 16.02292 | 482.2017 | 0.1193505 | 333.483 | 734.2419 | 0 | 1566.069 | 0.01235451 | 3.389811 | 2.485124 | 1.590355 | 0.7422821 | 0.4910218 | 1048.234 | 921.7512 | 754.6549 | 523.9733 | 422.596 | 0 | 0 | 0 | 0 | 0
7 | -0.8145211 | 248.4578 | -0.2524321 | 0.8527406 | 0.3839364 | 117.1142 | 0.1189876 | 0.4019517 | 1.607807 | 15.94184 | 479.8418 | 0.1703411 | 340.8423 | 744.0971 | 0 | 1580.893 | 0.01247146 | 3.392532 | 2.493213 | 1.607807 | 0.7848982 | 0.5560379 | 1048.563 | 923.048 | 758.4514 | 538.8016 | 451.6221 | 0 | 0 | 0 | 0 | 0
8 | -0.8119081 | 247.7119 | -0.2939766 | 0.8634912 | 0.3827047 | 116.7626 | 0.1385702 | 0.4070192 | 1.628077 | 15.83972 | 476.7933 | 0.2310233 | 349.4905 | 754.1358 | 0 | 1596.49 | 0.0125945 | 3.394144 | 2.501871 | 1.628077 | 0.8330876 | 0.6241493 | 1048.757 | 924.4322 | 762.8279 | 554.9519 | 479.71 | 0 | 0 | 0 | 0 | 0
9 | -0.8089832 | 246.6843 | -0.3360579 | 0.8760073 | 0.3813261 | 116.2783 | 0.1584058 | 0.4129188 | 1.651675 | 15.7258 | 473.2978 | 0.3018968 | 359.6955 | 764.3426 | 0 | 1613.364 | 0.01272761 | 3.395173 | 2.511651 | 1.651675 | 0.8866336 | 0.694734 | 1048.881 | 925.9914 | 767.8795 | 572.2041 | 506.757 | 0 | 0 | 0 | 0 | 0
10 | -0.8054866 | 245.2691 | -0.3788205 | 0.89012 | 0.3796779 | 115.6112 | 0.1785626 | 0.4195711 | 1.678284 | 15.59016 | 469.0448 | 0.3836165 | 371.3785 | 774.6107 | 0 | 1631.008 | 0.0128668 | 3.39454 | 2.521888 | 1.678284 | 0.9450183 | 0.7675831 | 1048.805 | 927.6184 | 773.5202 | 590.2684 | 532.8416 | 0 | 0 | 0 | 0 | 0
11 | -0.8015244 | 243.521 | -0.4225818 | 0.9060998 | 0.3778103 | 114.7872 | 0.1991901 | 0.4271034 | 1.708413 | 15.43716 | 464.1789 | 0.4773665 | 384.8324 | 785.033 | 0 | 1649.959 | 0.0130163 | 3.39312 | 2.533303 | 1.708413 | 1.00818 | 0.8431334 | 1048.634 | 929.4263 | 779.8381 | 609.0249 | 558.242 | 0 | 0 | 0 | 0 | 0
12 | -0.7970048 | 241.1382 | -0.4676104 | 0.9240541 | 0.3756798 | 113.664 | 0.220415 | 0.4355664 | 1.742266 | 15.26355 | 458.4732 | 0.5845189 | 400.2344 | 795.554 | 0 | 1670.11 | 0.01317527 | 3.388935 | 2.545071 | 1.742266 | 1.07666 | 0.9211446 | 1048.129 | 931.2835 | 786.8514 | 628.5356 | 582.9707 | 0 | 0 | 0 | 0 | 0
13 | -0.791831 | 238.1682 | -0.5142884 | 0.9441869 | 0.3732411 | 112.2641 | 0.2424174 | 0.4450563 | 1.780225 | 15.06603 | 451.8724 | 0.7070397 | 417.8645 | 806.2704 | 0 | 1691.78 | 0.01334623 | 3.382653 | 2.557759 | 1.780225 | 1.150454 | 1.002578 | 1047.369 | 933.2784 | 794.6112 | 648.7011 | 607.3921 | 0 | 0 | 0 | 0 | 0
14 | -0.7860745 | 234.1558 | -0.5627597 | 0.9667531 | 0.3705277 | 110.3727 | 0.265265 | 0.4556932 | 1.822773 | 14.84777 | 444.258 | 0.8465961 | 438.0773 | 817.1133 | 0 | 1715.143 | 0.01353053 | 3.371701 | 2.570469 | 1.822773 | 1.230422 | 1.087026 | 1046.042 | 935.2686 | 803.1814 | 669.6546 | 631.4198 | 0 | 0 | 0 | 0 | 0
15.67337 | -0.7797236 | 228.7052 | -0.6155142 | 0.9933915 | 0.3675341 | 107.8036 | 0.2901316 | 0.4682496 | 1.872998 | 14.60882 | 435.476 | 1.01276 | 462.5518 | 828.6648 | 0 | 1742.314 | 0.02300032 | 3.355501 | 2.584491 | 1.872998 | 1.320975 | 1.179045 | 1044.07 | 937.4552 | 813.1304 | 692.3736 | 656.2948 | 0 | 0 | 0 | 0 | 0
17.08186 | -0.7697158 | 221.134 | -0.4718847 | 0.9028497 | 0.3628168 | 104.2348 | 0.2224297 | 0.4255714 | 1.702285 | 14.23622 | 422.3074 | 0.5952537 | 382.0766 | 785.6819 | 0 | 1604.897 | 0.01162436 | 3.200162 | 2.431275 | 1.702285 | 1.095936 | 0.9060896 | 1024.625 | 913.0344 | 778.559 | 633.8852 | 578.3063 | 0 | 0 | 0 | 0 | 0
18 | -0.7688377 | 227.4488 | -0.4725847 | 0.9024676 | 0.3624029 | 107.2113 | 0.2227597 | 0.4253913 | 1.701565 | 14.20375 | 424.2742 | 0.597021 | 381.7533 | 787.4089 | 0 | 1608.237 | 0.01268717 | 3.24347 | 2.451788 | 1.701565 | 1.082715 | 0.9176657 | 1030.144 | 916.3724 | 778.4084 | 630.2224 | 581.8972 | 0 | 0 | 0 | 0 | 0
19 | -0.7670355 | 231.7418 | -0.5261555 | 0.9301521 | 0.3615534 | 109.2349 | 0.2480111 | 0.4384408 | 1.753763 | 14.13724 | 424.4902 | 0.7400456 | 405.5342 | 802.9873 | 0 | 1647.889 | 0.01299998 | 3.299453 | 2.50161 | 1.753763 | 1.157274 | 1.024133 | 1037.166 | 924.3906 | 789.2133 | 650.5231 | 613.6433 | 0 | 0 | 0 | 0 | 0
20 | -0.7645686 | 234.493 | -0.576843 | 0.9577646 | 0.3603906 | 110.5317 | 0.2719034 | 0.4514563 | 1.805825 | 14.04646 | 423.3839 | 0.8894992 | 429.969 | 817.1006 | 0 | 1685.389 | 0.01329581 | 3.344125 | 2.545945 | 1.805825 | 1.233158 | 1.122877 | 1042.679 | 931.4212 | 799.7836 | 670.356 | 641.2633 | 0 | 0 | 0 | 0 | 0
21 | -0.7616067 | 236.3057 | -0.6263238 | 0.9860661 | 0.3589944 | 111.3862 | 0.2952269 | 0.4647966 | 1.859187 | 13.93784 | 421.3823 | 1.048644 | 455.7551 | 830.4288 | 0 | 1722.553 | 0.01358899 | 3.382851 | 2.588124 | 1.859187 | 1.310818 | 1.217947 | 1047.393 | 938.0202 | 810.4122 | 689.875 | 666.4433 | 0 | 0 | 0 | 0 | 0
22 | -0.7579206 | 237.4021 | -0.6748782 | 1.014842 | 0.3572569 | 111.903 | 0.3181137 | 0.4783606 | 1.913442 | 13.80325 | 418.3667 | 1.217534 | 482.7435 | 843.0903 | 0 | 1759.221 | 0.01387826 | 3.416903 | 2.628595 | 1.913442 | 1.389416 | 1.310404 | 1051.49 | 944.2709 | 821.0139 | 708.9041 | 689.7729 | 0 | 0 | 0 | 0 | 0
23 | -0.753631 | 237.8954 | -0.7229496 | 1.044326 | 0.355235 | 112.1355 | 0.3407728 | 0.4922581 | 1.969032 | 13.64744 | 414.5107 | 1.397161 | 511.2006 | 855.2738 | 0 | 1796.03 | 0.01416864 | 3.447577 | 2.668248 | 1.969032 | 1.469152 | 1.401251 | 1055.141 | 950.3195 | 831.6697 | 727.529 | 711.7102 | 0 | 0 | 0 | 0 | 0
24 | -0.7488749 | 237.8824 | -0.7708829 | 1.074744 | 0.3529931 | 112.1294 | 0.3633669 | 0.5065962 | 2.026385 | 13.47573 | 409.9979 | 1.588573 | 541.4139 | 867.1316 | 0 | 1833.608 | 0.01446509 | 3.476064 | 2.707918 | 2.026385 | 1.550245 | 1.491273 | 1058.499 | 956.2965 | 842.452 | 745.8279 | 732.5828 | 0 | 0 | 0 | 0 | 0
25 | -0.7435059 | 237.3881 | -0.8189315 | 1.106097 | 0.3504624 | 111.8963 | 0.3860153 | 0.5213748 | 2.085499 | 13.2832 | 404.7108 | 1.792774 | 573.4635 | 878.7251 | 0 | 1871.975 | 0.01476776 | 3.50256 | 2.747722 | 2.085499 | 1.632766 | 1.581085 | 1061.593 | 962.22 | 853.349 | 763.8355 | 752.6276 | 0 | 0 | 0 | 0 | 0
26 | -0.7379027 | 236.446 | -0.8674767 | 1.138866 | 0.3478212 | 111.4523 | 0.4088978 | 0.5368212 | 2.147285 | 13.08374 | 399.0316 | 2.01162 | 607.9459 | 890.2224 | 0 | 1912.295 | 0.01508584 | 3.528367 | 2.788811 | 2.147285 | 1.7174 | 1.671335 | 1064.581 | 968.2586 | 864.5111 | 781.7086 | 772.0526 | 0 | 0 | 0 | 0 | 0
27 | -0.7316515 | 235.023 | -0.9167679 | 1.172935 | 0.3448746 | 110.7815 | 0.4321319 | 0.5528802 | 2.211521 | 12.863 | 392.5704 | 2.246721 | 644.8634 | 901.6267 | 0 | 1954.17 | 0.01541619 | 3.55296 | 2.830826 | 2.211521 | 1.804239 | 1.76265 | 1067.405 | 974.3538 | 875.8782 | 799.4645 | 791.032 | 0 | 0 | 0 | 0 | 0
28 | -0.7250548 | 233.11 | -0.9671284 | 1.208736 | 0.3417652 | 109.8798 | 0.4558701 | 0.5697552 | 2.279021 | 12.6321 | 385.6189 | 2.500337 | 684.8291 | 913.061 | 0 | 1998.641 | 0.01576701 | 3.577307 | 2.874715 | 2.279021 | 1.893931 | 1.855561 | 1070.177 | 980.6366 | 887.5702 | 817.2247 | 809.6965 | 0 | 0 | 0 | 0 | 0
29 | -0.7179156 | 230.6139 | -1.018911 | 1.246428 | 0.3384 | 108.7032 | 0.4802786 | 0.587522 | 2.350088 | 12.38456 | 377.9701 | 2.775255 | 728.2055 | 924.5681 | 0 | 2045.904 | 0.01613986 | 3.60113 | 2.920542 | 2.350088 | 1.987005 | 1.950742 | 1072.868 | 987.1056 | 899.6095 | 835.0714 | 828.1863 | 0 | 0 | 0 | 0 | 0
30 | -0.7102502 | 227.5059 | -1.072381 | 1.286257 | 0.3347868 | 107.2382 | 0.5054826 | 0.606296 | 2.425184 | 12.12151 | 369.6491 | 3.074176 | 775.4879 | 936.2101 | 0 | 2096.543 | 0.01653935 | 3.624923 | 2.968838 | 2.425184 | 2.083897 | 2.048737 | 1075.533 | 993.8238 | 912.0392 | 853.0564 | 846.5979 | 0 | 0 | 0 | 0 | 0
31 | -0.7022009 | 223.5642 | -1.128086 | 1.328783 | 0.3309927 | 105.3803 | 0.53174 | 0.6263415 | 2.505366 | 11.84832 | 360.7096 | 3.40185 | 827.6142 | 948.0875 | 0 | 2151.661 | 0.01697417 | 3.648616 | 3.020227 | 2.505366 | 2.185787 | 2.150393 | 1078.166 | 1000.862 | 924.9899 | 871.353 | 865.0666 | 0 | 0 | 0 | 0 | 0
32 | -0.6934457 | 218.6427 | -1.186629 | 1.374393 | 0.3268658 | 103.0604 | 0.5593349 | 0.64784 | 2.59136 | 11.5547 | 350.8376 | 3.764092 | 885.4034 | 960.2793 | 0 | 2211.839 | 0.0174489 | 3.672178 | 3.075136 | 2.59136 | 2.293677 | 2.256964 | 1080.764 | 1008.257 | 938.5229 | 890.0756 | 883.7776 | 0 | 0 | 0 | 0 | 0
33 | -0.6841734 | 212.5479 | -1.248467 | 1.423644 | 0.3224951 | 100.1876 | 0.5884831 | 0.6710554 | 2.684222 | 11.24776 | 340.1665 | 4.166624 | 949.9974 | 972.875 | 0 | 2278.453 | 0.01797441 | 3.696186 | 3.134523 | 2.684222 | 2.408572 | 2.369337 | 1083.388 | 1016.113 | 952.7351 | 909.315 | 902.8237 | 0 | 0 | 0 | 0 | 0
34 | -0.6739839 | 204.8397 | -1.314695 | 1.477389 | 0.3176921 | 96.55419 | 0.6197007 | 0.6963887 | 2.785555 | 10.91523 | 328.2372 | 4.620409 | 1023.079 | 986.0098 | 0 | 2352.861 | 0.01856141 | 3.720097 | 3.199117 | 2.785555 | 2.532592 | 2.489672 | 1085.981 | 1024.491 | 967.7828 | 929.3139 | 922.4807 | 0 | 0 | 0 | 0 | 0
35 | -0.6632442 | 195.017 | -1.386272 | 1.536764 | 0.3126298 | 91.92409 | 0.6534395 | 0.724376 | 2.897504 | 10.57014 | 315.2714 | 5.137209 | 1106.965 | 999.856 | 0 | 2437.799 | 0.01923147 | 3.744686 | 3.270644 | 2.897504 | 2.667946 | 2.619987 | 1088.625 | 1033.568 | 983.8651 | 950.2737 | 942.948 | 0 | 0 | 0 | 0 | 0
36.23821 | -0.6526372 | 181.6577 | -1.463643 | 1.602556 | 0.3076301 | 85.62702 | 0.6899096 | 0.7553884 | 3.021553 | 10.23476 | 301.4614 | 5.726652 | 1203.777 | 1014.365 | 0 | 2535.565 | 0.02476757 | 3.766624 | 3.348786 | 3.021553 | 2.816683 | 2.761542 | 1090.964 | 1043.249 | 1001.042 | 972.3109 | 964.2597 | 0 | 0 | 0 | 0 | 0
41.28425 | -0.609199 | 165.1877 | -0.9962058 | 1.167711 | 0.2871548 | 77.86361 | 0.4695761 | 0.5504177 | 2.201671 | 8.917686 | 261.2087 | 2.652946 | 639.1318 | 890.6423 | 0 | 1802.553 | 0.01017805 | 3.016853 | 2.570415 | 2.201671 | 1.955087 | 1.87938 | 1000.403 | 935.2602 | 874.1506 | 829.0158 | 814.3817 | 0 | 0 | 0 | 0 | 0
42 | -0.6036063 | 178.0406 | -1.002059 | 1.169813 | 0.2845186 | 83.92203 | 0.472335 | 0.5514084 | 2.205633 | 8.7547 | 261.3209 | 2.684211 | 641.4345 | 894.2759 | 0 | 1808.47 | 0.01426678 | 3.089586 | 2.603545 | 2.205633 | 1.950554 | 1.896832 | 1010.182 | 940.4112 | 874.8463 | 828.1504 | 817.7897 | 0 | 0 | 0 | 0 | 0
43 | -0.5973385 | 186.956 | -1.085427 | 1.238937 | 0.2815642 | 88.12446 | 0.5116317 | 0.5839909 | 2.335964 | 8.57383 | 259.8119 | 3.149425 | 719.4785 | 917.8806 | 0 | 1908.894 | 0.01505901 | 3.229422 | 2.73357 | 2.335964 | 2.093354 | 2.061219 | 1028.362 | 960.1224 | 897.2384 | 854.7808 | 848.8993 | 0 | 0 | 0 | 0 | 0
44 | -0.5899701 | 192.7868 | -1.163776 | 1.304776 | 0.278091 | 90.87286 | 0.5485629 | 0.6150251 | 2.460101 | 8.363611 | 256.4979 | 3.620506 | 797.9788 | 938.7478 | 0 | 2005.209 | 0.01581882 | 3.346765 | 2.850634 | 2.460101 | 2.231317 | 2.214984 | 1043.002 | 977.2001 | 917.7189 | 879.3336 | 876.4843 | 0 | 0 | 0 | 0 | 0
45 | -0.5820133 | 196.4471 | -1.239075 | 1.368958 | 0.2743405 | 92.5982 | 0.5840562 | 0.6452785 | 2.581114 | 8.139535 | 252.0345 | 4.104173 | 878.4155 | 957.7747 | 0 | 2100.468 | 0.01657031 | 3.450234 | 2.960338 | 2.581114 | 2.36638 | 2.361445 | 1055.455 | 992.6488 | 936.9294 | 902.3313 | 901.5084 | 0 | 0 | 0 | 0 | 0
46 | -0.5731696 | 198.3951 | -1.312634 | 1.432316 | 0.2701719 | 93.51644 | 0.618729 | 0.6751433 | 2.700573 | 7.894056 | 246.357 | 4.60593 | 961.6068 | 975.4552 | 0 | 2195.919 | 0.01732331 | 3.543911 | 3.065341 | 2.700573 | 2.499929 | 2.503191 | 1066.368 | 1006.947 | 955.1954 | 924.1221 | 924.643 | 0 | 0 | 0 | 0 | 0
47 | -0.5638422 | 198.7799 | -1.385354 | 1.495702 | 0.2657753 | 93.69781 | 0.6530068 | 0.7050208 | 2.820083 | 7.639219 | 239.8206 | 5.130407 | 1048.599 | 992.1454 | 0 | 2293.335 | 0.01809181 | 3.630717 | 3.167893 | 2.820083 | 2.633264 | 2.641813 | 1076.179 | 1020.462 | 972.8029 | 944.987 | 946.2954 | 0 | 0 | 0 | 0 | 0
48 | -0.5538857 | 197.8068 | -1.458392 | 1.560031 | 0.2610821 | 93.23912 | 0.6874346 | 0.7353436 | 2.941374 | 7.37181 | 232.4181 | 5.685637 | 1140.739 | 1008.193 | 0 | 2394.407 | 0.01888916 | 3.71355 | 3.270217 | 2.941374 | 2.768129 | 2.779728 | 1085.273 | 1033.515 | 990.016 | 965.2287 | 966.9303 | 0 | 0 | 0 | 0 | 0
49 | -0.543144 | 195.4772 | -1.532429 | 1.625836 | 0.2560189 | 92.14101 | 0.7223328 | 0.7663617 | 3.065447 | 7.088655 | 224.0747 | 6.277562 | 1239.006 | 1023.77 | 0 | 2500.217 | 0.01972388 | 3.793757 | 3.37348 | 3.065447 | 2.905579 | 2.918329 | 1093.833 | 1046.258 | 1006.961 | 985.0036 | 986.7954 | 0 | 0 | 0 | 0 | 0
50 | -0.5318523 | 191.6786 | -1.60834 | 1.693997 | 0.2506964 | 90.3505 | 0.7581148 | 0.7984902 | 3.193961 | 6.796979 | 214.9558 | 6.914906 | 1345.07 | 1039.085 | 0 | 2612.823 | 0.02061221 | 3.873091 | 3.479439 | 3.193961 | 3.047213 | 3.059225 | 1102.064 | 1058.894 | 1023.828 | 1004.512 | 1006.127 | 0 | 0 | 0 | 0 | 0
51 | -0.5197397 | 186.2859 | -1.687232 | 1.765469 | 0.2449869 | 87.80859 | 0.7953013 | 0.8321795 | 3.328718 | 6.490909 | 204.8944 | 7.609914 | 1460.964 | 1054.339 | 0 | 2734.298 | 0.02157051 | 3.953258 | 3.589865 | 3.328718 | 3.194988 | 3.204665 | 1110.146 | 1071.598 | 1040.786 | 1023.96 | 1025.202 | 0 | 0 | 0 | 0 | 0
52 | -0.5071156 | 179.0453 | -1.769872 | 1.84109 | 0.2390363 | 84.39561 | 0.8342551 | 0.8678248 | 3.471299 | 6.179421 | 194.0867 | 8.373636 | 1588.802 | 1069.654 | 0 | 2867.096 | 0.02261814 | 4.035923 | 3.706445 | 3.471299 | 3.350407 | 3.356139 | 1118.234 | 1084.503 | 1057.939 | 1043.448 | 1044.148 | 0 | 0 | 0 | 0 | 0
53 | -0.4933397 | 169.5705 | -1.857988 | 1.922369 | 0.2325429 | 79.92953 | 0.8757899 | 0.9061369 | 3.624548 | 5.84825 | 182.1078 | 9.228183 | 1732.181 | 1085.263 | 0 | 3014.629 | 0.023782 | 4.123183 | 3.831696 | 3.624548 | 3.516673 | 3.517219 | 1126.503 | 1097.799 | 1075.491 | 1063.23 | 1063.294 | 0 | 0 | 0 | 0 | 0
54 | -0.4787903 | 157.2499 | -1.952809 | 2.010648 | 0.2256848 | 74.12204 | 0.9204851 | 0.9477481 | 3.790992 | 5.508389 | 169.1808 | 10.19412 | 1894.923 | 1101.292 | 0 | 3181.098 | 0.02509526 | 4.217414 | 3.96815 | 3.790992 | 3.696324 | 3.690499 | 1135.126 | 1111.621 | 1093.542 | 1083.403 | 1082.769 | 0 | 0 | 0 | 0 | 0
55.21614 | -0.4635021 | 140.2893 | -2.056224 | 2.107817 | 0.2184785 | 66.12743 | 0.9692314 | 0.9935504 | 3.974202 | 5.162229 | 155.0737 | 11.30242 | 2082.502 | 1117.847 | 0 | 3371.887 | 0.03234969 | 4.318962 | 4.118119 | 3.974202 | 3.893528 | 3.880045 | 1144.065 | 1126.031 | 1112.219 | 1104.147 | 1102.775 | 0 | 0 | 0 | 0 | 0
66.20526 | -0.3268495 | 103.8679 | -1.431565 | 1.468404 | 0.1540653 | 48.95965 | 0.6747891 | 0.6921534 | 2.768614 | 2.567021 | 78.11028 | 5.478384 | 1010.672 | 972.1438 | 0 | 2068.972 | 0.01297161 | 3.030777 | 2.87753 | 2.768614 | 2.709381 | 2.703099 | 1002.293 | 981.0366 | 965.3 | 956.5155 | 955.5743 | 0 | 0 | 0 | 0 | 0
67 | -0.3163961 | 116.9707 | -1.503111 | 1.53605 | 0.1491379 | 55.13584 | 0.7085135 | 0.7240397 | 2.896159 | 2.405448 | 76.74907 | 6.039662 | 1105.937 | 991.7062 | 0 | 2182.837 | 0.01722011 | 3.185689 | 3.013965 | 2.896159 | 2.838992 | 2.846121 | 1022.763 | 1000.01 | 983.6752 | 975.5294 | 976.5531 | 0 | 0 | 0 | 0 | 0
68 | -0.3060448 | 124.3854 | -1.626218 | 1.654765 | 0.1442587 | 58.63088 | 0.7665415 | 0.7799977 | 3.119991 | 2.250628 | 74.46651 | 7.069484 | 1283.489 | 1022.154 | 0 | 2389.43 | 0.0188499 | 3.408941 | 3.235634 | 3.119991 | 3.068539 | 3.084492 | 1050.536 | 1029.151 | 1014.204 | 1007.375 | 1009.504 | 0 | 0 | 0 | 0 | 0
69 | -0.2953678 | 126.9506 | -1.744899 | 1.769721 | 0.1392259 | 59.84004 | 0.8224835 | 0.834184 | 3.336736 | 2.096332 | 71.05842 | 8.138994 | 1468.011 | 1049.074 | 0 | 2598.379 | 0.02049827 | 3.610994 | 3.445225 | 3.336736 | 3.291195 | 3.311201 | 1073.975 | 1054.862 | 1041.772 | 1036.138 | 1038.624 | 0 | 0 | 0 | 0 | 0
70 | -0.2833676 | 125.65 | -1.863026 | 1.884453 | 0.1335695 | 59.22696 | 0.8781647 | 0.8882647 | 3.553059 | 1.929453 | 66.35154 | 9.278299 | 1664.525 | 1073.737 | 0 | 2815.821 | 0.02221364 | 3.802585 | 3.650945 | 3.553059 | 3.513423 | 3.533997 | 1094.761 | 1078.424 | 1067.416 | 1062.854 | 1065.23 | 0 | 0 | 0 | 0 | 0
71 | -0.2699889 | 120.6192 | -1.983486 | 2.001777 | 0.1272632 | 56.85563 | 0.9349449 | 0.9435666 | 3.774266 | 1.751563 | 60.44973 | 10.51692 | 1878.239 | 1096.911 | 0 | 3047.868 | 0.02404422 | 3.991202 | 3.858954 | 3.774266 | 3.740371 | 3.758641 | 1113.889 | 1100.615 | 1091.775 | 1088.162 | 1090.115 | 0 | 0 | 0 | 0 | 0
72 | -0.2558379 | 111.2867 | -2.108555 | 2.12402 | 0.1205929 | 52.45661 | 0.9938984 | 1.001188 | 4.004751 | 1.572764 | 53.60326 | 11.88503 | 2114.641 | 1119.045 | 0 | 3300.747 | 0.02603915 | 4.182438 | 4.074148 | 4.004751 | 3.976283 | 3.989622 | 1131.962 | 1121.89 | 1115.213 | 1112.424 | 1113.735 | 0 | 0 | 0 | 0 | 0
73.1712 | -0.2404583 | 96.65181 | -2.240047 | 2.252916 | 0.1133435 | 45.55824 | 1.055879 | 1.061945 | 4.247779 | 1.389355 | 45.76118 | 13.41358 | 2379.083 | 1140.346 | 0 | 3579.993 | 0.03307726 | 4.380614 | 4.30011 | 4.247779 | 4.22467 | 4.231259 | 1149.315 | 1142.433 | 1137.837 | 1135.777 | 1136.366 | 0 | 0 | 0 | 0 | 0
Totals | [9 empty] | 630.3756 | 19115.63 | 217.6292 | 50456.42 | 53492.22 | 0 | 123912.3 | 0.9937034
% of total | [9 empty] | 0.5087% | 15.43% | 0.1756% | 40.72% | 43.17% | 0% | 100%
[14 empty] | maximum = |  | 3579.993
1 2 3 4 5
0.4a
0.8a